## General
ID | Test Identification
Test Identification | Location | NWZ-BH-5025
Test Identification | Sample | 38-4
Test Identification | Depth | 36.5 | [m]
Specimen Visual Description
Specimen Visual Description | Brown sandy CLAY
Initial Specimen Conditions
Initial Specimen Conditions | Test start date | 13/06/2024
Initial Specimen Conditions | Mould outer / inner diameter | 100.08 / 69.9 | [mm]
Initial Specimen Conditions | Weight of soil | 44.6 | [g]
Initial Specimen Conditions | Water content | 15.48926 | [%]
Initial Specimen Conditions | Bulk density | 2.122294 | [Mg/m3]
Initial Specimen Conditions | Dry density | 1.837654 | [Mg/m3]
Initial Specimen Conditions | Material retained on 425 mm sieve | 0 | [%]
Test Conditions
Test Conditions | Interface type | Soil - Steel
Test Conditions | Initial interface roughness | 8.057 | [µm]
Test Conditions | Final interface roughness | 7.223 | [µm]
Consolidation - Before Fast Shear
Consolidation - Before Fast Shear | Consolidation pressure | 287.3946 | [kPa]
Consolidation - Before Fast Shear | Vertical displacement | 0.3489998 | [mm]
Consolidation - Before Fast Shear | Vertical strain | 6.979996 | [%]
Fast Shear - Stage 1
Fast Shear - Stage 1 | Normal Stress | 287.3946 | [kPa]
Fast Shear - Stage 1 | Vertical displacement | 0.5860003 | [mm]
Fast Shear - Stage 1 | Vertical strain | 11.720006 | [%]
Fast Shear - Stage 1 | Horizontal displacement | 199.9563 | [mm]
Fast Shear - Stage 1 | Rate of horizontal displacement | 500 | [mm/min]
At peak stress
Fast Shear - Stage 1 - At peak stress | Shear stress | 167.2989 | [kPa]
Fast Shear - Stage 1 - At peak stress | Horizontal displacement | 199.9563 | [mm]
Fast Shear - Stage 2
Fast Shear - Stage 2 | Normal Stress | 287.3946 | [kPa]
Fast Shear - Stage 2 | Vertical displacement | 0.775 | [mm]
Fast Shear - Stage 2 | Vertical strain | 15.5 | [%]
Fast Shear - Stage 2 | Horizontal displacement | 399.9126 | [mm]
Fast Shear - Stage 2 | Rate of horizontal displacement | 500 | [mm/min]
At peak stress
Fast Shear - Stage 2 - At peak stress | Shear stress | 174.1274 | [kPa]
Fast Shear - Stage 2 - At peak stress | Horizontal displacement | 383.2496 | [mm]
Fast Shear - Stage 3
Fast Shear - Stage 3 | Normal Stress | 287.3946 | [kPa]
Fast Shear - Stage 3 | Vertical displacement | 0.949 | [mm]
Fast Shear - Stage 3 | Vertical strain | 18.98 | [%]
Fast Shear - Stage 3 | Horizontal displacement | 599.8689 | [mm]
Fast Shear - Stage 3 | Rate of horizontal displacement | 500 | [mm/min]
At peak stress
Fast Shear - Stage 3 - At peak stress | Shear stress | 171.5667 | [kPa]
Fast Shear - Stage 3 - At peak stress | Horizontal displacement | 583.2059 | [mm]
Fast Shear - Stage 4
Fast Shear - Stage 4 | Normal Stress | 287.3946 | [kPa]
Fast Shear - Stage 4 | Vertical displacement | 1.112 | [mm]
Fast Shear - Stage 4 | Vertical strain | 22.24 | [%]
Fast Shear - Stage 4 | Horizontal displacement | 799.8252 | [mm]
Fast Shear - Stage 4 | Rate of horizontal displacement | 500 | [mm/min]
At peak stress
Fast Shear - Stage 4 - At peak stress | Shear stress | 168.1525 | [kPa]
Fast Shear - Stage 4 - At peak stress | Horizontal displacement | 616.5319 | [mm]
Fast Shear - Stage 5
Fast Shear - Stage 5 | Normal Stress | 287.3946 | [kPa]
Fast Shear - Stage 5 | Vertical displacement | 1.255 | [mm]
Fast Shear - Stage 5 | Vertical strain | 25.1 | [%]
Fast Shear - Stage 5 | Horizontal displacement | 999.7815 | [mm]
Fast Shear - Stage 5 | Rate of horizontal displacement | 500 | [mm/min]
At peak stress
Fast Shear - Stage 5 - At peak stress | Shear stress | 166.0185 | [kPa]
Fast Shear - Stage 5 - At peak stress | Horizontal displacement | 816.4882 | [mm]
Consolidation - Before Slow Shear
Consolidation - Before Slow Shear | Consolidation pressure | 731.7443 | [kPa]
Consolidation - Before Slow Shear | Vertical displacement | 1.406 | [mm]
Consolidation - Before Slow Shear | Vertical strain | 28.16 | [%]
Slow Shear
Slow Shear | Normal stress | 731.7443 | [kPa]
Slow Shear | Vertical displacement | 1.598 | [mm]
Slow Shear | Vertical strain | 31.96 | [%]
Slow Shear | Horizontal displacement | 20.38872 | [mm]
Slow Shear | Rate of horizontal displacement | 0.018 | [mm/min]
At peak stress
Slow Shear - At peak stress | Shear stress | 407.5776 | [kPa]
Slow Shear - At peak stress | Horizontal displacement | 7.654114 | [mm]
Slow Shear - At peak stress | Shear angle | 29.11757 | [°]
At residual stress
Slow Shear - At residual stress | Shear stress | 405.4437 | [kPa]
Slow Shear - At residual stress | Horizontal displacement | 20.38872 | [mm]
Slow Shear - At residual stress | Vertical displacement |  | [mm]
Slow Shear - At residual stress | Vertical strain |  | [%]
Slow Shear - At residual stress | Shear angle | 28.98989 | [°]

## Consolidation - 1
Consolidation - Before Fast Shear
Root time | Vertical Displacement
[min] | [mm]
0 | 0
0.2886751 | 0.2799996
0.4082483 | 0.2910002
0.5 | 0.2940005
0.5773503 | 0.3
0.6454972 | 0.3050001
0.7071068 | 0.3089998
0.7637626 | 0.307
0.8164966 | 0.3089998
0.8660254 | 0.3120001
0.9128709 | 0.314
0.9574271 | 0.3159998
1 | 0.3170002
1.040833 | 0.3190001
1.080123 | 0.3190001
1.118034 | 0.3209999
1.154701 | 0.3229998
1.190238 | 0.3229998
1.224745 | 0.326
1.258306 | 0.326
1.290994 | 0.3279999
1.322876 | 0.3299997
1.354006 | 0.3279999
1.384437 | 0.3319996
1.414214 | 0.3319996
1.443376 | 0.3349999
1.47196 | 0.333
1.5 | 0.333
1.527525 | 0.333
1.554563 | 0.3349999
1.581139 | 0.3349999
1.607275 | 0.3369997
1.632993 | 0.3369997
1.658312 | 0.3389996
1.683251 | 0.3389996
1.707825 | 0.34
1.732051 | 0.3389996
1.755942 | 0.3419998
1.779513 | 0.3419998
1.802776 | 0.3439997
1.825742 | 0.3419998
1.848423 | 0.3439997
1.870829 | 0.3459995
1.892969 | 0.3459995
1.914854 | 0.3459995
1.936492 | 0.3469999
1.95789 | 0.3489998
1.979057 | 0.3469999
2 | 0.3469999
2.020726 | 0.3489998
2.041241 | 0.3489998
2.061553 | 0.3489998
2.081666 | 0.3489998
2.101587 | 0.3489998
2.101587 | 0.3489998
2.101587 | 0.3489998
2.101587 | 0.3489998
2.101587 | 0.3489998
2.101587 | 0.3489998
2.101587 | 0.3489998
2.101587 | 0.3489998
2.101587 | 0.3489998
2.101587 | 0.3489998
2.101587 | 0.3489998
2.101587 | 0.3489998
2.101587 | 0.3489998
2.101587 | 0.3489998
2.101587 | 0.3489998
2.101587 | 0.3489998
2.101587 | 0.3489998
2.101587 | 0.3489998
2.101587 | 0.3489998
2.101587 | 0.3489998
2.101587 | 0.3489998
2.101587 | 0.3489998
2.101587 | 0.3489998
2.101587 | 0.3489998
2.101587 | 0.3489998
2.101587 | 0.3489998
2.101587 | 0.3489998
2.101587 | 0.3489998
2.101587 | 0.3489998
2.101587 | 0.3489998
2.101587 | 0.3489998
2.101587 | 0.3489998
2.101587 | 0.3489998
2.101587 | 0.3489998
2.101587 | 0.3489998
2.101587 | 0.3489998
2.101587 | 0.3489998
2.101587 | 0.3489998
2.101587 | 0.3489998
2.101587 | 0.3489998
2.101587 | 0.3489998
2.101587 | 0.3489998
2.101587 | 0.3489998
2.101587 | 0.3489998
2.101587 | 0.3489998
2.101587 | 0.3489998
2.101587 | 0.3489998
2.101587 | 0.3489998
2.101587 | 0.3489998
2.101587 | 0.3489998
2.101587 | 0.3489998
2.101587 | 0.3489998
2.101587 | 0.3489998
2.101587 | 0.3489998
2.101587 | 0.3489998
2.101587 | 0.3489998
2.101587 | 0.3489998
2.101587 | 0.3489998
2.101587 | 0.3489998
2.101587 | 0.3489998
2.101587 | 0.3489998
2.101587 | 0.3489998
2.101587 | 0.3489998
2.101587 | 0.3489998
2.101587 | 0.3489998
2.101587 | 0.3489998
2.101587 | 0.3489998

## Fast Shearing - 1
Fast Shear - Stage 1
Horizontal Displacement | Stress Ratio t/s'n | Shear Stress
[mm] | [-] | [kPa]
0 | 0 | 0
8.331512 | 0.0445502 | 12.80349
16.66302 | 0.441047 | 126.7545
24.99454 | 0.5732126 | 164.7382
33.32605 | 0.5435125 | 156.2025
41.65756 | 0.5242074 | 150.6544
49.98907 | 0.5197524 | 149.374
58.32059 | 0.5227224 | 150.2276
66.6521 | 0.5256924 | 151.0811
74.98361 | 0.5316324 | 152.7883
83.31512 | 0.5375725 | 154.4954
91.64664 | 0.5390575 | 154.9222
99.97815 | 0.5420275 | 155.7757
108.3097 | 0.5449975 | 156.6293
116.6412 | 0.5464825 | 157.0561
124.9727 | 0.5509375 | 158.3364
133.3042 | 0.5524225 | 158.7632
141.6357 | 0.5539075 | 159.19
149.9672 | 0.5553925 | 159.6168
158.2987 | 0.5583626 | 160.4704
166.6302 | 0.5643026 | 162.1775
174.9618 | 0.5687576 | 163.4578
183.2933 | 0.5761826 | 165.5918
191.6248 | 0.5806377 | 166.8721
199.9563 | 0.5821227 | 167.2989

## Fast Shearing - 2
Fast Shear - Stage 2
Horizontal Displacement | Stress Ratio t/s'n | Shear Stress
[mm] | [-] | [kPa]
199.9563 | 0 | 0
208.2878 | 0.1217706 | 34.9962
216.6193 | 0.5865777 | 168.5792
224.9508 | 0.5657876 | 162.6043
233.2823 | 0.5628176 | 161.7507
241.6139 | 0.5657876 | 162.6043
249.9454 | 0.5687576 | 163.4578
258.2769 | 0.5717276 | 164.3114
266.6084 | 0.5732126 | 164.7382
274.9399 | 0.5776676 | 166.0185
283.2714 | 0.5776676 | 166.0185
291.6029 | 0.5806377 | 166.8721
299.9344 | 0.5806377 | 166.8721
308.266 | 0.5791527 | 166.4453
316.5975 | 0.5821227 | 167.2989
324.929 | 0.5806377 | 166.8721
333.2605 | 0.5836077 | 167.7257
341.592 | 0.5880627 | 169.006
349.9235 | 0.5895477 | 169.4328
358.255 | 0.5940027 | 170.7131
366.5865 | 0.5969727 | 171.5667
374.9181 | 0.5999428 | 172.4203
383.2496 | 0.6058828 | 174.1274
391.5811 | 0.6043978 | 173.7006
399.9126 | 0.6073678 | 174.5542

## Fast Shearing - 3
Fast Shear - Stage 3
Horizontal Displacement | Stress Ratio t/s'n | Shear Stress
[mm] | [-] | [kPa]
399.9126 | 0 | 0
408.2441 | 0.0653403 | 18.77845
416.5756 | 0.5954877 | 171.1399
424.9071 | 0.5702426 | 163.8846
433.2386 | 0.5687576 | 163.4578
441.5702 | 0.5687576 | 163.4578
449.9017 | 0.5702426 | 163.8846
458.2332 | 0.5732126 | 164.7382
466.5647 | 0.5761826 | 165.5918
474.8962 | 0.5761826 | 165.5918
483.2277 | 0.5776676 | 166.0185
491.5592 | 0.5776676 | 166.0185
499.8907 | 0.5761826 | 165.5918
508.2223 | 0.5717276 | 164.3114
516.5538 | 0.5717276 | 164.3114
524.8853 | 0.5732126 | 164.7382
533.2168 | 0.5732126 | 164.7382
541.5483 | 0.5776676 | 166.0185
549.8798 | 0.5821227 | 167.2989
558.2113 | 0.5880627 | 169.006
566.5428 | 0.5910327 | 169.8596
574.8744 | 0.5940027 | 170.7131
583.2059 | 0.5969727 | 171.5667
591.5374 | 0.5954877 | 171.1399
599.8689 | 0.5940027 | 170.7131

## Fast Shearing - 4
Fast Shear - Stage 4
Horizontal Displacement | Stress Ratio t/s'n | Shear Stress
[mm] | [-] | [kPa]
599.8689 | 0 | 0
608.2004 | 0.08019037 | 23.04628
616.5319 | 0.5850927 | 168.1525
624.8634 | 0.5657876 | 162.6043
633.1949 | 0.5598476 | 160.8971
641.5265 | 0.5568776 | 160.0436
649.858 | 0.5598476 | 160.8971
658.1895 | 0.5583626 | 160.4704
666.521 | 0.5613326 | 161.3239
674.8525 | 0.5598476 | 160.8971
683.184 | 0.5583626 | 160.4704
691.5155 | 0.5583626 | 160.4704
699.847 | 0.5613326 | 161.3239
708.1786 | 0.5613326 | 161.3239
716.5101 | 0.5598476 | 160.8971
724.8416 | 0.5583626 | 160.4704
733.1731 | 0.5568776 | 160.0436
741.5046 | 0.5568776 | 160.0436
749.8361 | 0.5583626 | 160.4704
758.1676 | 0.5613326 | 161.3239
766.4991 | 0.5628176 | 161.7507
774.8307 | 0.5613326 | 161.3239
783.1622 | 0.5628176 | 161.7507
791.4937 | 0.5628176 | 161.7507
799.8252 | 0.5628176 | 161.7507

## Fast Shearing - 5
Fast Shear - Stage 5
Horizontal Displacement | Stress Ratio t/s'n | Shear Stress
[mm] | [-] | [kPa]
799.8252 | 0 | 0
808.1567 | 0.07128033 | 20.48558
816.4882 | 0.5776676 | 166.0185
824.8197 | 0.5494525 | 157.9097
833.1512 | 0.5449975 | 156.6293
841.4828 | 0.5420275 | 155.7757
849.8143 | 0.5449975 | 156.6293
858.1458 | 0.5464825 | 157.0561
866.4773 | 0.5494525 | 157.9097
874.8088 | 0.5494525 | 157.9097
883.1403 | 0.5509375 | 158.3364
891.4718 | 0.5524225 | 158.7632
899.8033 | 0.5539075 | 159.19
908.1349 | 0.5539075 | 159.19
916.4664 | 0.5568776 | 160.0436
924.7979 | 0.5598476 | 160.8971
933.1294 | 0.5598476 | 160.8971
941.4609 | 0.5613326 | 161.3239
949.7924 | 0.5613326 | 161.3239
958.1239 | 0.5583626 | 160.4704
966.4554 | 0.5598476 | 160.8971
974.787 | 0.5613326 | 161.3239
983.1185 | 0.5628176 | 161.7507
991.45 | 0.5628176 | 161.7507
999.7815 | 0.5628176 | 161.7507

## Consolidation - 2
Consolidation - Before Slow Shear
Root time | Vertical Displacement
[min] | [mm]
0 | 1.28
0.2886751 | 1.389
0.4082483 | 1.392
0.5 | 1.392
0.5773503 | 1.394
0.6454972 | 1.394
0.7071068 | 1.397
0.7637626 | 1.397
0.8164966 | 1.397
0.8660254 | 1.397
0.9128709 | 1.399
0.9574271 | 1.399
1 | 1.401
1.040833 | 1.399
1.080123 | 1.402
1.118034 | 1.402
1.154701 | 1.401
1.190238 | 1.404
1.224745 | 1.402
1.258306 | 1.404
1.290994 | 1.404
1.322876 | 1.404
1.354006 | 1.404
1.384437 | 1.402
1.414214 | 1.402
1.443376 | 1.404
1.47196 | 1.404
1.5 | 1.404
1.527525 | 1.404
1.554563 | 1.406
1.581139 | 1.406
1.607275 | 1.406
1.632993 | 1.406
1.658312 | 1.406
1.683251 | 1.408
1.707825 | 1.406
1.707825 | 1.406
1.707825 | 1.406
1.707825 | 1.406
1.707825 | 1.406
1.707825 | 1.406
1.707825 | 1.406
1.707825 | 1.406
1.707825 | 1.406
1.707825 | 1.406
1.707825 | 1.406
1.707825 | 1.406
1.707825 | 1.406
1.707825 | 1.406
1.707825 | 1.406
1.707825 | 1.406
1.707825 | 1.406
1.707825 | 1.406
1.707825 | 1.406
1.707825 | 1.406
1.707825 | 1.406
1.707825 | 1.406
1.707825 | 1.406
1.707825 | 1.406
1.707825 | 1.406
1.707825 | 1.406
1.707825 | 1.406
1.707825 | 1.406
1.707825 | 1.406
1.707825 | 1.406
1.707825 | 1.406
1.707825 | 1.406
1.707825 | 1.406
1.707825 | 1.406
1.707825 | 1.406
1.707825 | 1.406
1.707825 | 1.406
1.707825 | 1.406
1.707825 | 1.406
1.707825 | 1.406
1.707825 | 1.406
1.707825 | 1.406
1.707825 | 1.406
1.707825 | 1.406
1.707825 | 1.406
1.707825 | 1.406
1.707825 | 1.406
1.707825 | 1.406
1.707825 | 1.406
1.707825 | 1.406
1.707825 | 1.406
1.707825 | 1.406
1.707825 | 1.406
1.707825 | 1.406
1.707825 | 1.406
1.707825 | 1.406
1.707825 | 1.406
1.707825 | 1.406
1.707825 | 1.406
1.707825 | 1.406
1.707825 | 1.406
1.707825 | 1.406
1.707825 | 1.406
1.707825 | 1.406
1.707825 | 1.406
1.707825 | 1.406
1.707825 | 1.406
1.707825 | 1.406
1.707825 | 1.406
1.707825 | 1.406
1.707825 | 1.406
1.707825 | 1.406
1.707825 | 1.406
1.707825 | 1.406
1.707825 | 1.406
1.707825 | 1.406
1.707825 | 1.406
1.707825 | 1.406
1.707825 | 1.406
1.707825 | 1.406
1.707825 | 1.406
1.707825 | 1.406
1.707825 | 1.406
1.707825 | 1.406

## Slow Shearing
Slow Shear Stage
Horizontal Displacement | Vertical Displacement | Stress Ratio t/s'n | Angle of Shearing Resistance | Shear Stress
[mm] | [mm] | [-] | [º] | [kPa]
0 |  | 0 | 0 | 0
0.1780026 |  | 0.08923579 | 5.099327 | 65.29778
0.3560053 |  | 0.1732224 | 9.827394 | 126.7545
0.5340079 |  | 0.2490437 | 13.98466 | 182.2363
0.7120106 |  | 0.3184493 | 17.66404 | 233.0234
0.8900132 |  | 0.3820225 | 20.90798 | 279.5428
1.068016 |  | 0.4385968 | 23.6821 | 320.9407
1.246018 |  | 0.4870058 | 25.96635 | 356.3637
1.424021 |  | 0.5266661 | 27.77426 | 385.3849
1.602024 |  | 0.5464963 | 28.65644 | 399.8956
1.780026 |  | 0.5476628 | 28.70788 | 400.7491
1.958029 |  | 0.548246 | 28.73358 | 401.1759
2.136032 |  | 0.548246 | 28.73358 | 401.1759
2.314034 |  | 0.550579 | 28.83626 | 402.883
2.492037 |  | 0.548246 | 28.73358 | 401.1759
2.67004 |  | 0.5529119 | 28.93873 | 404.5902
2.848042 |  | 0.5517455 | 28.88752 | 403.7366
3.026045 |  | 0.5534952 | 28.96432 | 405.0169
3.204048 |  | 0.5517455 | 28.88752 | 403.7366
3.38205 |  | 0.5534952 | 28.96432 | 405.0169
3.560053 |  | 0.5552449 | 29.041 | 406.2973
3.738055 |  | 0.5552449 | 29.041 | 406.2973
3.916058 |  | 0.5558281 | 29.06654 | 406.7241
4.094061 |  | 0.5529119 | 28.93873 | 404.5902
4.272063 |  | 0.5546617 | 29.01545 | 405.8705
4.450066 |  | 0.5540784 | 28.98989 | 405.4437
4.628069 |  | 0.5540784 | 28.98989 | 405.4437
4.806071 |  | 0.5546617 | 29.01545 | 405.8705
4.984074 |  | 0.5534952 | 28.96432 | 405.0169
5.162077 |  | 0.5558281 | 29.06654 | 406.7241
5.340079 |  | 0.5552449 | 29.041 | 406.2973
5.518082 |  | 0.5540784 | 28.98989 | 405.4437
5.696084 |  | 0.5540784 | 28.98989 | 405.4437
5.874087 |  | 0.5558281 | 29.06654 | 406.7241
6.05209 |  | 0.5546617 | 29.01545 | 405.8705
6.230092 |  | 0.5529119 | 28.93873 | 404.5902
6.408095 |  | 0.5517455 | 28.88752 | 403.7366
6.586098 |  | 0.5534952 | 28.96432 | 405.0169
6.7641 |  | 0.5546617 | 29.01545 | 405.8705
6.942103 |  | 0.5546617 | 29.01545 | 405.8705
7.120106 |  | 0.5540784 | 28.98989 | 405.4437
7.298108 |  | 0.5534952 | 28.96432 | 405.0169
7.476111 |  | 0.5534952 | 28.96432 | 405.0169
7.654114 |  | 0.5569946 | 29.11757 | 407.5776
7.832116 |  | 0.5546617 | 29.01545 | 405.8705
8.010119 |  | 0.5540784 | 28.98989 | 405.4437
8.188121 |  | 0.5564114 | 29.09206 | 407.1509
8.366124 |  | 0.5552449 | 29.041 | 406.2973
8.544127 |  | 0.5534952 | 28.96432 | 405.0169
8.722129 |  | 0.5546617 | 29.01545 | 405.8705
8.900132 |  | 0.5540784 | 28.98989 | 405.4437
9.078135 |  | 0.5529119 | 28.93873 | 404.5902
9.256137 |  | 0.5534952 | 28.96432 | 405.0169
9.43414 |  | 0.5546617 | 29.01545 | 405.8705
9.612143 |  | 0.5564114 | 29.09206 | 407.1509
9.790145 |  | 0.5546617 | 29.01545 | 405.8705
9.968148 |  | 0.5558281 | 29.06654 | 406.7241
10.14615 |  | 0.5540784 | 28.98989 | 405.4437
10.32415 |  | 0.5540784 | 28.98989 | 405.4437
10.50216 |  | 0.5540784 | 28.98989 | 405.4437
10.68016 |  | 0.5523287 | 28.91313 | 404.1634
10.85816 |  | 0.5552449 | 29.041 | 406.2973
11.03616 |  | 0.5529119 | 28.93873 | 404.5902
11.21417 |  | 0.5534952 | 28.96432 | 405.0169
11.39217 |  | 0.5546617 | 29.01545 | 405.8705
11.57017 |  | 0.5529119 | 28.93873 | 404.5902
11.74817 |  | 0.5546617 | 29.01545 | 405.8705
11.92618 |  | 0.5517455 | 28.88752 | 403.7366
12.10418 |  | 0.5529119 | 28.93873 | 404.5902
12.28218 |  | 0.5523287 | 28.91313 | 404.1634
12.46018 |  | 0.5523287 | 28.91313 | 404.1634
12.63819 |  | 0.5552449 | 29.041 | 406.2973
12.81619 |  | 0.5529119 | 28.93873 | 404.5902
12.99419 |  | 0.5523287 | 28.91313 | 404.1634
13.1722 |  | 0.5534952 | 28.96432 | 405.0169
13.3502 |  | 0.5529119 | 28.93873 | 404.5902
13.5282 |  | 0.5540784 | 28.98989 | 405.4437
13.7062 |  | 0.5540784 | 28.98989 | 405.4437
13.88421 |  | 0.5540784 | 28.98989 | 405.4437
14.06221 |  | 0.5558281 | 29.06654 | 406.7241
14.24021 |  | 0.5529119 | 28.93873 | 404.5902
14.41821 |  | 0.5552449 | 29.041 | 406.2973
14.59622 |  | 0.5534952 | 28.96432 | 405.0169
14.77422 |  | 0.5529119 | 28.93873 | 404.5902
14.95222 |  | 0.5546617 | 29.01545 | 405.8705
15.13022 |  | 0.5523287 | 28.91313 | 404.1634
15.30823 |  | 0.5546617 | 29.01545 | 405.8705
15.48623 |  | 0.5523287 | 28.91313 | 404.1634
15.66423 |  | 0.5523287 | 28.91313 | 404.1634
15.84223 |  | 0.5529119 | 28.93873 | 404.5902
16.02024 |  | 0.5534952 | 28.96432 | 405.0169
16.19824 |  | 0.5546617 | 29.01545 | 405.8705
16.37624 |  | 0.5552449 | 29.041 | 406.2973
16.55425 |  | 0.5540784 | 28.98989 | 405.4437
16.73225 |  | 0.5546617 | 29.01545 | 405.8705
16.91025 |  | 0.5546617 | 29.01545 | 405.8705
17.08825 |  | 0.5546617 | 29.01545 | 405.8705
17.26626 |  | 0.5529119 | 28.93873 | 404.5902
17.44426 |  | 0.5529119 | 28.93873 | 404.5902
17.62226 |  | 0.5540784 | 28.98989 | 405.4437
17.80026 |  | 0.5523287 | 28.91313 | 404.1634
17.97827 |  | 0.5523287 | 28.91313 | 404.1634
18.15627 |  | 0.5534952 | 28.96432 | 405.0169
18.33427 |  | 0.5546617 | 29.01545 | 405.8705
18.51227 |  | 0.5529119 | 28.93873 | 404.5902
18.69028 |  | 0.5546617 | 29.01545 | 405.8705
18.86828 |  | 0.5529119 | 28.93873 | 404.5902
19.04628 |  | 0.5529119 | 28.93873 | 404.5902
19.22429 |  | 0.550579 | 28.83626 | 402.883
19.40229 |  | 0.5517455 | 28.88752 | 403.7366
19.58029 |  | 0.5529119 | 28.93873 | 404.5902
19.75829 |  | 0.5511622 | 28.86189 | 403.3098
19.9363 |  | 0.5517455 | 28.88752 | 403.7366
20.1143 |  | 0.5534952 | 28.96432 | 405.0169
20.2923 |  | 0.5540784 | 28.98989 | 405.4437
20.38872 |  | 0.5540784 | 28.98989 | 405.4437