## GENERAL
ID | Test Identification
Test identification | Location | NWZ-BH-5025
Test identification | Specimen | 43-2
Test identification | Depth | 40.6 | [m]
Specimen Visual Description
Specimen Visual Description | Grey slightly sandy CLAY
| Initial Specimen Conditions | Undisturbed Sample | Remoulded Sample
Initial Specimen Conditions | Test date | 02/01/2024 | 02/01/2024
Initial Specimen Conditions | Diameter | 71.98167 | 49.08167 | [mm]
Initial Specimen Conditions | Height | 138.1067 | 102.7733 | [mm]
Initial Specimen Conditions | Water content | 19.6778 | 19.83979 | [%]
Initial Specimen Conditions | Bulk density | 2.154175 | 2.141831 | [Mg/m3]
Initial Specimen Conditions | Dry density | 1.799979 | 1.787245 | [Mg/m3]
Initial Specimen Conditions | Initial void ratio | 0.5000175 | 0.5107047 | [-]
Initial Specimen Conditions | Degree of saturation | 100 | 100 | [%]
Initial Specimen Conditions | Particle density - assumed | 2.7 | 2.7 | [Mg/m3]
Shearing Stage
Shearing Stage | Cell pressure | 1000 | 1000 | [kPa]
Shearing Stage | Rate of strain | 1 | 1 | [%/min]
Shearing Stage | At peak deviator stress (within 10 % axial strain)
Shearing Stage - At peak deviator stress (within 10% axial strain) | Corrected deviator stress | 187.1603 | 122.8292 | [kPa]
Shearing Stage - At peak deviator stress (within 10% axial strain) | Undrained shear strength | 93.58014 | 61.41461 | [kPa]
Shearing Stage - At peak deviator stress (within 10% axial strain) | Axial strain | 10.02486 | 10.03071 | [%]
Shearing Stage - At peak deviator stress (within 10% axial strain) | e50 | 2.585393 | 3.439024 | [%]
Shearing Stage - At peak deviator stress (within 10% axial strain) | Secant modulus [E50] at e50 | 3619.571 | 1785.815 | [kPa]
Shearing Stage | At 15% axial strain
Shearing Stage - At 15% axial strain | Corrected deviator stress | 195.0935 | 148.5156 | [kPa]
Shearing Stage - At 15% axial strain | Undrained shear strength | 97.54675 | 74.25781 | [kPa]
| Mode of Failure | Brittle / shear | Plastic / barrel

## UNDISTURBED
SHEARING STAGE - UNDISTURBED
Axial strain | Deviator stress
[%] | [kPa]
0 | 0
0.03490056 | 3.232247059
0.063574049 | 3.935017523
0.094709403 | 5.323941812
0.143367445 | 7.12277942
0.173271867 | 8.362867945
0.201945356 | 9.381975476
0.234311643 | 10.32546431
0.262985132 | 11.34337112
0.292889554 | 12.26216256
0.325328249 | 13.15481524
0.370221085 | 14.55555947
0.396360301 | 15.54750286
0.427568063 | 16.43869936
0.45993435 | 17.37770347
0.48991118 | 18.34169
0.518584669 | 19.25683541
0.549720023 | 20.26796768
0.579624445 | 21.18136265
0.624517281 | 22.62364892
0.656955976 | 23.53427075
0.684326125 | 24.66669083
0.716764819 | 25.62487125
0.750434447 | 26.72805196
0.779107936 | 27.68706957
0.806478085 | 28.62191304
0.840147712 | 29.79614645
0.887502414 | 31.15605502
0.916175903 | 32.4046017
0.944849392 | 33.3116377
0.976057154 | 34.48417561
1.008423441 | 35.58222174
1.03840027 | 36.70545393
1.067073759 | 37.73163653
1.094443908 | 38.87963606
1.145563815 | 40.4718221
1.174237304 | 41.59289871
1.204141726 | 42.7609676
1.237811354 | 43.92551465
1.266484843 | 45.14155313
1.296389264 | 46.28316144
1.327597026 | 47.54428352
1.374951728 | 49.17953381
1.402394285 | 50.44175229
1.433529639 | 51.62754784
1.465968334 | 52.83570192
1.497103688 | 54.14097145
1.52700811 | 55.32547089
1.560677737 | 56.45756353
1.594347364 | 57.68558858
1.629247924 | 58.93581916
1.675371693 | 60.58564754
1.707810388 | 61.8360572
1.742710948 | 62.98671975
1.780073373 | 64.30314556
1.809977795 | 65.5051297
1.841185557 | 66.75332808
1.878547982 | 67.92225875
1.927206024 | 69.75370675
1.955807106 | 70.88119974
1.9882458 | 72.05221095
2.019453562 | 73.39225682
2.049357984 | 74.56432718
2.085489477 | 75.80114937
2.112932033 | 77.07054785
2.144067388 | 78.2149133
2.177737015 | 79.57205204
2.22762599 | 81.36639985
2.256299479 | 82.51079929
2.2862039 | 83.67709365
2.314877389 | 84.82009019
2.349777949 | 86.09900595
2.380913304 | 87.14160505
2.413351998 | 88.18194298
2.461937633 | 89.87301991
2.489380189 | 91.01354124
2.520515544 | 92.0290205
2.552954238 | 93.23375554
2.585392933 | 94.31797086
2.611532149 | 95.4095206
2.643970844 | 96.51623382
2.675106198 | 97.67171722
2.7224609 | 99.35483488
2.749903456 | 100.3460681
2.782342151 | 101.3538844
2.815939371 | 102.5743599
2.8459162 | 103.607937
2.874589689 | 104.642652
2.903263178 | 105.7244529
2.956844951 | 107.4860043
2.986749372 | 108.4688709
3.016653794 | 109.5940985
3.046558216 | 110.7186059
3.078996911 | 111.6719779
3.110132265 | 112.6504022
3.143801892 | 113.6958248
3.172475381 | 114.7717262
3.217368218 | 116.1793434
3.248503572 | 117.1547907
3.279711334 | 118.2720746
3.309615756 | 119.1767732
3.33582738 | 120.1578621
3.37072794 | 121.267318
3.399401429 | 122.2195617
3.432998648 | 123.1634263
3.472895347 | 124.6421305
3.505334041 | 125.7047763
3.536469396 | 126.6028541
3.571369956 | 127.4467955
3.601346785 | 128.7008525
3.628716934 | 129.7215963
3.663617494 | 130.7292051
3.69106005 | 131.6065351
3.737183819 | 133.0196202
3.769622514 | 133.9107183
3.799526936 | 134.8527884
3.829431357 | 135.6524466
3.860566712 | 136.5439493
3.889240201 | 137.2974112
3.920447963 | 138.4473442
3.949121452 | 139.2941189
3.977794941 | 140.0931663
4.00646843 | 140.986062
4.051288859 | 142.2032163
4.084958486 | 142.8736003
4.113631975 | 143.4582411
4.141074532 | 144.2567334
4.173513226 | 144.8808013
4.199652443 | 145.6100853
4.234553003 | 146.2993211
4.263226492 | 147.1171215
4.311884534 | 148.3441015
4.33802375 | 149.0712485
4.370462444 | 149.5511624
4.402828731 | 150.4771847
4.431502221 | 151.2216558
4.463940915 | 151.7706817
4.492614404 | 152.6785058
4.528745897 | 153.2899189
4.572407801 | 154.4491374
4.602312222 | 155.1181908
4.630985712 | 155.5313909
4.667117204 | 156.3046232
4.695790693 | 157.0684034
4.729460321 | 157.7984522
4.759364742 | 158.2077198
4.789269164 | 158.8740557
4.835392933 | 159.718179
4.867831628 | 160.5419949
4.900197915 | 161.108288
4.930174744 | 161.8191298
4.965075304 | 162.4961804
4.992445453 | 163.0011866
5.029880286 | 163.6954482
5.06101564 | 164.3319834
5.10844275 | 165.1212117
5.140809036 | 165.6608723
5.173247731 | 166.339783
5.204383086 | 166.9277082
5.238052713 | 167.5797933
5.266726202 | 168.0090051
5.294168758 | 168.4172219
5.331531184 | 168.8509097
5.381420158 | 169.6763906
5.412555513 | 170.3313742
5.442459934 | 170.7328975
5.474898629 | 171.2448866
5.511030122 | 171.8414864
5.542237884 | 172.2856205
5.570911373 | 172.7348465
5.608273798 | 173.3506634
5.65693184 | 174.1502142
5.688067194 | 174.569674
5.716740684 | 175.0173224
5.751641243 | 175.4511153
5.781545665 | 175.8028148
5.815215293 | 176.2848929
5.845119714 | 176.7516881
5.875024136 | 177.148756
5.921147905 | 177.9721988
5.954817532 | 178.4525683
5.984721954 | 178.8022742
6.018391581 | 179.143354
6.049599344 | 179.6050483
6.076969492 | 180.0057151
6.111870052 | 180.3892734
6.140543541 | 180.8325732
6.18666731 | 181.5360434
6.219106005 | 181.8317731
6.2515447 | 182.2193966
6.280218189 | 182.6152256
6.312584476 | 183.0484388
6.342488897 | 183.3488128
6.374927592 | 183.6891944
6.407366287 | 183.9142943
6.436039776 | 184.3777061
6.48462541 | 184.9330305
6.515760765 | 185.3210616
6.546968527 | 185.6626906
6.579334814 | 185.9784136
6.610542576 | 186.2276969
6.644212203 | 186.5398907
6.672885692 | 186.886323
6.704021047 | 187.2267811
6.752606681 | 187.4805095
6.785045376 | 187.6111601
6.812487932 | 187.8907148
6.847388492 | 188.0610731
6.876061981 | 188.2458073
6.905966403 | 188.3359984
6.938405098 | 188.5116243
6.968309519 | 188.7616036
7.001979147 | 188.8425583
7.048102916 | 188.8256027
7.076776405 | 188.9180761
7.106680826 | 189.0532087
7.140350454 | 188.9511514
7.169023943 | 189.2030428
7.200159297 | 189.2208856
7.232597992 | 189.4179624
7.263733346 | 189.2761006
7.293637768 | 189.1144075
7.34229581 | 188.7947092
7.372200232 | 188.6104269
7.400873721 | 188.4973804
7.432009075 | 188.3785658
7.46444777 | 188.1884964
7.493121259 | 188.1210229
7.519260475 | 188.1731415
7.566615177 | 187.9480794
7.599053871 | 187.8263336
7.628958293 | 187.8240744
7.65640085 | 187.8502589
7.690070477 | 187.6575685
7.721205831 | 187.5389497
7.754875459 | 187.5730751
7.783548948 | 187.4375981
7.809688164 | 187.6026317
7.859577138 | 187.485112
7.892015833 | 187.6576739
7.921920255 | 187.9265511
7.950593744 | 187.9266831
7.984263371 | 187.8923531
8.015398726 | 188.0222069
8.049068353 | 187.8747764
8.078972775 | 187.8040609
8.112642402 | 187.927661
8.158766171 | 187.6605093
8.189901525 | 187.8124769
8.218575014 | 187.5867106
8.249782777 | 187.6030596
8.280918131 | 187.5293644
8.314587758 | 187.7650948
8.345723113 | 187.8714735
8.375699942 | 187.6652669
8.424285576 | 187.7076005
8.452959065 | 187.617074
8.48409442 | 187.700631
8.51899498 | 187.8200956
8.547668469 | 187.7969058
8.578876231 | 187.6328711
8.611242518 | 187.8030073
8.643681213 | 187.8380997
8.689804982 | 187.2571391
8.720940336 | 187.4299414
8.754609963 | 187.3050561
8.785817725 | 187.3429552
8.819414945 | 187.2630615
8.849391774 | 187.2813724
8.879296196 | 187.2102308
8.912965824 | 187.2868144
8.94533211 | 187.1202592
8.998913883 | 187.0374746
9.028890712 | 187.0555428
9.063791272 | 186.9724383
9.101153698 | 186.9281456
9.134823325 | 186.9149417
9.168492952 | 186.790086
9.203393512 | 186.8854507
9.235759799 | 186.9644207
9.285648774 | 186.8899886
9.318087469 | 186.8794379
9.34799189 | 186.8971664
9.379127245 | 186.8228209
9.414027805 | 186.8953056
9.444004634 | 187.0016968
9.476370921 | 187.0355167
9.508809616 | 187.046847
9.558626183 | 187.0831724
9.589833945 | 187.097284
9.622200232 | 187.1307656
9.654638926 | 187.2083961
9.688308554 | 187.0610322
9.719443908 | 187.0972754
9.751882603 | 187.1746668
9.783017957 | 187.2329094
9.817918517 | 187.1490416
9.865345627 | 187.1015195
9.896480981 | 187.0266767
9.92515447 | 187.1348278
9.958824097 | 187.1202056
9.988728519 | 187.0924787
10.02486001 | 187.1602808
10.05230257 | 187.1825929
10.0859722 | 187.1456497
10.11464568 | 187.1428053
10.16323132 | 187.2022775
10.19690095 | 187.1210368
10.22933964 | 187.1089453
10.26547113 | 187.154043
10.29783742 | 187.0758755
10.32904518 | 187.0666116
10.36517668 | 187.0674296
10.3950811 | 187.0832324
10.44120487 | 187.0377377
10.47487449 | 187.0883031
10.50477891 | 187.0819104
10.53598668 | 187.1822397
10.5696563 | 187.3204293
10.60202259 | 187.3298083
10.63569222 | 187.4018401
10.66559664 | 187.329236
10.69550106 | 187.4980292
10.74292817 | 187.4266213
10.77652539 | 187.6299731
10.80896409 | 187.6167609
10.83886851 | 187.7849535
10.875 | 187.98159
10.90497683 | 188.1054633
10.93857405 | 187.9139544
10.96855088 | 187.906389
11.01467465 | 187.8811935
11.04334814 | 187.8767063
11.07325256 | 188.1313955
11.10438791 | 188.1643992
11.13429233 | 188.0693185
11.16796196 | 188.1396652
11.19663545 | 188.3749032
11.22784321 | 188.1456135
11.27266364 | 188.1883176
11.30256806 | 188.4418677
11.33254489 | 188.4335551
11.36621452 | 188.5250185
11.39611894 | 188.5167563
11.42602336 | 188.7696382
11.45592779 | 188.8482329
11.48706314 | 188.9236863
11.5219637 | 188.8810214
11.5656256 | 188.9253439
11.59553003 | 189.0904256
11.63166152 | 189.0010605
11.66033501 | 189.1038063
11.69154277 | 189.1350601
11.72021626 | 189.3460636
11.75634775 | 189.2998367
11.78625217 | 189.7242423
11.8199218 | 189.2938419
11.86228036 | 189.730173
11.89471906 | 189.8443178
11.92838869 | 189.8903242
11.95706217 | 189.9270527
11.98573566 | 190.1799923
12.01810195 | 189.7748812
12.04930971 | 189.8483682
12.08297934 | 189.8939978
12.11288376 | 189.9705292
12.1577766 | 190.3332804
12.19390809 | 190.523333
12.22627438 | 190.6578972
12.25494787 | 190.6290805
12.28861749 | 190.630803
12.31852192 | 190.8358327
12.35472582 | 190.6156046
12.38586117 | 190.6880964
12.42076173 | 190.8370945
12.45320042 | 190.9275661
12.50432033 | 191.0998283
12.54291369 | 191.1959175
12.57412145 | 191.2460443
12.61148388 | 191.1731534
12.64269164 | 191.330459
12.67382699 | 191.1873523
12.70872755 | 191.3994346
12.73863198 | 191.4738387
12.77107067 | 191.6703272
12.81596351 | 191.7921338
12.84832979 | 191.9455356
12.88199942 | 191.9669989
12.91190384 | 192.0835608
12.9393464 | 192.1848677
12.97424696 | 192.2884413
13.00415138 | 192.3618523
13.03782101 | 192.3187009
13.0664945 | 192.6300675
13.09762985 | 192.6359084
13.14874976 | 192.8039939
13.17865418 | 192.812769
13.20863101 | 192.991921
13.2409973 | 193.0368438
13.27220506 | 193.1059573
13.30087855 | 193.2240844
13.33701004 | 193.2164232
13.36691446 | 193.4375921
13.41426916 | 193.4433598
13.44793879 | 193.4204483
13.47784321 | 193.5134977
13.5065167 | 193.6308599
13.54018633 | 193.7351919
13.57132168 | 193.6972562
13.59999517 | 193.7718079
13.6336648 | 193.8333379
13.68232284 | 194.0256469
13.7134582 | 194.0510149
13.74835876 | 194.0453491
13.77826318 | 194.1585105
13.80947094 | 194.098715
13.84314057 | 194.2230606
13.87304499 | 194.145386
13.90294941 | 194.1734966
13.93784997 | 194.1885443
13.98520467 | 194.1499748
14.01641243 | 194.2589698
14.05131299 | 194.2526032
14.07998648 | 194.2201627
14.10865997 | 194.2510135
14.14356053 | 194.3077555
14.17469589 | 194.4163822
14.20583124 | 194.3140453
14.23826994 | 194.4401438
14.28562464 | 194.12689
14.3168324 | 194.2349445
14.34919869 | 194.2766904
14.37787218 | 194.4331986
14.4077766 | 194.4180645
14.4439805 | 194.5545895
14.47511585 | 194.6621769
14.50878548 | 194.6159197
14.55614018 | 194.5337371
14.58481367 | 194.458534
14.61348716 | 194.6561025
14.64462251 | 194.7631161
14.67829214 | 194.6746274
14.70819656 | 194.826585
14.73940433 | 194.8073365
14.77307395 | 194.7187321
14.81789438 | 195.0612916
14.84656787 | 194.9856799
14.87777563 | 195.0916426
14.90768005 | 195.0963593
14.94134968 | 195.1119745
14.9712541 | 195.1583516
15.0036928 | 195.0935063
15.03236629 | 195.1847544
15.06227071 | 195.2517592
15.10709114 | 195.4251834
15.14206411 | 195.4576111
15.17066519 | 195.3400776
15.20064202 | 195.5314975
15.23423924 | 195.588125
15.26421606 | 195.8416621
15.29781328 | 195.793919
15.32779011 | 195.9846528
15.37514482 | 195.7753295
15.40628017 | 195.879511
15.4399498 | 195.9144572
15.46985422 | 195.8762617
15.50229291 | 195.9766248
15.53342827 | 195.9973007
15.56586696 | 195.9521728
15.59577138 | 196.2041577
15.62697915 | 196.2658158
15.65934543 | 196.3657144
15.70423827 | 196.3283146
15.7379079 | 196.4658557
15.76658139 | 196.2026489
15.80025101 | 196.4434589
15.83138637 | 196.5874008
15.86129079 | 196.7344851
15.89619135 | 196.6406174
15.92486484 | 196.6048181
15.96099633 | 196.8380426
16.00465824 | 196.8029797
16.03832786 | 196.9391957
16.06946322 | 196.9583255
16.10436378 | 197.0909085
16.13680247 | 197.1475282
16.16916876 | 197.183632
16.20283839 | 197.236705
16.23527708 | 197.1900763
16.28639699 | 197.1956928
16.32252848 | 197.1800716
16.35496718 | 197.2771619
16.39109867 | 197.2202667
16.42100309 | 197.5088416
16.44967658 | 197.7183768
16.48081193 | 197.6747265
16.51078876 | 197.8188441
16.54568932 | 197.9083613
16.59050975 | 197.9706636
16.62048658 | 198.0732926
16.650391 | 198.2579143
16.68275729 | 198.3127645
16.71273412 | 198.3740426
16.74763468 | 198.4012761
16.7775391 | 198.5443479
16.80621259 | 198.7110788
16.83734794 | 198.7482626
16.88470265 | 198.7203785
16.91467947 | 198.821797
16.94827669 | 198.5865842
16.97948446 | 198.0520317
17.00815795 | 197.9122364
17.04182757 | 197.8403358
17.07173199 | 197.7991191
17.10663255 | 197.5608448
17.15152539 | 197.5803517
17.18266075 | 197.576393
17.21133423 | 197.6401598
17.24623479 | 197.5443795
17.27490828 | 197.5063455
17.30857791 | 197.5155276
17.33848233 | 197.5552839
17.36961769 | 197.6524836
17.40205638 | 197.644473
17.45064202 | 197.6528219
17.4793155 | 197.6752895
17.51421606 | 197.9440364
17.54419289 | 197.9424051
17.57909345 | 197.8866176
17.61022881 | 197.9424183
17.6426675 | 197.9337965
17.67380286 | 197.908482
17.70247635 | 197.8292557
17.75482719 | 198.2707116
17.78473161 | 198.3494961
17.81840124 | 198.1349899
17.84830566 | 198.1732597
17.87951342 | 198.0060279
17.91187971 | 197.6541011
17.94178413 | 197.732643
17.97545376 | 197.6998492
18.00412724 | 197.7412998
18.0390278 | 197.8258162
18.08891678 | 198.1101026
18.11759027 | 197.8895548
18.14626376 | 198.2524202
18.18239525 | 198.0714373
18.21360301 | 198.2056857
18.24350743 | 198.3032178
18.27464279 | 198.0758601
18.30454721 | 198.0728655
18.33944777 | 197.9756187
18.38557154 | 198.027599
18.41554837 | 197.8638129
18.44414945 | 198.0847002
18.47535721 | 197.8773891
18.5077235 | 197.9272707
18.53639699 | 197.847227
18.56883568 | 197.8767353
18.59997104 | 197.8497817
18.634944 | 197.7520753
18.68106777 | 197.8230449
18.70966885 | 197.8029973
18.74210755 | 197.8320747
18.77201197 | 197.8881128
18.80691253 | 197.670674
18.83681695 | 197.7066486
18.86679378 | 197.7223949
18.89916007 | 197.7911587
18.92906449 | 197.7670919
18.96526839 | 197.8447902
19.01139216 | 197.6556479
19.04129658 | 197.7507983
19.07496621 | 197.7954641
19.1036397 | 197.5757529
19.13354412 | 197.6706331
19.16721375 | 197.6157487
19.19588724 | 197.4160243
19.22955686 | 197.4008385
19.2781425 | 197.5023474
19.30927785 | 197.4147656
19.33795134 | 197.4133947
19.37039004 | 197.6787576
19.40152539 | 197.412755
19.43273315 | 197.5030534
19.46763371 | 197.5827979
19.4963072 | 197.6799657
19.53120776 | 197.6209975
19.58102433 | 197.5593995
19.61100116 | 197.3364572
19.64459838 | 197.5180738
19.67703707 | 197.5645703
19.7107067 | 197.5088231
19.74184205 | 197.5982668
19.77674261 | 197.5783394
19.80918131 | 197.5850218
19.84162 | 197.6507177
19.89397084 | 197.5220108
19.9251062 | 197.6108427
19.95377969 | 197.6475162
19.98868025 | 197.7254052
20.01735374 | 197.6832613

## REMOULDED
SHEARING STAGE - REMOULDED
Axial strain | Deviator stress
[%] | [kPa]
0 | 0
0.030163467 | 8.331427665
0.065386611 | 9.840535503
0.112285937 | 13.45245805
0.142449403 | 14.75096184
0.174266995 | 15.99471509
0.206084587 | 17.29040546
0.23790218 | 18.11070759
0.271373897 | 18.87652054
0.298229113 | 19.69951233
0.343377011 | 20.71871039
0.375291905 | 21.37868453
0.403703944 | 22.04096157
0.43386741 | 22.54359366
0.467339128 | 23.3063139
0.495848469 | 23.75694512
0.532725739 | 24.41085255
0.561137779 | 24.96603357
0.587992994 | 25.41707452
0.643260249 | 26.10704862
0.673423716 | 26.55462594
0.701933057 | 27.00329744
0.735404774 | 27.44753071
0.762162688 | 28.00201599
0.792326155 | 28.44842191
0.824143747 | 28.9979618
0.857712766 | 29.33602254
0.902957966 | 29.97800839
0.936429683 | 30.42022397
0.961533472 | 30.97414305
0.991696938 | 31.26165681
1.02351453 | 31.75676677
1.053677997 | 32.14842155
1.085495589 | 32.69518073
1.11400493 | 33.03549477
1.157498703 | 33.67551348
1.189316295 | 34.11669847
1.219479761 | 34.55909566
1.25304878 | 34.89368889
1.283212247 | 35.33552784
1.311624286 | 35.77870697
1.343441879 | 36.11414936
1.366891541 | 36.56145394
1.415542294 | 37.08899974
1.447359886 | 37.47569186
1.477523352 | 37.91576157
1.51099507 | 38.40443276
1.537752984 | 38.79513368
1.566262325 | 39.13189097
1.596425791 | 39.46683411
1.640016866 | 40.10040877
1.671834458 | 40.64101795
1.701997924 | 40.9750763
1.730409964 | 41.31064412
1.76057343 | 41.69618526
1.792391022 | 42.1836327
1.824208614 | 42.56696566
1.849409704 | 42.80106686
1.89630903 | 43.53166575
1.928126622 | 43.8622543
1.958290088 | 44.19429629
1.99010768 | 44.5244201
2.021925272 | 45.0096622
2.048683186 | 45.34449483
2.085560457 | 45.77213363
2.117378049 | 46.10123163
2.167682927 | 46.72100455
2.199500519 | 46.94608094
2.226258433 | 47.48638306
2.254767774 | 47.81786574
2.29329917 | 48.24174754
2.326770887 | 48.61905664
2.363648158 | 48.94081985
2.393811624 | 49.47589678
2.433997146 | 49.89661061
2.469122989 | 50.21935663
2.506000259 | 50.64298794
2.537817852 | 50.9172864
2.567981318 | 51.45068115
2.601453036 | 51.87710413
2.626654126 | 52.10654068
2.665185522 | 52.52680027
2.713738972 | 53.14115649
2.743902439 | 53.46716723
2.774065906 | 53.79295477
2.807537623 | 54.16614355
2.836046964 | 54.49333598
2.871172807 | 54.91544659
2.9029904 | 55.2383756
2.931499741 | 55.56486832
2.98511287 | 56.16988148
3.011870784 | 56.60032154
3.043688376 | 56.92212461
3.07891152 | 57.29094251
3.109074987 | 57.61418334
3.140892579 | 57.93525682
3.176115724 | 58.45677779
3.204527763 | 58.73017608
3.249772963 | 59.29021861
3.284996108 | 59.70833268
3.315062273 | 59.97899761
3.345225739 | 60.40261043
3.380448884 | 60.81982365
3.407206798 | 61.14486412
3.43902439 | 61.46355654
3.475901661 | 61.87787693
3.519492735 | 62.38560808
3.551310327 | 62.80538351
3.583127919 | 63.17389681
3.613291386 | 63.49324749
3.648417229 | 63.90805927
3.678580695 | 64.22691333
3.707090036 | 64.59850727
3.742313181 | 65.01230508
3.789212506 | 65.56359612
3.817624546 | 65.93440857
3.852847691 | 66.24550696
3.88125973 | 66.56502323
3.909769071 | 66.88420494
3.946646341 | 67.39552078
3.975155682 | 67.66343712
4.003567722 | 67.98203537
4.057180851 | 68.47064222
4.084036066 | 68.99346942
4.115853659 | 69.3067821
4.149325376 | 69.61769314
4.17608329 | 69.93717363
4.209652309 | 70.29811431
4.239815776 | 70.81510941
4.273287494 | 71.12497802
4.305105086 | 71.33564447
4.34869616 | 71.93489522
4.378859626 | 72.24835258
4.412331344 | 72.55714066
4.445803062 | 72.91618454
4.479372081 | 73.32529952
4.509438246 | 73.73885089
4.537947587 | 73.95241819
4.584846912 | 74.5442098
4.620070057 | 74.94975527
4.650233524 | 75.21074505
4.682051116 | 75.62039949
4.713868708 | 76.02975123
4.742280747 | 76.34283837
4.775849766 | 76.64853657
4.806013233 | 76.90842653
4.839484951 | 77.21379441
4.883076025 | 77.8566277
4.914893617 | 78.21392683
4.945057084 | 78.52305748
4.978528801 | 78.72683023
5.008692268 | 79.08574011
5.038855734 | 79.49458495
5.069019201 | 79.90314282
5.120880903 | 80.38056199
5.152698495 | 80.48524776
5.182861962 | 80.99312527
5.211371303 | 81.25255569
5.241534769 | 81.65965525
5.275006487 | 81.96151889
5.310229632 | 82.26057925
5.342047224 | 82.51433104
5.37221069 | 83.07038819
5.415704463 | 83.30645521
5.447522055 | 83.8093391
5.481091074 | 84.25929853
5.514562792 | 84.2096619
5.543072133 | 84.56677246
5.574889725 | 85.06842817
5.605053191 | 85.47241156
5.631811105 | 85.78147156
5.685424235 | 86.34900246
5.715587701 | 86.65233302
5.745751168 | 86.70635833
5.779222885 | 87.10390181
5.806078101 | 87.31206291
5.83449014 | 87.71678891
5.868059159 | 88.11335451
5.901530877 | 88.36054786
5.946776077 | 88.83799185
5.975188116 | 89.04274239
6.003697457 | 89.44591283
6.032206798 | 89.84881205
6.067332641 | 90.19149911
6.099150234 | 90.29090046
6.130967826 | 90.58865216
6.161131292 | 91.08714352
6.192948884 | 91.13646294
6.218149974 | 91.54306065
6.270011676 | 92.10553155
6.301829268 | 92.20385478
6.331992735 | 92.7997601
6.365561754 | 93.09288795
6.395725221 | 93.53961788
6.42413726 | 93.49425587
6.457706279 | 93.68786095
6.486118319 | 94.18610001
6.531363518 | 94.75569544
6.561526985 | 94.95400105
6.594998703 | 95.14679718
6.623508044 | 95.49551208
6.658633887 | 95.78389588
6.688797353 | 96.17873853
6.717306694 | 96.47739228
6.754183965 | 96.76213448
6.797677737 | 96.98648587
6.827841204 | 97.28171581
6.861410223 | 97.66956423
6.889822263 | 98.01640945
6.926699533 | 98.39817672
6.956862999 | 98.495698
6.98537234 | 98.64503247
7.018844058 | 98.93342111
7.065743383 | 99.59210162
7.097560976 | 99.88257754
7.131032693 | 100.1700381
7.162850285 | 100.3128347
7.191359626 | 100.8044372
7.223177218 | 100.8978185
7.258400363 | 101.2794393
7.286812403 | 101.5252957
7.322035547 | 101.9063345
7.368934873 | 102.3650173
7.400752465 | 102.457478
7.434224183 | 102.6937783
7.464387649 | 103.1800854
7.497956668 | 103.3668252
7.528022833 | 103.6083027
7.5581863 | 103.8005628
7.591755319 | 104.2798153
7.623572911 | 104.4687802
7.667066684 | 104.8324787
7.702289829 | 105.0638538
7.732453295 | 105.2550794
7.762616762 | 105.6411474
7.79608848 | 105.9723858
7.826251946 | 106.1630128
7.858069538 | 106.4479676
7.88988713 | 106.6840037
7.936786456 | 107.1364602
7.970258173 | 107.3203855
8.002173067 | 107.6041469
8.032239232 | 107.8423568
8.062402698 | 108.1287945
8.095971718 | 108.3117717
8.126135184 | 108.6463405
8.17303451 | 109.0962089
8.206506227 | 109.278643
8.236669694 | 109.563862
8.270141412 | 109.6974334
8.301959004 | 110.1731108
8.33212247 | 110.2638282
8.365594188 | 110.5906063
8.397509081 | 110.8715219
8.427575246 | 111.1555741
8.474474572 | 111.4086315
8.506389465 | 111.7371473
8.541515309 | 112.0111575
8.571678775 | 112.294037
8.600188116 | 112.4348193
8.632005708 | 112.7142537
8.662169175 | 112.9482365
8.697295018 | 113.3176077
8.72911261 | 113.4998336
8.77435781 | 113.7533645
8.807829528 | 114.0766983
8.836338869 | 114.2644711
8.869810586 | 114.6354781
8.905033731 | 114.7621476
8.933543072 | 115.1419186
8.963706539 | 115.2296099
8.995524131 | 115.5545873
9.039017903 | 115.8091715
9.070835496 | 116.0855193
9.104404515 | 116.3583123
9.134567981 | 116.4932478
9.164634146 | 116.7722689
9.198203166 | 116.9964039
9.226615205 | 117.2781388
9.260184224 | 117.4059288
9.310391801 | 117.8372887
9.340555267 | 118.0190834
9.374026985 | 118.3859583
9.405941879 | 118.5639886
9.434353918 | 118.605005
9.467922937 | 118.8274153
9.499740529 | 119.1964955
9.534866373 | 119.5588564
9.581765698 | 119.7068355
9.610275039 | 120.0814286
9.643746757 | 120.3983089
9.678969901 | 120.4727935
9.709133368 | 120.7002198
9.739296834 | 120.8797492
9.771114427 | 121.0081861
9.79787234 | 121.289444
9.846425791 | 121.5276074
9.878243383 | 121.6555151
9.906752724 | 122.1231337
9.938570317 | 122.2030612
9.972139336 | 122.5173346
9.99889725 | 122.6070091
10.03071484 | 122.8292101
10.06418656 | 123.095452
10.10943176 | 123.4329895
10.14124935 | 123.6069768
10.17481837 | 124.0146699
10.20498184 | 124.0966306
10.235048 | 124.1312472
10.26861702 | 124.3010488
10.29702906 | 124.8603307
10.33225221 | 125.121096
10.36241567 | 125.0128234
10.409315 | 125.3443285
10.44444084 | 125.4152643
10.47295018 | 125.7834032
10.50817333 | 126.1376136
10.53833679 | 126.1708218
10.56674883 | 126.4438745
10.60031785 | 126.4699299
10.63038402 | 126.7864722
10.67397509 | 127.0278433
10.70579268 | 127.198657
10.73595615 | 127.3255199
10.76446549 | 127.5971458
10.79793721 | 127.8111916
10.82644655 | 127.98813
10.85991827 | 128.2488981
10.88842761 | 128.4725903
10.92520758 | 128.3964894
10.96879865 | 128.8709661
11.00061624 | 128.8990091
11.03243383 | 129.3501849
11.05753762 | 129.4859472
11.08604696 | 129.6614915
11.12127011 | 129.8698305
11.1530877 | 130.0381168
11.18821354 | 130.2931823
11.21672289 | 130.655734
11.25856253 | 130.8492315
11.288726 | 130.8795262
11.32229502 | 130.8088448
11.35411261 | 131.0698166
11.38427608 | 131.6150658
11.41609367 | 131.6881941
11.44285158 | 131.6315286
11.48975091 | 132.0467952
11.5282823 | 132.4793346
11.55679165 | 132.2316483
11.58860924 | 132.4443348
11.6187727 | 132.6136364
11.64553062 | 132.8367499
11.68075376 | 132.9015446
11.71091723 | 133.2103703
11.73932927 | 133.289457
11.7929424 | 133.8738356
11.82475999 | 133.8985858
11.85326933 | 133.976982
11.88849248 | 134.1805237
11.91855864 | 134.2553221
11.95212766 | 134.4620656
11.9805397 | 134.5401991
12.01070317 | 134.7539658
12.04252076 | 135.01044
12.09117151 | 135.230079
12.12133498 | 135.4896227
12.15646082 | 135.6916888
12.18827841 | 135.8079357
12.21844188 | 136.0668491
12.25366502 | 136.0825714
12.28548262 | 136.3374741
12.32060846 | 136.4921955
12.36925921 | 136.80228
12.39932538 | 136.8287609
12.43124027 | 137.0362405
12.46130643 | 137.1087959
12.4914699 | 137.3197944
12.52503892 | 137.5693044
12.55520239 | 137.6874588
12.59032823 | 137.7482901
12.61883757 | 138.0084143
12.66904515 | 138.2662521
12.69414894 | 138.4411557
12.72265828 | 138.46995
12.75788142 | 138.6220554
12.79641282 | 138.8126791
12.82823041 | 138.9719981
12.86335625 | 139.1697989
12.89692527 | 139.3248304
12.93039699 | 139.5259219
12.96552283 | 139.6770826
12.9956863 | 139.8852068
13.02584977 | 139.8632964
13.05932148 | 140.1555626
13.08948495 | 140.2253451
13.12305397 | 140.4250931
13.17160742 | 140.7283923
13.19836533 | 140.8054276
13.23358848 | 140.9090394
13.26375195 | 141.0698329
13.29722366 | 141.3604209
13.32904126 | 141.4254543
13.35920472 | 141.6315329
13.39102231 | 141.7878679
13.42283991 | 141.898276
13.47149066 | 142.1072542
13.5066165 | 142.3011585
13.53677997 | 142.3691318
13.56859756 | 142.570259
13.5971069 | 142.5504582
13.63223275 | 142.8806116
13.66239621 | 142.9937151
13.69090555 | 143.2017394
13.74451868 | 143.306002
13.7712766 | 143.4720761
13.80309419 | 143.4896229
13.83666321 | 143.6852094
13.86507525 | 143.8470201
13.89689284 | 144.0462822
13.92880773 | 144.108642
13.96062532 | 144.2166014
13.99244292 | 144.4607996
14.03934224 | 144.6241384
14.06610016 | 144.7888112
14.1013233 | 145.0243503
14.13479502 | 145.0368195
14.16826674 | 145.0492179
14.1984302 | 145.2960391
14.23024779 | 145.6294163
14.25710301 | 145.7475852
14.30731059 | 145.8559613
14.34253373 | 145.8635741
14.37435132 | 146.0149058
14.40451479 | 146.3056944
14.43633238 | 146.3661973
14.46649585 | 146.566134
14.50337312 | 146.5692144
14.53519071 | 146.5390338
14.5670083 | 146.8248983
14.61721588 | 146.8411388
14.64241697 | 147.0519823
14.67082901 | 147.0746241
14.70770628 | 147.3926178
14.73786975 | 147.3657852
14.76968734 | 147.6503049
14.80481318 | 147.7915552
14.83332252 | 147.9034439
14.86514011 | 147.827302
14.91379087 | 148.0256727
14.94560846 | 148.0393211
14.97908018 | 148.3634883
15.00924364 | 148.5156196
15.03775298 | 148.6266692
15.06957058 | 148.5500733
15.10304229 | 148.7835908
15.13320576 | 148.800575
15.18341334 | 148.9036107
15.21523093 | 149.4093286
15.24208614 | 149.5234848
15.27721199 | 149.2592343
15.30902958 | 149.2717081
15.33753892 | 149.6948546
15.37101064 | 149.8372147
15.4011741 | 149.7638835
15.43639725 | 149.8570298
15.48329657 | 150.1449406
15.51180592 | 150.0754348
15.54196938 | 150.3143678
15.57203555 | 150.5086927
15.60891282 | 150.5077393
15.63742216 | 150.4380075
15.66758563 | 150.6762366
15.69940322 | 150.7319621
15.72616113 | 150.9336214
15.77306046 | 151.130129
15.8082836 | 151.3550338
15.83679294 | 151.0624351
15.86861053 | 151.2065219
15.89702257 | 151.6255401
15.92718604 | 151.5511088
15.95734951 | 151.743193
15.98751297 | 151.801876
16.03772055 | 151.7664986
16.06788402 | 151.8693352
16.09970161 | 152.100978
16.1315192 | 152.5096942
16.16168267 | 152.5233593
16.19184613 | 152.3597794
16.22366373 | 152.4578254
16.25548132 | 152.9098303
16.28905034 | 152.914614
16.33429554 | 152.9786275
16.36611313 | 153.0317992
16.3962766 | 153.4425031
16.42974831 | 153.226179
16.45991178 | 153.1948491
16.49007525 | 153.3841758
16.52189284 | 153.4367978
16.55205631 | 153.4493647
16.58552802 | 153.6299135
16.63242735 | 153.7324149
16.66259081 | 154.0529833
16.69606253 | 154.0567125
16.726226 | 154.0687127
16.75969772 | 153.9843135
16.78986118 | 154.0401938
16.8234302 | 154.307188
16.85184224 | 154.367221
16.88365983 | 154.5503353
16.91557473 | 154.6012627
16.96247405 | 154.6579875
16.99594577 | 154.748592
17.02610924 | 154.979021
17.05958095 | 155.1131329
17.08974442 | 155.2116729
17.12156201 | 155.0430464
17.15503373 | 155.132996
17.1851972 | 155.4500901
17.21876622 | 155.5394267
17.26566554 | 155.5508161
17.29582901 | 155.6485697
17.32589517 | 155.5716611
17.36111832 | 155.6999477
17.39128179 | 155.9283401
17.42815906 | 156.0083425
17.45657109 | 156.1099324
17.48838869 | 156.0282074
17.53703944 | 156.1211673
17.56885703 | 156.1264932
17.60398287 | 156.3409835
17.63414634 | 156.4374161
17.66430981 | 156.4466869
17.69447327 | 156.4993952
17.72794499 | 156.6739152
17.75976258 | 156.7221024
17.80666191 | 156.861497
17.83682538 | 156.8702666
17.86864297 | 157.0049143
17.90221199 | 157.0046749
17.93568371 | 157.0479907
17.96253892 | 157.065021
17.99601064 | 157.1514944
18.02442268 | 157.2509827
18.0579917 | 157.2070035
18.08815516 | 157.388313
18.13340036 | 157.4868421
18.16687208 | 157.7456062
18.19703555 | 157.796561
18.23216139 | 157.8776655
18.26232486 | 157.8852042
18.29248832 | 157.8494941
18.32596004 | 157.9345976
18.35777763 | 158.1533457
18.40808251 | 158.1076978
18.44155423 | 158.2785395
18.4717177 | 158.2424158
18.50353529 | 158.4172821
18.53204463 | 158.4284235
18.56386222 | 158.473839
18.59733394 | 158.4717725
18.62749741 | 158.5643673
18.659315 | 158.6094801
18.7045602 | 158.6620259
18.73472366 | 158.7542186
18.76819538 | 158.7946045
18.79835885 | 158.886551
18.82852231 | 158.9354683
18.86199403 | 159.1041807
18.89390893 | 159.233944
18.94080825 | 159.2809092
18.97087442 | 159.2867456
19.00609756 | 159.4928568
19.03626103 | 159.2414706
19.07138687 | 159.3192227
19.09989621 | 159.5427116
19.13005968 | 159.8043206
19.1635314 | 159.54414
19.19369486 | 159.5491637
19.24399974 | 159.9272203
19.27747146 | 159.795097
19.30763492 | 159.9277386
19.34110664 | 160.0513632
19.37292423 | 160.13663
19.4030877 | 159.8428155
19.43665672 | 160.0510169
19.46672289 | 160.1832439
19.49688635 | 160.102308
19.54719123 | 160.3500252
19.5773547 | 160.2689459
19.60917229 | 160.2683986
19.63933576 | 160.5270731
19.67280747 | 160.4793798
19.70462506 | 160.7331789
19.73313441 | 160.4017178
19.764952 | 160.4007872
19.79511546 | 160.6162049
19.84036066 | 160.6635277
19.87548651 | 160.7803688
19.90399585 | 161.0419353
19.93746757 | 160.9935892
19.96928516 | 160.7804945