## General
ID | Test Identification
Test identification | Location | NWZ-BH-5026
Test identification | Sample | 02-2
Test identification | Depth | 1.2 | [m]
Test identification | Specimen condition | Disturbed - Recompacted
Specimen Visual Description
Specimen Visual Description | Brown fine SAND with few shell fragments
Initial Specimen Conditions
Initial Specimen Conditions | Test start date | 18/06/2024
Initial Specimen Conditions | Diameter | 72.55333 | [mm]
Initial Specimen Conditions | Height | 68.94333 | [mm]
Initial Specimen Conditions | Water content | 5.374163 | [%]
Initial Specimen Conditions | Bulk density | 1.77235 | [Mg/m³]
Initial Specimen Conditions | Dry density | 1.681958 | [Mg/m³]
Initial Specimen Conditions | Particle density - Assumed | 2.65 | [Mg/m³]
Initial Specimen Conditions | Void ratio | 0.5755443 | [-]
Initial Specimen Conditions | Degree of saturation | 24.74446 | [%]
Initial Specimen Conditions | Compaction method | Blow compaction to target density
Test Conditions
Test Conditions | Water used | Tap Water
Test Results
Test Results | Hydraulic gradient across sample | 25.55722 | [-]
Test Results | Coefficient of permeability corrected at 20°C | 1.430747e-05 | [m/s]