## General
ID | Test Identification
Test Identification | Location | NWZ-BH-5026
Test Identification | Sample | 08-2
Test Identification | Depth | 7.3 | [m]
Test Identification | Type of sample | Undisturbed
Test Identification | Specimen orientation | Vertical
Specimen Visual Description
Specimen Visual Description | Dark grey CLAY
Initial Specimen Conditions
Initial Sample Conditions | Date test started | 25/03/2024
Initial Sample Conditions | Diameter | 50.0875 | [mm]
Initial Sample Conditions | Height | 19.0025 | [mm]
Initial Sample Conditions | Water content | 24.06731 | [%]
Initial Sample Conditions | Bulk density | 2.047165 | [Mg/m³]
Initial Sample Conditions | Dry density | 1.650044 | [Mg/m³]
Initial Sample Conditions | Void ratio | 0.6363203 | [-]
Initial Sample Conditions | Degree of saturation | 100 | [%]
Initial Sample Conditions | Laboratory temperature | 20 | [°C]
Initial Sample Conditions | Particle density - Assumed | 2.7 | [Mg/m³]
Consolidation Results
Consolidation Results | Pressure | Void Ratio | Total strain | Coefficient of consolidation cv-90 | Coefficient of volume compressibility mv | Permeability k | Coefficient of secondary compression C
Consolidation Results | [kPa] | [-] | [%] | [m2/yr] | [MPa-1] | [m/sec] | [-]
Consolidation Results | 20 | 0.6303968 | 0.3619992 | 354.7813 | 0.1809996 | 1.993308e-08
Consolidation Results | 40 | 0.6235195 | 0.7822902 | 11.18266 | 0.210909 | 7.321098e-10
Consolidation Results | 80 | 0.6122037 | 1.473829 | 7.874506 | 0.1742479 | 4.25919e-10
Consolidation Results | 160 | 0.5978975 | 2.348119 | 8.76448 | 0.110921 | 3.0177e-10
Consolidation Results | 320 | 0.58122 | 3.367329 | 8.430064 | 0.06523237 | 1.706987e-10
Consolidation Results | 640 | 0.559808 | 4.675873 | 12.80298 | 0.04231694 | 1.68175e-10
Consolidation Results | 1280 | 0.5297979 | 6.509873 | 15.17604 | 0.03006192 | 1.416157e-10
Consolidation Results | 640 | 0.5335745 | 6.279072
Consolidation Results | 320 | 0.5398781 | 5.893844
Consolidation Results | 160 | 0.5466901 | 5.477546
Consolidation Results | 320 | 0.5444867 | 5.612202 | 22.60546 | 0.008903702 | 6.247698e-11
Consolidation Results | 640 | 0.537881 | 6.015891 | 24.85596 | 0.01336537 | 1.031212e-10
Consolidation Results | 1280 | 0.5254285 | 6.776901 | 22.19971 | 0.01265191 | 8.718458e-11
Consolidation Results | 2560 | 0.4931013 | 8.752505 | 13.74147 | 0.01655641 | 7.062129e-11
Consolidation Results | 640 | 0.5021643 | 8.198635
Consolidation Results
Consolidation Results
Consolidation Results
Consolidation Results
Consolidation Results
Consolidation Results
Consolidation Results
Consolidation Results
Consolidation Results
Consolidation Results
Final Specimen Conditions
Final Specimen Conditions | Diameter | 50.0875 | [mm]
Final Specimen Conditions | Height | 17.4445543 | [mm]
Final Specimen Conditions | Water content | 21.61196 | [%]
Final Specimen Conditions | Bulk density | 2.185861 | [Mg/m³]
Final Specimen Conditions | Dry density | 1.797407 | [Mg/m³]
Final Specimen Conditions | Void Ratio | 0.5021643 | [-]
Final Specimen Conditions | Degree of saturation | 100 | [%]

## Compression
One Dimensional Consolidation
Effective vertical stress | Void ratio | Vertical strain | Average effective vertical stress | Coefficient of Consolidation cv | Coefficient of Volume Compressibity mv | Oedometer Modulus Eoed | Coefficient of Permeability k
[kPa] | [-] | [%] | [kPa] | [m2/year] | [MPa-1] | [MPa] | [m/s]
20 | 0.6303968 | 0.3619992 | 10 | 354.7813 | 0.1809996 | 5.524874 | 1.993308e-08
40 | 0.6235195 | 0.7822902 | 30 | 11.18266 | 0.210909 | 4.741381 | 7.321098e-10
80 | 0.6122037 | 1.473829 | 60 | 7.874506 | 0.1742479 | 5.738951 | 4.25919e-10
160 | 0.5978975 | 2.348119 | 120 | 8.76448 | 0.110921 | 9.015426 | 3.0177e-10
320 | 0.58122 | 3.367329 | 240 | 8.430064 | 0.06523237 | 15.32981 | 1.706987e-10
640 | 0.559808 | 4.675873 | 480 | 12.80298 | 0.04231694 | 23.6312 | 1.68175e-10
1280 | 0.5297979 | 6.509873 | 960 | 15.17604 | 0.03006192 | 33.26468 | 1.416157e-10
640 | 0.5335745 | 6.279072 | 960
320 | 0.5398781 | 5.893844 | 480
160 | 0.5466901 | 5.477546 | 240
320 | 0.5444867 | 5.612202 | 240 | 22.60546 | 0.008903702 | 112.3128 | 6.247698e-11
640 | 0.537881 | 6.015891 | 480 | 24.85596 | 0.01336537 | 74.82021 | 1.031212e-10
1280 | 0.5254285 | 6.776901 | 960 | 22.19971 | 0.01265191 | 79.03943 | 8.718458e-11
2560 | 0.4931013 | 8.752505 | 1920 | 13.74147 | 0.01655641 | 60.39956 | 7.062129e-11
640 | 0.5021643 | 8.198635 | 1600