## General
ID | Test Identification
Test Identification | Location | NWZ-BH-5026
Test Identification | Sample | 11-1
Test Identification | Depth | 10 | [m]
Specimen Visual Description
Specimen Visual Description | Brownish grey clayey SILT with fine sand
Initial Specimen Conditions
Initial Specimen Conditions | Test start date | 2024-05-25
Initial Specimen Conditions | Mould outer / inner diameter | 100 / 70 | [mm]
Initial Specimen Conditions | Weight of soil | 41.33 | [g]
Initial Specimen Conditions | Water content | 25.37118 | [%]
Initial Specimen Conditions | Bulk density | 2.063647 | [Mg/m3]
Initial Specimen Conditions | Dry density | 1.64603 | [Mg/m3]
Initial Specimen Conditions | Material retained on 425 mm sieve | 0.4724579 | [%]
Test Conditions
Test Conditions | Interface type | Soil - Steel
Test Conditions | Initial interface roughness | 10.39 | [µm]
Test Conditions | Final interface roughness | 10.28 | [µm]
Consolidation - Before Fast Shear
Consolidation - Before Fast Shear | Consolidation pressure | 100 | [kPa]
Consolidation - Before Fast Shear | Vertical displacement | 0.2200003 | [mm]
Consolidation - Before Fast Shear | Vertical strain | 4.400006 | [%]
Fast Shear - Stage 1
Fast Shear - Stage 1 | Normal Stress | 100 | [kPa]
Fast Shear - Stage 1 | Vertical displacement | 0.2600003 | [mm]
Fast Shear - Stage 1 | Vertical strain | 5.200006 | [%]
Fast Shear - Stage 1 | Horizontal displacement | 200 | [mm]
Fast Shear - Stage 1 | Rate of horizontal displacement | 500 | [mm/min]
At peak stress
Fast Shear - Stage 1 - At peak stress | Shear stress | 29.50544 | [kPa]
Fast Shear - Stage 1 - At peak stress | Horizontal displacement | 133.3333 | [mm]
Fast Shear - Stage 2
Fast Shear - Stage 2 | Normal Stress | 100 | [kPa]
Fast Shear - Stage 2 | Vertical displacement | 0.2800003 | [mm]
Fast Shear - Stage 2 | Vertical strain | 5.600006 | [%]
Fast Shear - Stage 2 | Horizontal displacement | 400 | [mm]
Fast Shear - Stage 2 | Rate of horizontal displacement | 500 | [mm/min]
At peak stress
Fast Shear - Stage 2 - At peak stress | Shear stress | 28.24092 | [kPa]
Fast Shear - Stage 2 - At peak stress | Horizontal displacement | 216.6667 | [mm]
Fast Shear - Stage 3
Fast Shear - Stage 3 | Normal Stress | 100 | [kPa]
Fast Shear - Stage 3 | Vertical displacement | 0.2900003 | [mm]
Fast Shear - Stage 3 | Vertical strain | 5.800006 | [%]
Fast Shear - Stage 3 | Horizontal displacement | 600 | [mm]
Fast Shear - Stage 3 | Rate of horizontal displacement | 500 | [mm/min]
At peak stress
Fast Shear - Stage 3 - At peak stress | Shear stress | 27.39791 | [kPa]
Fast Shear - Stage 3 - At peak stress | Horizontal displacement | 416.6667 | [mm]
Fast Shear - Stage 4
Fast Shear - Stage 4 | Normal Stress | 100 | [kPa]
Fast Shear - Stage 4 | Vertical displacement | 0.3100003 | [mm]
Fast Shear - Stage 4 | Vertical strain | 6.200006 | [%]
Fast Shear - Stage 4 | Horizontal displacement | 800 | [mm]
Fast Shear - Stage 4 | Rate of horizontal displacement | 500 | [mm/min]
At peak stress
Fast Shear - Stage 4 - At peak stress | Shear stress | 27.81941 | [kPa]
Fast Shear - Stage 4 - At peak stress | Horizontal displacement | 616.6667 | [mm]
Fast Shear - Stage 5
Fast Shear - Stage 5 | Normal Stress | 100 | [kPa]
Fast Shear - Stage 5 | Vertical displacement | 0.3300003 | [mm]
Fast Shear - Stage 5 | Vertical strain | 6.600006 | [%]
Fast Shear - Stage 5 | Horizontal displacement | 1000 | [mm]
Fast Shear - Stage 5 | Rate of horizontal displacement | 500 | [mm/min]
At peak stress
Fast Shear - Stage 5 - At peak stress | Shear stress | 28.24092 | [kPa]
Fast Shear - Stage 5 - At peak stress | Horizontal displacement | 900 | [mm]
Consolidation - Before Slow Shear
Consolidation - Before Slow Shear | Consolidation pressure | 174 | [kPa]
Consolidation - Before Slow Shear | Vertical displacement | 0.39000072 | [mm]
Consolidation - Before Slow Shear | Vertical strain | 7.8000144 | [%]
Slow Shear
Slow Shear | Normal stress | 174 | [kPa]
Slow Shear | Vertical displacement | 0.43000072 | [mm]
Slow Shear | Vertical strain | 8.6000144 | [%]
Slow Shear | Horizontal displacement | 20.12 | [mm]
Slow Shear | Rate of horizontal displacement | 0.02 | [mm/min]
At peak stress
Slow Shear - At peak stress | Shear stress | 53.53129 | [kPa]
Slow Shear - At peak stress | Horizontal displacement | 0.62 | [mm]
Slow Shear - At peak stress | Shear angle | 17.10057 | [°]
At residual stress
Slow Shear - At residual stress | Shear stress | 50.58075 | [kPa]
Slow Shear - At residual stress | Horizontal displacement | 20.12 | [mm]
Slow Shear - At residual stress | Vertical displacement | 0.04 | [mm]
Slow Shear - At residual stress | Vertical strain | 0.8 | [%]
Slow Shear - At residual stress | Shear angle | 16.20883 | [°]
SLOW SHEAR STAGE - 5
| Consolidation pressure |  | [kPa]
| Vertical displacement |  | [mm]
| Vertical strain |  | [%]
| Horizontal displacement |  | [mm]
| Machine speed |  | [mm/min]
At peak stress
| Shear stress |  | [kPa]
| Horizontal displacement |  | [mm]
| Shear angle |  | [°]
At residual stress
| Shear stress |  | [kPa]
| Horizontal displacement |  | [mm]
| Shear angle |  | [°]
FINAL CONDITIONS
| Water content | 20.65279 | [%]

## Consolidation - 1
Consolidation - Before Fast Shear
Root time | Vertical Displacement
[min] | [mm]
0 | 0
0.3162278 | 0.0299998
0.5 | 0.0500002
0.7071068 | 0.0699997
1 | 0.1000004
1.414214 | 0.1199999
2 | 0.1300002
2.828427 | 0.1499997
3.872983 | 0.1700001
5.477226 | 0.1899996
7.745967 | 0.2100001
10.95445 | 0.2200003
13.41641 | 0.2200003
15.49193 | 0.2200003
21.9089 | 0.2200003
37.94733 | 0.2200003

## Fast Shearing - 1
Fast Shear - Stage 1
Horizontal Displacement | Stress Ratio t/s'n | Shear Stress
[mm] | [-] | [kPa]
0 | 0 | 0
8.333333 | 0.269764 | 26.9764
16.66667 | 0.2739791 | 27.39791
25 | 0.269764 | 26.9764
33.33333 | 0.2781941 | 27.81941
41.66667 | 0.2739791 | 27.39791
50 | 0.2739791 | 27.39791
58.33333 | 0.2739791 | 27.39791
66.66667 | 0.2824092 | 28.24092
75 | 0.2739791 | 27.39791
83.33333 | 0.2739791 | 27.39791
91.66667 | 0.2781941 | 27.81941
100 | 0.2908393 | 29.08393
108.3333 | 0.2866242 | 28.66242
116.6667 | 0.2866242 | 28.66242
125 | 0.2908393 | 29.08393
133.3333 | 0.2950544 | 29.50544
141.6667 | 0.2908393 | 29.08393
150 | 0.2908393 | 29.08393
158.3333 | 0.2824092 | 28.24092
166.6667 | 0.2781941 | 27.81941
175 | 0.2824092 | 28.24092
183.3333 | 0.2824092 | 28.24092
191.6667 | 0.2866242 | 28.66242
200 | 0.2866242 | 28.66242

## Fast Shearing - 2
Fast Shear - Stage 1
Horizontal Displacement | Stress Ratio t/s'n | Shear Stress
[mm] | [-] | [kPa]
200 | 0 | 0
208.3333 | 0.2065381 | 20.65381
216.6667 | 0.2824092 | 28.24092
225 | 0.2824092 | 28.24092
233.3333 | 0.2739791 | 27.39791
241.6667 | 0.2781941 | 27.81941
250 | 0.2739791 | 27.39791
258.3333 | 0.2739791 | 27.39791
266.6667 | 0.269764 | 26.9764
275 | 0.2613339 | 26.13339
283.3333 | 0.2655489 | 26.55489
291.6667 | 0.269764 | 26.9764
300 | 0.2739791 | 27.39791
308.3333 | 0.269764 | 26.9764
316.6667 | 0.2781941 | 27.81941
325 | 0.2781941 | 27.81941
333.3333 | 0.2781941 | 27.81941
341.6667 | 0.269764 | 26.9764
350 | 0.2739791 | 27.39791
358.3333 | 0.2781941 | 27.81941
366.6667 | 0.2739791 | 27.39791
375 | 0.2781941 | 27.81941
383.3333 | 0.2781941 | 27.81941
391.6667 | 0.2781941 | 27.81941
400 | 0.2781941 | 27.81941

## Fast Shearing - 3
Fast Shear - Stage 1
Horizontal Displacement | Stress Ratio t/s'n | Shear Stress
[mm] | [-] | [kPa]
400 | 0 | 0
408.3333 | 0.1306669 | 13.06669
416.6667 | 0.2739791 | 27.39791
425 | 0.2655489 | 26.55489
433.3333 | 0.2571188 | 25.71188
441.6667 | 0.2571188 | 25.71188
450 | 0.2571188 | 25.71188
458.3333 | 0.2613339 | 26.13339
466.6667 | 0.2655489 | 26.55489
475 | 0.2613339 | 26.13339
483.3333 | 0.2529037 | 25.29037
491.6667 | 0.2529037 | 25.29037
500 | 0.2529037 | 25.29037
508.3333 | 0.2571188 | 25.71188
516.6667 | 0.2571188 | 25.71188
525 | 0.2613339 | 26.13339
533.3333 | 0.2613339 | 26.13339
541.6667 | 0.2613339 | 26.13339
550 | 0.2655489 | 26.55489
558.3333 | 0.2655489 | 26.55489
566.6667 | 0.2655489 | 26.55489
575 | 0.2655489 | 26.55489
583.3333 | 0.2655489 | 26.55489
591.6667 | 0.2655489 | 26.55489
600 | 0.269764 | 26.9764

## Fast Shearing - 4
Fast Shear - Stage 1
Horizontal Displacement | Stress Ratio t/s'n | Shear Stress
[mm] | [-] | [kPa]
600 | 0 | 0
608.3333 | 0.1896778 | 18.96778
616.6667 | 0.2781941 | 27.81941
625 | 0.2781941 | 27.81941
633.3333 | 0.2739791 | 27.39791
641.6667 | 0.269764 | 26.9764
650 | 0.2655489 | 26.55489
658.3333 | 0.2655489 | 26.55489
666.6667 | 0.2571188 | 25.71188
675 | 0.2655489 | 26.55489
683.3333 | 0.2571188 | 25.71188
691.6667 | 0.269764 | 26.9764
700 | 0.269764 | 26.9764
708.3333 | 0.2655489 | 26.55489
716.6667 | 0.269764 | 26.9764
725 | 0.269764 | 26.9764
733.3333 | 0.269764 | 26.9764
741.6667 | 0.269764 | 26.9764
750 | 0.269764 | 26.9764
758.3333 | 0.2655489 | 26.55489
766.6667 | 0.2655489 | 26.55489
775 | 0.2613339 | 26.13339
783.3333 | 0.2655489 | 26.55489
791.6667 | 0.2613339 | 26.13339
800 | 0.2613339 | 26.13339

## Fast Shearing - 5
Fast Shear - Stage 1
Horizontal Displacement | Stress Ratio t/s'n | Shear Stress
[mm] | [-] | [kPa]
800 | 0 | 0
808.3333 | 0.1643874 | 16.43874
816.6667 | 0.2655489 | 26.55489
825 | 0.2613339 | 26.13339
833.3333 | 0.269764 | 26.9764
841.6667 | 0.2739791 | 27.39791
850 | 0.2739791 | 27.39791
858.3333 | 0.269764 | 26.9764
866.6667 | 0.2781941 | 27.81941
875 | 0.2655489 | 26.55489
883.3333 | 0.269764 | 26.9764
891.6667 | 0.2781941 | 27.81941
900 | 0.2824092 | 28.24092
908.3333 | 0.2824092 | 28.24092
916.6667 | 0.2739791 | 27.39791
925 | 0.2781941 | 27.81941
933.3333 | 0.2655489 | 26.55489
941.6667 | 0.2655489 | 26.55489
950 | 0.269764 | 26.9764
958.3333 | 0.2655489 | 26.55489
966.6667 | 0.2655489 | 26.55489
975 | 0.2739791 | 27.39791
983.3333 | 0.2739791 | 27.39791
991.6667 | 0.2739791 | 27.39791
1000 | 0.269764 | 26.9764

## Consolidation - 2
Consolidation - Before Slow Shear
Root time | Vertical Displacement
[min] | [mm]
0 | 0.3300003
0.3162278 | 0.34000053
0.5 | 0.35000076
0.7071068 | 0.36000099
1 | 0.37000026
1.414214 | 0.3700003
2 | 0.3800003
2.828427 | 0.38000049
3.872983 | 0.3800903
5.477226 | 0.3800903
7.745967 | 0.3900003
10.95445 | 0.3900003
13.41641 | 0.39000072
15.49193 | 0.39000072
21.9089 | 0.39000072
37.94733 | 0.39000072

## Slow Shearing
Slow Shear Stage
Horizontal Displacement | Vertical Displacement | Stress Ratio t/s'n | Angle of Shearing Resistance | Shear Stress
[mm] | [mm] | [-] | [º] | [kPa]
0 | 0 | 0 | 0 | 0
0.02 | 0 | 0.0145347 | 0.8327182 | 2.529037
0.32 | 0.01 | 0.2785817 | 15.56686 | 48.47322
0.62 | 0.02 | 0.3076511 | 17.10057 | 53.53129
0.92 | 0.03 | 0.3052287 | 16.97369 | 53.10979
1.22 | 0.03 | 0.2979613 | 16.59202 | 51.84527
1.52 | 0.03 | 0.2931164 | 16.33673 | 51.00226
1.82 | 0.03 | 0.2931164 | 16.33673 | 51.00226
2.12 | 0.03 | 0.2931164 | 16.33673 | 51.00226
2.42 | 0.03 | 0.290694 | 16.20883 | 50.58075
2.72 | 0.03 | 0.2931164 | 16.33673 | 51.00226
3.02 | 0.03 | 0.290694 | 16.20883 | 50.58075
3.32 | 0.03 | 0.290694 | 16.20883 | 50.58075
3.62 | 0.03 | 0.290694 | 16.20883 | 50.58075
3.92 | 0.03 | 0.290694 | 16.20883 | 50.58075
4.22 | 0.03 | 0.290694 | 16.20883 | 50.58075
4.52 | 0.03 | 0.290694 | 16.20883 | 50.58075
4.82 | 0.03 | 0.2882715 | 16.08076 | 50.15924
5.12 | 0.04 | 0.2882715 | 16.08076 | 50.15924
5.42 | 0.04 | 0.2882715 | 16.08076 | 50.15924
5.72 | 0.04 | 0.2882715 | 16.08076 | 50.15924
6.02 | 0.04 | 0.2882715 | 16.08076 | 50.15924
6.32 | 0.04 | 0.2882715 | 16.08076 | 50.15924
6.62 | 0.04 | 0.290694 | 16.20883 | 50.58075
6.92 | 0.04 | 0.290694 | 16.20883 | 50.58075
7.22 | 0.04 | 0.2882715 | 16.08076 | 50.15924
7.52 | 0.04 | 0.2882715 | 16.08076 | 50.15924
7.82 | 0.04 | 0.290694 | 16.20883 | 50.58075
8.12 | 0.04 | 0.290694 | 16.20883 | 50.58075
8.42 | 0.04 | 0.290694 | 16.20883 | 50.58075
8.72 | 0.04 | 0.2931164 | 16.33673 | 51.00226
9.02 | 0.04 | 0.290694 | 16.20883 | 50.58075
9.32 | 0.04 | 0.290694 | 16.20883 | 50.58075
9.62 | 0.04 | 0.290694 | 16.20883 | 50.58075
9.92 | 0.04 | 0.290694 | 16.20883 | 50.58075
10.22 | 0.04 | 0.2931164 | 16.33673 | 51.00226
10.52 | 0.04 | 0.2931164 | 16.33673 | 51.00226
10.82 | 0.04 | 0.2931164 | 16.33673 | 51.00226
11.12 | 0.04 | 0.2931164 | 16.33673 | 51.00226
11.42 | 0.04 | 0.2931164 | 16.33673 | 51.00226
11.72 | 0.04 | 0.2931164 | 16.33673 | 51.00226
12.02 | 0.04 | 0.2931164 | 16.33673 | 51.00226
12.32 | 0.04 | 0.2955389 | 16.46446 | 51.42376
12.62 | 0.04 | 0.2931164 | 16.33673 | 51.00226
12.92 | 0.04 | 0.2882715 | 16.08076 | 50.15924
13.22 | 0.04 | 0.2882715 | 16.08076 | 50.15924
13.52 | 0.04 | 0.2858491 | 15.95253 | 49.73774
13.82 | 0.04 | 0.2882715 | 16.08076 | 50.15924
14.12 | 0.04 | 0.2858491 | 15.95253 | 49.73774
14.42 | 0.04 | 0.2882715 | 16.08076 | 50.15924
14.72 | 0.04 | 0.2882715 | 16.08076 | 50.15924
15.02 | 0.04 | 0.2882715 | 16.08076 | 50.15924
15.32 | 0.04 | 0.290694 | 16.20883 | 50.58075
15.62 | 0.04 | 0.2882715 | 16.08076 | 50.15924
15.92 | 0.04 | 0.2882715 | 16.08076 | 50.15924
16.22 | 0.04 | 0.2882715 | 16.08076 | 50.15924
16.52 | 0.04 | 0.290694 | 16.20883 | 50.58075
16.82 | 0.04 | 0.2882715 | 16.08076 | 50.15924
17.12 | 0.04 | 0.2882715 | 16.08076 | 50.15924
17.42 | 0.04 | 0.290694 | 16.20883 | 50.58075
17.72 | 0.04 | 0.290694 | 16.20883 | 50.58075
18.02 | 0.04 | 0.290694 | 16.20883 | 50.58075
18.32 | 0.04 | 0.290694 | 16.20883 | 50.58075
18.62 | 0.04 | 0.2931164 | 16.33673 | 51.00226
18.92 | 0.04 | 0.2931164 | 16.33673 | 51.00226
19.22 | 0.04 | 0.2882715 | 16.08076 | 50.15924
19.52 | 0.04 | 0.2882715 | 16.08076 | 50.15924
19.82 | 0.04 | 0.2882715 | 16.08076 | 50.15924
20.12 | 0.04 | 0.290694 | 16.20883 | 50.58075