## General
ID | Test Identification
Test Identification | Location | NWZ-BH-5026
Test Identification | Sample | 15-1
Test Identification | Depth | 14 | [m]
Test Identification | Type of sample | Undisturbed
Test Identification | Specimen orientation | Vertical
Specimen Visual Description
Specimen Visual Description | Dark grey CLAY
Initial Specimen Conditions
Initial Sample Conditions | Date test started | 22/03/2024
Initial Sample Conditions | Diameter | 50.09 | [mm]
Initial Sample Conditions | Height | 18.9625 | [mm]
Initial Sample Conditions | Water content | 25.77535 | [%]
Initial Sample Conditions | Bulk density | 1.99053 | [Mg/m³]
Initial Sample Conditions | Dry density | 1.582607 | [Mg/m³]
Initial Sample Conditions | Void ratio | 0.7060457 | [-]
Initial Sample Conditions | Degree of saturation | 98.5679 | [%]
Initial Sample Conditions | Laboratory temperature | 20 | [°C]
Initial Sample Conditions | Particle density - Assumed | 2.7 | [Mg/m³]
Consolidation Results
Consolidation Results | Pressure | Void Ratio | Total strain | Coefficient of consolidation cv-90 | Coefficient of volume compressibility mv | Permeability k | Coefficient of secondary compression C
Consolidation Results | [kPa] | [-] | [%] | [m2/yr] | [MPa-1] | [m/sec] | [-]
Consolidation Results | 30 | 0.690692 | 0.8999557 | 312.6521 | 0.2999852 | 2.91137e-08
Consolidation Results | 60 | 0.6781875 | 1.632908 | 9.108719 | 0.2465362 | 6.970664e-10
Consolidation Results | 120 | 0.6650283 | 2.404237 | 16.06741 | 0.1306888 | 6.51809e-10
Consolidation Results | 240 | 0.6363183 | 4.087079 | 6.930516 | 0.1436915 | 3.091241e-10
Consolidation Results | 480 | 0.5982397 | 6.319057 | 10.23179 | 0.09696199 | 3.079565e-10
Consolidation Results | 960 | 0.54914 | 9.197038 | 7.016047 | 0.0640023 | 1.393876e-10
Consolidation Results | 1920 | 0.4902176 | 12.65078 | 6.136081 | 0.03962039 | 7.546508e-11
Consolidation Results | 960 | 0.4949652 | 12.3725
Consolidation Results | 480 | 0.5012961 | 12.00141
Consolidation Results | 240 | 0.5075946 | 11.63223
Consolidation Results | 480 | 0.5062856 | 11.70896 | 36.77682 | 0.003617848 | 4.1301e-11
Consolidation Results | 960 | 0.498417 | 12.17017 | 45.69147 | 0.0108829 | 1.543533e-10
Consolidation Results | 1920 | 0.4821949 | 13.12103 | 58.79612 | 0.01127726 | 2.058204e-10
Consolidation Results | 3840 | 0.4262153 | 16.40228 | 9.703562 | 0.01967086 | 5.925032e-11
Consolidation Results | 960 | 0.4468391 | 15.19342
Consolidation Results
Consolidation Results
Consolidation Results
Consolidation Results
Consolidation Results
Consolidation Results
Consolidation Results
Consolidation Results
Consolidation Results
Consolidation Results
Final Specimen Conditions
Final Specimen Conditions | Diameter | 50.09 | [mm]
Final Specimen Conditions | Height | 16.0814486 | [mm]
Final Specimen Conditions | Water content | 17.50677 | [%]
Final Specimen Conditions | Bulk density | 2.192837 | [Mg/m³]
Final Specimen Conditions | Dry density | 1.866137 | [Mg/m³]
Final Specimen Conditions | Void Ratio | 0.4468391 | [-]
Final Specimen Conditions | Degree of saturation | 100 | [%]

## Compression
One Dimensional Consolidation
Effective vertical stress | Void ratio | Vertical strain | Average effective vertical stress | Coefficient of Consolidation cv | Coefficient of Volume Compressibity mv | Oedometer Modulus Eoed | Coefficient of Permeability k
[kPa] | [-] | [%] | [kPa] | [m2/year] | [MPa-1] | [MPa] | [m/s]
30 | 0.690692 | 0.8999557 | 15 | 312.6521 | 0.2999852 | 3.333497 | 2.91137e-08
60 | 0.6781875 | 1.632908 | 45 | 9.108719 | 0.2465362 | 4.0562 | 6.970664e-10
120 | 0.6650283 | 2.404237 | 90 | 16.06741 | 0.1306888 | 7.651765 | 6.51809e-10
240 | 0.6363183 | 4.087079 | 180 | 6.930516 | 0.1436915 | 6.959353 | 3.091241e-10
480 | 0.5982397 | 6.319057 | 360 | 10.23179 | 0.09696199 | 10.31332 | 3.079565e-10
960 | 0.54914 | 9.197038 | 720 | 7.016047 | 0.0640023 | 15.62444 | 1.393876e-10
1920 | 0.4902176 | 12.65078 | 1440 | 6.136081 | 0.03962039 | 25.23953 | 7.546508e-11
960 | 0.4949652 | 12.3725 | 1440
480 | 0.5012961 | 12.00141 | 720
240 | 0.5075946 | 11.63223 | 360
480 | 0.5062856 | 11.70896 | 360 | 36.77682 | 0.003617848 | 276.4074 | 4.1301e-11
960 | 0.498417 | 12.17017 | 720 | 45.69147 | 0.0108829 | 91.88729 | 1.543533e-10
1920 | 0.4821949 | 13.12103 | 1440 | 58.79612 | 0.01127726 | 88.674 | 2.058204e-10
3840 | 0.4262153 | 16.40228 | 2880 | 9.703562 | 0.01967086 | 50.83661 | 5.925032e-11
960 | 0.4468391 | 15.19342 | 2400