## General
ID | Test Identification
Test Identification | Location | NWZ-BH-5026
Test Identification | Sample | 20-1
Test Identification | Depth | 18.5 | [m]
Specimen Visual Description
Specimen Visual Description | Light brown grey silty CLAY
Initial Specimen Conditions
Initial Specimen Conditions | Test start date | 12/06/2024
Initial Specimen Conditions | Mould outer / inner diameter | 99.97 / 69.89 | [mm]
Initial Specimen Conditions | Weight of soil | 40.03 | [g]
Initial Specimen Conditions | Water content | 30.85306 | [%]
Initial Specimen Conditions | Bulk density | 1.943204 | [Mg/m3]
Initial Specimen Conditions | Dry density | 1.485027 | [Mg/m3]
Initial Specimen Conditions | Material retained on 425 mm sieve | 0 | [%]
Test Conditions
Test Conditions | Interface type | Soil - Steel
Test Conditions | Initial interface roughness | 8.389 | [µm]
Test Conditions | Final interface roughness | 5.172 | [µm]
Consolidation - Before Fast Shear
Consolidation - Before Fast Shear | Consolidation pressure | 130.8856 | [kPa]
Consolidation - Before Fast Shear | Vertical displacement | 0.2050009 | [mm]
Consolidation - Before Fast Shear | Vertical strain | 4.160004 | [%]
Fast Shear - Stage 1
Fast Shear - Stage 1 | Normal Stress | 130.8856 | [kPa]
Fast Shear - Stage 1 | Vertical displacement | 0.3240004 | [mm]
Fast Shear - Stage 1 | Vertical strain | 6.480008 | [%]
Fast Shear - Stage 1 | Horizontal displacement | 199.8151 | [mm]
Fast Shear - Stage 1 | Rate of horizontal displacement | 500 | [mm/min]
At peak stress
Fast Shear - Stage 1 - At peak stress | Shear stress | 63.33822 | [kPa]
Fast Shear - Stage 1 - At peak stress | Horizontal displacement | 16.65126 | [mm]
Fast Shear - Stage 2
Fast Shear - Stage 2 | Normal Stress | 130.8856 | [kPa]
Fast Shear - Stage 2 | Vertical displacement | 0.4510003 | [mm]
Fast Shear - Stage 2 | Vertical strain | 9.020006 | [%]
Fast Shear - Stage 2 | Horizontal displacement | 399.6303 | [mm]
Fast Shear - Stage 2 | Rate of horizontal displacement | 500 | [mm/min]
At peak stress
Fast Shear - Stage 2 - At peak stress | Shear stress | 68.74148 | [kPa]
Fast Shear - Stage 2 - At peak stress | Horizontal displacement | 382.979 | [mm]
Fast Shear - Stage 3
Fast Shear - Stage 3 | Normal Stress | 130.8856 | [kPa]
Fast Shear - Stage 3 | Vertical displacement | 0.6580005 | [mm]
Fast Shear - Stage 3 | Vertical strain | 13.16001 | [%]
Fast Shear - Stage 3 | Horizontal displacement | 599.4454 | [mm]
Fast Shear - Stage 3 | Rate of horizontal displacement | 500 | [mm/min]
At peak stress
Fast Shear - Stage 3 - At peak stress | Shear stress | 65.1393 | [kPa]
Fast Shear - Stage 3 - At peak stress | Horizontal displacement | 499.5378 | [mm]
Fast Shear - Stage 4
Fast Shear - Stage 4 | Normal Stress | 130.8856 | [kPa]
Fast Shear - Stage 4 | Vertical displacement | 0.9020005 | [mm]
Fast Shear - Stage 4 | Vertical strain | 18.04001 | [%]
Fast Shear - Stage 4 | Horizontal displacement | 799.2605 | [mm]
Fast Shear - Stage 4 | Rate of horizontal displacement | 500 | [mm/min]
At peak stress
Fast Shear - Stage 4 - At peak stress | Shear stress | 67.62652 | [kPa]
Fast Shear - Stage 4 - At peak stress | Horizontal displacement | 782.6093 | [mm]
Fast Shear - Stage 5
Fast Shear - Stage 5 | Normal Stress | 130.8856 | [kPa]
Fast Shear - Stage 5 | Vertical displacement | 1.1470005 | [mm]
Fast Shear - Stage 5 | Vertical strain | 22.94001 | [%]
Fast Shear - Stage 5 | Horizontal displacement | 999.0757 | [mm]
Fast Shear - Stage 5 | Rate of horizontal displacement | 500 | [mm/min]
At peak stress
Fast Shear - Stage 5 - At peak stress | Shear stress | 66.64021 | [kPa]
Fast Shear - Stage 5 - At peak stress | Horizontal displacement | 974.0988 | [mm]
Consolidation - Before Slow Shear
Consolidation - Before Slow Shear | Consolidation pressure | 238.4486 | [kPa]
Consolidation - Before Slow Shear | Vertical displacement | 1.2120005 | [mm]
Consolidation - Before Slow Shear | Vertical strain | 24.30001 | [%]
Slow Shear
Slow Shear | Normal stress | 238.4486 | [kPa]
Slow Shear | Vertical displacement | 1.6590005 | [mm]
Slow Shear | Vertical strain | 33.14001 | [%]
Slow Shear | Horizontal displacement | 19.85819 | [mm]
Slow Shear | Rate of horizontal displacement | 0.018 | [mm/min]
At peak stress
Slow Shear - At peak stress | Shear stress | 61.06542 | [kPa]
Slow Shear - At peak stress | Horizontal displacement | 2.490278 | [mm]
Slow Shear - At peak stress | Shear angle | 14.36443 | [°]
At residual stress
Slow Shear - At residual stress | Shear stress | 60.46505 | [kPa]
Slow Shear - At residual stress | Horizontal displacement | 19.85819 | [mm]
Slow Shear - At residual stress | Vertical displacement |  | [mm]
Slow Shear - At residual stress | Vertical strain |  | [%]
Slow Shear - At residual stress | Shear angle | 14.22897 | [°]

## Consolidation - 1
Consolidation - Before Fast Shear
Root time | Vertical Displacement
[min] | [mm]
0 | 0
0.2886751 | 0.0050002
0.4082483 | 0.1750002
0.5 | 0.1840001
0.5773503 | 0.1860009
0.6454972 | 0.1860009
0.7071068 | 0.1940003
0.7637626 | 0.1930008
0.8164966 | 0.1930008
0.8660254 | 0.191
0.9128709 | 0.1930008
0.9574271 | 0.1960001
1 | 0.1960001
1.040833 | 0.1930008
1.080123 | 0.1960001
1.118034 | 0.2000008
1.154701 | 0.1960001
1.190238 | 0.1940003
1.224745 | 0.1960001
1.258306 | 0.1960001
1.290994 | 0.198001
1.322876 | 0.1960001
1.354006 | 0.2000008
1.384437 | 0.198001
1.414214 | 0.198001
1.443376 | 0.2010003
1.47196 | 0.2000008
1.5 | 0.2000008
1.527525 | 0.2000008
1.554563 | 0.2000008
1.581139 | 0.2030001
1.607275 | 0.2010003
1.632993 | 0.2050009
1.658312 | 0.2010003
1.683251 | 0.2000008
1.707825 | 0.2030001
1.732051 | 0.2000008
1.755942 | 0.2010003
1.779513 | 0.2030001
1.802776 | 0.2030001
1.825742 | 0.2050009
1.848423 | 0.2050009
1.870829 | 0.2010003
1.892969 | 0.2030001
1.914854 | 0.2030001
1.936492 | 0.2030001
1.95789 | 0.2050009
1.979057 | 0.2010003
2 | 0.2080002
2.020726 | 0.2050009
2.041241 | 0.2070008
2.061553 | 0.2050009
2.081666 | 0.2050009
2.101587 | 0.2050009
2.101587 | 0.2050009
2.101587 | 0.2050009
2.101587 | 0.2050009
2.101587 | 0.2050009
2.101587 | 0.2050009
2.101587 | 0.2050009
2.101587 | 0.2050009
2.101587 | 0.2050009
2.101587 | 0.2050009
2.101587 | 0.2050009
2.101587 | 0.2050009
2.101587 | 0.2050009
2.101587 | 0.2050009
2.101587 | 0.2050009
2.101587 | 0.2050009
2.101587 | 0.2050009
2.101587 | 0.2050009
2.101587 | 0.2050009
2.101587 | 0.2050009
2.101587 | 0.2050009
2.101587 | 0.2050009
2.101587 | 0.2050009
2.101587 | 0.2050009
2.101587 | 0.2050009
2.101587 | 0.2050009
2.101587 | 0.2050009
2.101587 | 0.2050009
2.101587 | 0.2050009
2.101587 | 0.2050009
2.101587 | 0.2050009
2.101587 | 0.2050009
2.101587 | 0.2050009
2.101587 | 0.2050009
2.101587 | 0.2050009
2.101587 | 0.2050009
2.101587 | 0.2050009
2.101587 | 0.2050009
2.101587 | 0.2050009
2.101587 | 0.2050009
2.101587 | 0.2050009
2.101587 | 0.2050009
2.101587 | 0.2050009
2.101587 | 0.2050009
2.101587 | 0.2050009
2.101587 | 0.2050009
2.101587 | 0.2050009
2.101587 | 0.2050009
2.101587 | 0.2050009
2.101587 | 0.2050009
2.101587 | 0.2050009
2.101587 | 0.2050009
2.101587 | 0.2050009
2.101587 | 0.2050009
2.101587 | 0.2050009
2.101587 | 0.2050009
2.101587 | 0.2050009

## Fast Shearing - 1
Fast Shear - Stage 1
Horizontal Displacement | Stress Ratio t/s'n | Shear Stress
[mm] | [-] | [kPa]
0 | 0 | 0
8.325631 | 0.05930237 | 7.761826
16.65126 | 0.4839204 | 63.33822
24.97689 | 0.3682644 | 48.20051
33.30252 | 0.3548313 | 46.44231
41.62815 | 0.3574524 | 46.78537
49.95378 | 0.3604011 | 47.17132
58.27941 | 0.3669539 | 48.02898
66.60505 | 0.3748172 | 49.05817
74.93068 | 0.3816976 | 49.95871
83.25631 | 0.388578 | 50.85926
91.58194 | 0.3938202 | 51.54539
99.90757 | 0.3980794 | 52.10287
108.2332 | 0.4020111 | 52.61746
116.5588 | 0.4049598 | 53.00341
124.8845 | 0.4072533 | 53.30359
133.2101 | 0.4108573 | 53.7753
141.5357 | 0.4151166 | 54.33278
149.8614 | 0.4187206 | 54.8045
158.187 | 0.4226522 | 55.31909
166.5126 | 0.4246181 | 55.57639
174.8382 | 0.4269115 | 55.87657
183.1639 | 0.429205 | 56.17675
191.4895 | 0.4308432 | 56.39117
199.8151 | 0.4308432 | 56.39117

## Fast Shearing - 2
Fast Shear - Stage 2
Horizontal Displacement | Stress Ratio t/s'n | Shear Stress
[mm] | [-] | [kPa]
199.8151 | 0 | 0
208.1408 | 0.2149301 | 28.13126
216.4664 | 0.3679368 | 48.15763
224.792 | 0.3607288 | 47.2142
233.1177 | 0.3656433 | 47.85745
241.4433 | 0.3741619 | 48.97241
249.7689 | 0.3859569 | 50.51619
258.0946 | 0.3951307 | 51.71692
266.4202 | 0.4141337 | 54.20413
274.7458 | 0.421997 | 55.23333
283.0714 | 0.4298603 | 56.26252
291.3971 | 0.4344472 | 56.86288
299.7227 | 0.4373959 | 57.24883
308.0483 | 0.4419828 | 57.84919
316.374 | 0.4452592 | 58.27802
324.6996 | 0.4478803 | 58.62108
333.0252 | 0.4547607 | 59.52163
341.3509 | 0.4570542 | 59.82181
349.6765 | 0.4629516 | 60.5937
358.0021 | 0.4927666 | 64.49606
366.3278 | 0.5094762 | 66.68309
374.6534 | 0.5202882 | 68.09823
382.979 | 0.5252027 | 68.74148
391.3046 | 0.5206158 | 68.14111
399.6303 | 0.5157013 | 67.49787

## Fast Shearing - 3
Fast Shear - Stage 3
Horizontal Displacement | Stress Ratio t/s'n | Shear Stress
[mm] | [-] | [kPa]
399.6303 | 0 | 0
407.9559 | 0.1500579 | 19.64042
416.2815 | 0.4727808 | 61.88019
424.6072 | 0.4505014 | 58.96415
432.9328 | 0.4505014 | 58.96415
441.2584 | 0.4534502 | 59.3501
449.5841 | 0.4567265 | 59.77893
457.9097 | 0.4613135 | 60.37929
466.2353 | 0.4711426 | 61.66578
474.5609 | 0.4750742 | 62.18037
482.8866 | 0.4875244 | 63.80993
491.2122 | 0.4934219 | 64.58182
499.5378 | 0.4976812 | 65.1393
507.8635 | 0.4937496 | 64.62471
516.1891 | 0.485231 | 63.50975
524.5147 | 0.4796611 | 62.78074
532.8404 | 0.478023 | 62.56632
541.166 | 0.4783506 | 62.6092
549.4916 | 0.4763848 | 62.35191
557.8173 | 0.4747466 | 62.13749
566.1429 | 0.4757295 | 62.26614
574.4685 | 0.4740913 | 62.05173
582.7941 | 0.4737637 | 62.00884
591.1198 | 0.4747466 | 62.13749
599.4454 | 0.4757295 | 62.26614

## Fast Shearing - 4
Fast Shear - Stage 4
Horizontal Displacement | Stress Ratio t/s'n | Shear Stress
[mm] | [-] | [kPa]
599.4454 | 0 | 0
607.771 | 0.2365542 | 30.96154
616.0967 | 0.4213417 | 55.14756
624.4223 | 0.4387065 | 57.42036
632.7479 | 0.4524672 | 59.22145
641.0736 | 0.4622964 | 60.50794
649.3992 | 0.4760571 | 62.30902
657.7248 | 0.4885074 | 63.93858
666.0505 | 0.4983365 | 65.22507
674.3761 | 0.5068551 | 66.34003
682.7017 | 0.5016129 | 65.6539
691.0273 | 0.4980088 | 65.18219
699.353 | 0.492439 | 64.45317
707.6786 | 0.492439 | 64.45317
716.0042 | 0.488835 | 63.98146
724.3299 | 0.4898179 | 64.11011
732.6555 | 0.4921114 | 64.41029
740.9811 | 0.4983365 | 65.22507
749.3068 | 0.5009576 | 65.56813
757.6324 | 0.5022681 | 65.73967
765.958 | 0.5068551 | 66.34003
774.2837 | 0.5117696 | 66.98327
782.6093 | 0.5166842 | 67.62652
790.9349 | 0.5163565 | 67.58363
799.2605 | 0.515046 | 67.4121

## Fast Shearing - 5
Fast Shear - Stage 5
Horizontal Displacement | Stress Ratio t/s'n | Shear Stress
[mm] | [-] | [kPa]
799.2605 | 0 | 0
807.5862 | 0.1959272 | 25.64404
815.9118 | 0.4583647 | 59.99334
824.2374 | 0.4488632 | 58.74973
832.5631 | 0.4446039 | 58.19225
840.8887 | 0.4462421 | 58.40667
849.2143 | 0.4468974 | 58.49244
857.54 | 0.4488632 | 58.74973
865.8656 | 0.4527949 | 59.26433
874.1912 | 0.4511567 | 59.04991
882.5169 | 0.4557436 | 59.65028
890.8425 | 0.4570542 | 59.82181
899.1681 | 0.4616411 | 60.42217
907.4937 | 0.4613135 | 60.37929
915.8194 | 0.4655727 | 60.93677
924.145 | 0.4681938 | 61.27983
932.4706 | 0.4724531 | 61.83731
940.7963 | 0.4812993 | 62.99515
949.1219 | 0.4891626 | 64.02434
957.4475 | 0.4983365 | 65.22507
965.7732 | 0.5035787 | 65.9112
974.0988 | 0.5091485 | 66.64021
982.4244 | 0.507838 | 66.46868
990.7501 | 0.5055445 | 66.1685
999.0757 | 0.5061998 | 66.25426

## Consolidation - 2
Consolidation - Before Slow Shear
Root time | Vertical Displacement
[min] | [mm]
0 | 1.1560005
0.2886751 | 1.1610005
0.4082483 | 1.1860005
0.5 | 1.1930005
0.5773503 | 1.1870005
0.6454972 | 1.1910005
0.7071068 | 1.1960005
0.7637626 | 1.1870005
0.8164966 | 1.1940005
0.8660254 | 1.1960005
0.9128709 | 1.1910005
0.9574271 | 1.2000005
1 | 1.1930005
1.040833 | 1.1980005
1.080123 | 1.1960005
1.118034 | 1.1940005
1.154701 | 1.2000005
1.190238 | 1.2000005
1.224745 | 1.1910005
1.258306 | 1.1960005
1.290994 | 1.1980005
1.322876 | 1.1960005
1.354006 | 1.2000005
1.384437 | 1.2000005
1.414214 | 1.1960005
1.443376 | 1.2000005
1.47196 | 1.1980005
1.5 | 1.1930005
1.527525 | 1.2000005
1.554563 | 1.2010005
1.581139 | 1.1980005
1.607275 | 1.2000005
1.632993 | 1.2000005
1.658312 | 1.2000005
1.683251 | 1.1980005
1.707825 | 1.2000005
1.732051 | 1.2000005
1.755942 | 1.2030005
1.779513 | 1.2030005
1.802776 | 1.2000005
1.825742 | 1.2030005
1.848423 | 1.2030005
1.870829 | 1.2000005
1.892969 | 1.2030005
1.914854 | 1.2010005
1.936492 | 1.2030005
1.95789 | 1.2030005
1.979057 | 1.2000005
2 | 1.2050005
2.020726 | 1.2030005
2.041241 | 1.2070005
2.061553 | 1.2030005
2.081666 | 1.2030005
2.101587 | 1.2030005
2.12132 | 1.2050005
2.140872 | 1.2050005
2.160247 | 1.2030005
2.179449 | 1.2050005
2.198484 | 1.2050005
2.217356 | 1.1980005
2.236068 | 1.2010005
2.254625 | 1.2070005
2.27303 | 1.2050005
2.291288 | 1.2050005
2.309401 | 1.2070005
2.327373 | 1.2070005
2.345208 | 1.2050005
2.362908 | 1.2000005
2.380476 | 1.2070005
2.397916 | 1.2080005
2.415229 | 1.2010005
2.43242 | 1.2070005
2.44949 | 1.2080005
2.466441 | 1.2010005
2.483277 | 1.2050005
2.5 | 1.2100005
2.516611 | 1.2050005
2.533114 | 1.2050005
2.54951 | 1.2070005
2.565801 | 1.2070005
2.581989 | 1.2070005
2.598076 | 1.2100005
2.614065 | 1.2050005
2.629956 | 1.2080005
2.645751 | 1.2050005
2.661453 | 1.2070005
2.677063 | 1.2070005
2.692582 | 1.2120005
2.708013 | 1.2100005
2.723356 | 1.2080005
2.738613 | 1.2100005
2.753785 | 1.2080005
2.768875 | 1.2080005
2.783882 | 1.2100005
2.798809 | 1.2100005
2.813657 | 1.2100005
2.828427 | 1.2080005
2.84312 | 1.2100005
2.857738 | 1.2080005
2.872281 | 1.2100005
2.886751 | 1.2120005
2.901149 | 1.2100005
2.915476 | 1.2080005
2.929733 | 1.2140005
2.94392 | 1.2080005
2.95804 | 1.2140005
2.972092 | 1.2050005
2.986079 | 1.2070005
3 | 1.2100005
3.013857 | 1.2150005
3.02765 | 1.2080005
3.041381 | 1.2150005
3.05505 | 1.2150005
3.068659 | 1.2100005
3.082207 | 1.2140005
3.095696 | 1.2150005
3.109126 | 1.2120005
3.122499 | 1.2120005
3.135815 | 1.2120005
3.149074 | 1.2140005
3.162278 | 1.2140005
3.175426 | 1.2140005
3.188521 | 1.2120005

## Slow Shearing
Slow Shear Stage
Horizontal Displacement | Vertical Displacement | Stress Ratio t/s'n | Angle of Shearing Resistance | Shear Stress
[mm] | [mm] | [-] | [º] | [kPa]
0 |  | 0 | 0 | 0
0.177877 |  | 0.1257094 | 7.165033 | 29.97523
0.355754 |  | 0.203401 | 11.49718 | 48.50069
0.5336309 |  | 0.2217449 | 12.50274 | 52.87476
0.7115079 |  | 0.2310967 | 13.01243 | 55.10468
0.8893849 |  | 0.2379307 | 13.38357 | 56.73423
1.067262 |  | 0.2438654 | 13.70496 | 58.14937
1.245139 |  | 0.2474623 | 13.89931 | 59.00703
1.423016 |  | 0.2505196 | 14.06426 | 59.73604
1.600893 |  | 0.2521382 | 14.15149 | 60.12199
1.77877 |  | 0.2532172 | 14.2096 | 60.37929
1.956647 |  | 0.2539366 | 14.24833 | 60.55082
2.134524 |  | 0.2551955 | 14.31607 | 60.851
2.312401 |  | 0.2553753 | 14.32574 | 60.89388
2.490278 |  | 0.2560947 | 14.36443 | 61.06542
2.668155 |  | 0.255735 | 14.34509 | 60.97965
2.846032 |  | 0.2559148 | 14.35476 | 61.02253
3.023909 |  | 0.255735 | 14.34509 | 60.97965
3.201786 |  | 0.2544761 | 14.27736 | 60.67947
3.379663 |  | 0.2537567 | 14.23865 | 60.50794
3.55754 |  | 0.2528575 | 14.19023 | 60.29352
3.735416 |  | 0.2559148 | 14.35476 | 61.02253
3.913293 |  | 0.2521382 | 14.15149 | 60.12199
4.09117 |  | 0.2508793 | 14.08365 | 59.82181
4.269047 |  | 0.2528575 | 14.19023 | 60.29352
4.446924 |  | 0.2496204 | 14.01577 | 59.52163
4.624801 |  | 0.2498002 | 14.02547 | 59.56451
4.802678 |  | 0.2492607 | 13.99637 | 59.43586
4.980555 |  | 0.2492607 | 13.99637 | 59.43586
5.158432 |  | 0.2481817 | 13.93815 | 59.17856
5.336309 |  | 0.2476421 | 13.90902 | 59.04991
5.514186 |  | 0.2465631 | 13.85076 | 58.79262
5.692063 |  | 0.2449445 | 13.7633 | 58.40667
5.86994 |  | 0.2442251 | 13.72441 | 58.23514
6.047817 |  | 0.2438654 | 13.70496 | 58.14937
6.225694 |  | 0.2435058 | 13.68551 | 58.06361
6.403571 |  | 0.2436856 | 13.69523 | 58.10649
6.581448 |  | 0.2436856 | 13.69523 | 58.10649
6.759325 |  | 0.244405 | 13.73413 | 58.27802
6.937202 |  | 0.2438654 | 13.70496 | 58.14937
7.115079 |  | 0.2442251 | 13.72441 | 58.23514
7.292956 |  | 0.2442251 | 13.72441 | 58.23514
7.470833 |  | 0.2438654 | 13.70496 | 58.14937
7.64871 |  | 0.2426066 | 13.63686 | 57.84919
7.826587 |  | 0.2415275 | 13.57846 | 57.59189
8.004464 |  | 0.2406283 | 13.52977 | 57.37748
8.182341 |  | 0.2402686 | 13.51028 | 57.29171
8.360218 |  | 0.2399089 | 13.4908 | 57.20594
8.538095 |  | 0.240988 | 13.54925 | 57.46324
8.715972 |  | 0.240988 | 13.54925 | 57.46324
8.893849 |  | 0.2417073 | 13.58819 | 57.63477
9.071726 |  | 0.242067 | 13.60766 | 57.72054
9.249603 |  | 0.2417073 | 13.58819 | 57.63477
9.42748 |  | 0.2435058 | 13.68551 | 58.06361
9.605357 |  | 0.2429662 | 13.65632 | 57.93496
9.783234 |  | 0.2415275 | 13.57846 | 57.59189
9.961111 |  | 0.2406283 | 13.52977 | 57.37748
10.13899 |  | 0.2388299 | 13.43232 | 56.94865
10.31686 |  | 0.2382904 | 13.40308 | 56.82
10.49474 |  | 0.2384702 | 13.41283 | 56.86288
10.67262 |  | 0.2393694 | 13.46157 | 57.0773
10.8505 |  | 0.2393694 | 13.46157 | 57.0773
11.02837 |  | 0.2399089 | 13.4908 | 57.20594
11.20625 |  | 0.2402686 | 13.51028 | 57.29171
11.38413 |  | 0.2411678 | 13.55898 | 57.50613
11.562 |  | 0.2408081 | 13.53951 | 57.42036
11.73988 |  | 0.2415275 | 13.57846 | 57.59189
11.91776 |  | 0.240988 | 13.54925 | 57.46324
12.09563 |  | 0.2402686 | 13.51028 | 57.29171
12.27351 |  | 0.2391896 | 13.45182 | 57.03441
12.45139 |  | 0.2391896 | 13.45182 | 57.03441
12.62927 |  | 0.2391896 | 13.45182 | 57.03441
12.80714 |  | 0.2400888 | 13.50054 | 57.24883
12.98502 |  | 0.2402686 | 13.51028 | 57.29171
13.1629 |  | 0.2411678 | 13.55898 | 57.50613
13.34077 |  | 0.2408081 | 13.53951 | 57.42036
13.51865 |  | 0.2426066 | 13.63686 | 57.84919
13.69653 |  | 0.2429662 | 13.65632 | 57.93496
13.8744 |  | 0.2435058 | 13.68551 | 58.06361
14.05228 |  | 0.2429662 | 13.65632 | 57.93496
14.23016 |  | 0.2422469 | 13.6174 | 57.76342
14.40804 |  | 0.2417073 | 13.58819 | 57.63477
14.58591 |  | 0.2415275 | 13.57846 | 57.59189
14.76379 |  | 0.2422469 | 13.6174 | 57.76342
14.94167 |  | 0.2427864 | 13.64659 | 57.89207
15.11954 |  | 0.2436856 | 13.69523 | 58.10649
15.29742 |  | 0.2435058 | 13.68551 | 58.06361
15.4753 |  | 0.2442251 | 13.72441 | 58.23514
15.65317 |  | 0.2449445 | 13.7633 | 58.40667
15.83105 |  | 0.2463832 | 13.84104 | 58.74973
16.00893 |  | 0.2471026 | 13.87989 | 58.92127
16.1868 |  | 0.2465631 | 13.85076 | 58.79262
16.36468 |  | 0.2460235 | 13.82161 | 58.66397
16.54256 |  | 0.2458437 | 13.8119 | 58.62108
16.72044 |  | 0.245484 | 13.79246 | 58.53532
16.89831 |  | 0.2458437 | 13.8119 | 58.62108
17.07619 |  | 0.2467429 | 13.86047 | 58.8355
17.25407 |  | 0.2472824 | 13.8896 | 58.96415
17.43194 |  | 0.2469228 | 13.87018 | 58.87838
17.60982 |  | 0.2481817 | 13.93815 | 59.17856
17.7877 |  | 0.2483615 | 13.94785 | 59.22145
17.96557 |  | 0.2490809 | 13.98667 | 59.39298
18.14345 |  | 0.2494405 | 14.00607 | 59.47874
18.32133 |  | 0.2499801 | 14.03517 | 59.60739
18.49921 |  | 0.2494405 | 14.00607 | 59.47874
18.67708 |  | 0.2499801 | 14.03517 | 59.60739
18.85496 |  | 0.2499801 | 14.03517 | 59.60739
19.03284 |  | 0.2514188 | 14.11273 | 59.95046
19.21071 |  | 0.2533971 | 14.21928 | 60.42217
19.38859 |  | 0.252318 | 14.16117 | 60.16487
19.56647 |  | 0.2528575 | 14.19023 | 60.29352
19.74434 |  | 0.2528575 | 14.19023 | 60.29352
19.85819 |  | 0.2535769 | 14.22897 | 60.46505