## General
ID | Test Identification
Test Identification | Location | NWZ-BH-5026
Test Identification | Sample | 29-4
Test Identification | Depth | 28.05 | [m]
Specimen Visual Description
Specimen Visual Description | Grey sandy SILT
Initial Specimen Conditions
Initial Specimen Conditions | Test start date | 2024-05-27
Initial Specimen Conditions | Mould outer / inner diameter | 100 / 70 | [mm]
Initial Specimen Conditions | Weight of soil | 36.03 | [g]
Initial Specimen Conditions | Water content | 23.15507 | [%]
Initial Specimen Conditions | Bulk density | 1.799013 | [Mg/m3]
Initial Specimen Conditions | Dry density | 1.465301 | [Mg/m3]
Initial Specimen Conditions | Material retained on 425 mm sieve | 0 | [%]
Test Conditions
Test Conditions | Interface type | Soil - Steel
Test Conditions | Initial interface roughness | 10.28 | [µm]
Test Conditions | Final interface roughness | 10.2 | [µm]
Consolidation - Before Fast Shear
Consolidation - Before Fast Shear | Consolidation pressure | 104 | [kPa]
Consolidation - Before Fast Shear | Vertical displacement | 0.03999996 | [mm]
Consolidation - Before Fast Shear | Vertical strain | 0.7999992 | [%]
Fast Shear - Stage 1
Fast Shear - Stage 1 | Normal Stress | 104 | [kPa]
Fast Shear - Stage 1 | Vertical displacement | 0.26999996 | [mm]
Fast Shear - Stage 1 | Vertical strain | 5.3999992 | [%]
Fast Shear - Stage 1 | Horizontal displacement | 200 | [mm]
Fast Shear - Stage 1 | Rate of horizontal displacement | 500 | [mm/min]
At peak stress
Fast Shear - Stage 1 - At peak stress | Shear stress | 53.9528 | [kPa]
Fast Shear - Stage 1 - At peak stress | Horizontal displacement | 33.33333 | [mm]
Fast Shear - Stage 2
Fast Shear - Stage 2 | Normal Stress | 104 | [kPa]
Fast Shear - Stage 2 | Vertical displacement | 0.36999996 | [mm]
Fast Shear - Stage 2 | Vertical strain | 7.3999992 | [%]
Fast Shear - Stage 2 | Horizontal displacement | 400 | [mm]
Fast Shear - Stage 2 | Rate of horizontal displacement | 500 | [mm/min]
At peak stress
Fast Shear - Stage 2 - At peak stress | Shear stress | 53.9528 | [kPa]
Fast Shear - Stage 2 - At peak stress | Horizontal displacement | 266.6667 | [mm]
Fast Shear - Stage 3
Fast Shear - Stage 3 | Normal Stress | 104 | [kPa]
Fast Shear - Stage 3 | Vertical displacement | 0.44999996 | [mm]
Fast Shear - Stage 3 | Vertical strain | 8.9999992 | [%]
Fast Shear - Stage 3 | Horizontal displacement | 600 | [mm]
Fast Shear - Stage 3 | Rate of horizontal displacement | 500 | [mm/min]
At peak stress
Fast Shear - Stage 3 - At peak stress | Shear stress | 53.9528 | [kPa]
Fast Shear - Stage 3 - At peak stress | Horizontal displacement | 433.3333 | [mm]
Fast Shear - Stage 4
Fast Shear - Stage 4 | Normal Stress | 104 | [kPa]
Fast Shear - Stage 4 | Vertical displacement | 0.51999996 | [mm]
Fast Shear - Stage 4 | Vertical strain | 10.3999992 | [%]
Fast Shear - Stage 4 | Horizontal displacement | 800 | [mm]
Fast Shear - Stage 4 | Rate of horizontal displacement | 500 | [mm/min]
At peak stress
Fast Shear - Stage 4 - At peak stress | Shear stress | 54.29 | [kPa]
Fast Shear - Stage 4 - At peak stress | Horizontal displacement | 641.6667 | [mm]
Fast Shear - Stage 5
Fast Shear - Stage 5 | Normal Stress | 104 | [kPa]
Fast Shear - Stage 5 | Vertical displacement | 0.57999996 | [mm]
Fast Shear - Stage 5 | Vertical strain | 11.5999992 | [%]
Fast Shear - Stage 5 | Horizontal displacement | 1000 | [mm]
Fast Shear - Stage 5 | Rate of horizontal displacement | 500 | [mm/min]
At peak stress
Fast Shear - Stage 5 - At peak stress | Shear stress | 54.79581 | [kPa]
Fast Shear - Stage 5 - At peak stress | Horizontal displacement | 825 | [mm]
Consolidation - Before Slow Shear
Consolidation - Before Slow Shear | Consolidation pressure | 151 | [kPa]
Consolidation - Before Slow Shear | Vertical displacement | 0.58999996 | [mm]
Consolidation - Before Slow Shear | Vertical strain | 11.7999992 | [%]
Slow Shear
Slow Shear | Normal stress | 151 | [kPa]
Slow Shear | Vertical displacement | 0.60999996 | [mm]
Slow Shear | Vertical strain | 12.1999992 | [%]
Slow Shear | Horizontal displacement | 20.44 | [mm]
Slow Shear | Rate of horizontal displacement | 0.02 | [mm/min]
At peak stress
Slow Shear - At peak stress | Shear stress | 85.98727 | [kPa]
Slow Shear - At peak stress | Horizontal displacement | 6.04 | [mm]
Slow Shear - At peak stress | Shear angle | 29.65944 | [°]
At residual stress
Slow Shear - At residual stress | Shear stress | 81.77221 | [kPa]
Slow Shear - At residual stress | Horizontal displacement | 20.44 | [mm]
Slow Shear - At residual stress | Vertical displacement | 0.02 | [mm]
Slow Shear - At residual stress | Vertical strain | 0.4 | [%]
Slow Shear - At residual stress | Shear angle | 28.43722 | [°]
SLOW SHEAR STAGE - 5
| Consolidation pressure |  | [kPa]
| Vertical displacement |  | [mm]
| Vertical strain |  | [%]
| Horizontal displacement |  | [mm]
| Machine speed |  | [mm/min]
At peak stress
| Shear stress |  | [kPa]
| Horizontal displacement |  | [mm]
| Shear angle |  | [°]
At residual stress
| Shear stress |  | [kPa]
| Horizontal displacement |  | [mm]
| Shear angle |  | [°]
FINAL CONDITIONS
| Water content | 24.04699 | [%]

## Consolidation - 1
Consolidation - Before Fast Shear
Root time | Vertical Displacement
[min] | [mm]
0 | 0
0.3162278 | 0.03000069
0.5 | 0.03000069
0.7071068 | 0.03000069
1 | 0.03999996
1.414214 | 0.03999996
2 | 0.03999996
2.828427 | 0.03999996
3.872983 | 0.03999996
5.477226 | 0.03999996
7.745967 | 0.03999996
10.95445 | 0.03999996
13.41641 | 0.03999996
15.49193 | 0.03999996
21.9089 | 0.03999996
37.94733 | 0.03999996

## Fast Shearing - 1
Fast Shear - Stage 1
Horizontal Displacement | Stress Ratio t/s'n | Shear Stress
[mm] | [-] | [kPa]
0 | 0 | 0
8.333333 | 0.2593885 | 26.9764
16.66667 | 0.4823004 | 50.15924
25 | 0.514724 | 53.53129
33.33333 | 0.5187769 | 53.9528
41.66667 | 0.5187769 | 53.9528
50 | 0.514724 | 53.53129
58.33333 | 0.514724 | 53.53129
66.66667 | 0.514724 | 53.53129
75 | 0.514724 | 53.53129
83.33333 | 0.514724 | 53.53129
91.66667 | 0.510671 | 53.10979
100 | 0.514724 | 53.53129
108.3333 | 0.514724 | 53.53129
116.6667 | 0.514724 | 53.53129
125 | 0.514724 | 53.53129
133.3333 | 0.514724 | 53.53129
141.6667 | 0.514724 | 53.53129
150 | 0.514724 | 53.53129
158.3333 | 0.514724 | 53.53129
166.6667 | 0.5187769 | 53.9528
175 | 0.5187769 | 53.9528
183.3333 | 0.5187769 | 53.9528
191.6667 | 0.5187769 | 53.9528
200 | 0.514724 | 53.53129

## Fast Shearing - 2
Fast Shear - Stage 1
Horizontal Displacement | Stress Ratio t/s'n | Shear Stress
[mm] | [-] | [kPa]
200 | 0 | 0
208.3333 | 0.291812 | 30.34845
216.6667 | 0.5025651 | 52.26677
225 | 0.5025651 | 52.26677
233.3333 | 0.5066181 | 52.68828
241.6667 | 0.514724 | 53.53129
250 | 0.510671 | 53.10979
258.3333 | 0.510671 | 53.10979
266.6667 | 0.5187769 | 53.9528
275 | 0.5187769 | 53.9528
283.3333 | 0.5187769 | 53.9528
291.6667 | 0.5187769 | 53.9528
300 | 0.5187769 | 53.9528
308.3333 | 0.514724 | 53.53129
316.6667 | 0.514724 | 53.53129
325 | 0.5187769 | 53.9528
333.3333 | 0.514724 | 53.53129
341.6667 | 0.514724 | 53.53129
350 | 0.510671 | 53.10979
358.3333 | 0.514724 | 53.53129
366.6667 | 0.514724 | 53.53129
375 | 0.5066181 | 52.68828
383.3333 | 0.514724 | 53.53129
391.6667 | 0.510671 | 53.10979
400 | 0.510671 | 53.10979

## Fast Shearing - 3
Fast Shear - Stage 1
Horizontal Displacement | Stress Ratio t/s'n | Shear Stress
[mm] | [-] | [kPa]
400 | 0 | 0
408.3333 | 0.4093474 | 42.57213
416.6667 | 0.5066181 | 52.68828
425 | 0.5066181 | 52.68828
433.3333 | 0.5187769 | 53.9528
441.6667 | 0.5187769 | 53.9528
450 | 0.5187769 | 53.9528
458.3333 | 0.5187769 | 53.9528
466.6667 | 0.514724 | 53.53129
475 | 0.510671 | 53.10979
483.3333 | 0.5066181 | 52.68828
491.6667 | 0.5066181 | 52.68828
500 | 0.5066181 | 52.68828
508.3333 | 0.510671 | 53.10979
516.6667 | 0.514724 | 53.53129
525 | 0.510671 | 53.10979
533.3333 | 0.510671 | 53.10979
541.6667 | 0.5066181 | 52.68828
550 | 0.5025651 | 52.26677
558.3333 | 0.5066181 | 52.68828
566.6667 | 0.5066181 | 52.68828
575 | 0.510671 | 53.10979
583.3333 | 0.5025651 | 52.26677
591.6667 | 0.5025651 | 52.26677
600 | 0.5025651 | 52.26677

## Fast Shearing - 4
Fast Shear - Stage 1
Horizontal Displacement | Stress Ratio t/s'n | Shear Stress
[mm] | [-] | [kPa]
600 | 0 | 0
608.3333 | 0.5098604 | 53.02549
616.6667 | 0.5143187 | 53.48914
625 | 0.510671 | 53.10979
633.3333 | 0.5143187 | 53.48914
641.6667 | 0.5220193 | 54.29
650 | 0.5220193 | 54.29
658.3333 | 0.5183716 | 53.91065
666.6667 | 0.5102657 | 53.06764
675 | 0.5183716 | 53.91065
683.3333 | 0.5139134 | 53.44699
691.6667 | 0.5126975 | 53.32054
700 | 0.514724 | 53.53129
708.3333 | 0.5155346 | 53.61559
716.6667 | 0.5167504 | 53.74205
725 | 0.5122922 | 53.27839
733.3333 | 0.5118869 | 53.23624
741.6667 | 0.5062128 | 52.64613
750 | 0.5082393 | 52.85688
758.3333 | 0.510671 | 53.10979
766.6667 | 0.514724 | 53.53129
775 | 0.5126975 | 53.32054
783.3333 | 0.5135081 | 53.40484
791.6667 | 0.5155346 | 53.61559
800 | 0.5163451 | 53.6999

## Fast Shearing - 5
Fast Shear - Stage 1
Horizontal Displacement | Stress Ratio t/s'n | Shear Stress
[mm] | [-] | [kPa]
800 | 0 | 0
808.3333 | 0.2796532 | 29.08393
816.6667 | 0.4985122 | 51.84527
825 | 0.5268828 | 54.79581
833.3333 | 0.510671 | 53.10979
841.6667 | 0.510671 | 53.10979
850 | 0.510671 | 53.10979
858.3333 | 0.510671 | 53.10979
866.6667 | 0.5025651 | 52.26677
875 | 0.5025651 | 52.26677
883.3333 | 0.5025651 | 52.26677
891.6667 | 0.4944592 | 51.42376
900 | 0.4985122 | 51.84527
908.3333 | 0.5025651 | 52.26677
916.6667 | 0.5025651 | 52.26677
925 | 0.5066181 | 52.68828
933.3333 | 0.5025651 | 52.26677
941.6667 | 0.510671 | 53.10979
950 | 0.510671 | 53.10979
958.3333 | 0.510671 | 53.10979
966.6667 | 0.5066181 | 52.68828
975 | 0.5066181 | 52.68828
983.3333 | 0.5066181 | 52.68828
991.6667 | 0.5025651 | 52.26677
1000 | 0.5025651 | 52.26677

## Consolidation - 2
Consolidation - Before Slow Shear
Root time | Vertical Displacement
[min] | [mm]
0 | 0.57999996
0.3162278 | 0.57999996
0.5 | 0.57999996
0.7071068 | 0.57999996
1 | 0.57999996
1.414214 | 0.57999996
2 | 0.57999996
2.828427 | 0.58999996
3.872983 | 0.58999996
5.477226 | 0.58999996
7.745967 | 0.58999996
10.95445 | 0.58999996
13.41641 | 0.58999996
15.49193 | 0.58999996
21.9089 | 0.58999996
37.94733 | 0.58999996

## Slow Shearing
Slow Shear Stage
Horizontal Displacement | Vertical Displacement | Stress Ratio t/s'n | Angle of Shearing Resistance | Shear Stress
[mm] | [mm] | [-] | [º] | [kPa]
0 | 0 | 0 | 0 | 0
0.04 | 0 | 0.06141151 | 3.514207 | 9.273137
0.64 | 0.01 | 0.5024578 | 26.6776 | 75.87112
1.24 | 0.01 | 0.5303721 | 27.94023 | 80.08619
1.84 | 0.01 | 0.5415378 | 28.43722 | 81.77221
2.44 | 0.01 | 0.5443293 | 28.56075 | 82.19372
3.04 | 0.01 | 0.5527035 | 28.92958 | 83.45824
3.64 | 0.01 | 0.5610778 | 29.29582 | 84.72275
4.24 | 0.01 | 0.5610778 | 29.29582 | 84.72275
4.84 | 0.01 | 0.555495 | 29.05195 | 83.87974
5.44 | 0.01 | 0.5638693 | 29.41732 | 85.14426
6.04 | 0.01 | 0.5694521 | 29.65944 | 85.98727
6.64 | 0.01 | 0.555495 | 29.05195 | 83.87974
7.24 | 0.01 | 0.5443293 | 28.56075 | 82.19372
7.84 | 0.01 | 0.5471207 | 28.68398 | 82.61522
8.44 | 0.01 | 0.5471207 | 28.68398 | 82.61522
9.04 | 0.01 | 0.5471207 | 28.68398 | 82.61522
9.64 | 0.01 | 0.5443293 | 28.56075 | 82.19372
10.24 | 0.02 | 0.5443293 | 28.56075 | 82.19372
10.84 | 0.02 | 0.5415378 | 28.43722 | 81.77221
11.44 | 0.02 | 0.5415378 | 28.43722 | 81.77221
12.04 | 0.02 | 0.5415378 | 28.43722 | 81.77221
12.64 | 0.02 | 0.535955 | 28.1893 | 80.9292
13.24 | 0.02 | 0.5387464 | 28.31341 | 81.3507
13.84 | 0.02 | 0.5387464 | 28.31341 | 81.3507
14.44 | 0.02 | 0.5415378 | 28.43722 | 81.77221
15.04 | 0.02 | 0.5443293 | 28.56075 | 82.19372
15.64 | 0.02 | 0.5443293 | 28.56075 | 82.19372
16.24 | 0.02 | 0.535955 | 28.1893 | 80.9292
16.84 | 0.02 | 0.5387464 | 28.31341 | 81.3507
17.44 | 0.02 | 0.5443293 | 28.56075 | 82.19372
18.04 | 0.02 | 0.5471207 | 28.68398 | 82.61522
18.64 | 0.02 | 0.5387464 | 28.31341 | 81.3507
19.24 | 0.02 | 0.5443293 | 28.56075 | 82.19372
19.84 | 0.02 | 0.5415378 | 28.43722 | 81.77221
20.44 | 0.02 | 0.5415378 | 28.43722 | 81.77221