## General
Test Identification
Test Identification | Borehole | NWZ-BH-5026
Test Identification | Sample | 42-2
Test Identification | Depth | 40.8 | [m]
Test Identification | Test number
Specimen Visual Description
Specimen Visual Description | Grey brown silty fine SAND
Initial Specimen Conditions
Initial Specimen Conditions | Test start date | 2024-10-21
Initial Specimen Conditions | Type of sample | Recompacted
Initial Specimen Conditions | Specimen orientation | Vertical
Initial Specimen Conditions | Type of drains fitted | Both ends
Initial Specimen Conditions | Diameter | 70.2 | [mm]
Initial Specimen Conditions | Height | 70 | [mm]
Initial Specimen Conditions | Water content | 10.1 | [%]
Initial Specimen Conditions | Bulk density | 1.93 | [Mg/m³]
Initial Specimen Conditions | Dry density | 1.76 | [Mg/m³]
Initial Specimen Conditions | Void ratio | 0.509 | [-]
Initial Specimen Conditions | Degree of saturation | 53 | [%]
Test Conditions
Test Conditions | Water used for the test | Tap water
Test Conditions | Average laboratory temperature | 20 | [°C]
Saturation
Saturation | Pressure increments applied | 50-100 | [kPa]
Saturation | Differential pressure used | 10-8 | [kPa]
Saturation | Pore pressure on completion | 535 | [kPa]
Saturation | Cell pressure on completion | 551 | [kPa]
Saturation | B-value achieved | 0.98 | [-]
Consolidation: Isotropic
Consolidation: Isotropic | Cell pressure | 552 | [kPa]
Consolidation: Isotropic | Back pressure | 300 | [kPa]
Consolidation: Isotropic | Effective cell pressure | 252 | [kPa]
Consolidation: Isotropic | Pore pressure on completion | 301 | [kPa]
Consolidation: Isotropic | Pore pressure dissipation | 100 | [%]
Consolidation: Isotropic | Water content | 18.64 | [%]
Consolidation: Isotropic | Bulk density | 2.1 | [Mg/m³]
Consolidation: Isotropic | Dry density | 1.78 | [Mg/m³]
Consolidation: Isotropic | Void ratio | 0.49 | [-]
Consolidation: Isotropic | Degree of saturation | 98.95 | [%]
Consolidation: Isotropic | Volumetric strain | 0.97 | [%]
Permeability
Permeability | Cell pressure | 552 | [kPa]
Permeability | Top pressure | 301 | [kPa]
Permeability | Base pressure | 299 | [kPa]
Permeability | Mean effective cell pressure | 252 | [kPa]
Permeability | Water content | 20 | [%]
Permeability | Bulk density | 2.12 | [Mg/m³]
Permeability | Dry density | 1.76 | [Mg/m³]
Permeability | Void ratio | 0.5 | [-]
Permeability | Hydraulic gradient across sample | 2.92 | [-]
Permeability | Coefficient of permeability at 20ºC | 1.2e-06 | [m/s]
Final Specimen Conditions
Final Specimen Conditions | Water content | 20 | [%]
Final Specimen Conditions | Bulk density | 2.12 | [Mg/m³]
Final Specimen Conditions | Dry density | 1.76 | [Mg/m³]

## Saturation
Saturation
Base PWP | Cell pressure
[kPa] | [kPa]
0 | 0
78 | 100
90 | 100
133 | 150
140 | 150
185 | 200
189 | 199
237 | 250
242 | 250
289 | 300
535 | 551

## Isotropic Consolidation
Isotropic Consolidation
Square root time | Volume change
[minutes0.5] | [%]
0 | 0
0.1290994 | 0
0.1825742 | 0.04252021
0.2236068 | 0.1593401
0.2886751 | 0.3459196
0.341565 | 0.4773558
0.3872983 | 0.5773078
0.4281744 | 0.645628
0.5 | 0.7348762
0.5773503 | 0.7906101
0.6454972 | 0.8212823
0.7071068 | 0.839811
0.8164966 | 0.8633226
0.9128709 | 0.8786771
1 | 0.8896025
1.154701 | 0.9035175
1.290994 | 0.9126343
1.414214 | 0.918466
1.732051 | 0.9279888
2.236068 | 0.9364411
3.162278 | 0.9452257
3.872983 | 0.9506884
4.472136 | 0.9556712
5 | 0.9584025
5.477226 | 0.9605433
5.91608 | 0.962315
6.324555 | 0.965194
6.708204 | 0.9667442
7.071068 | 0.9667442
7.416198 | 0.9683682
7.745967 | 0.970509
8.062258 | 0.970509
8.3666 | 0.9711365
8.550828 | 0.9732772

## Permeability
Permeability
Time | Average volume | Volume in | Volume out
[minutes] | [ml] | [ml] | [ml]
0 | 0 | 0 | 0
0.1666667 | 0.04415 | 0.0899 | -0.0016
0.3333333 | 0.12655 | 0.2331 | 0.02
0.5 | 0.2747 | 0.3742 | 0.1752
0.6666667 | 0.421 | 0.5161 | 0.3259
0.8333333 | 0.5645 | 0.6559 | 0.4731
1 | 0.7022 | 0.7924 | 0.612
1.166667 | 0.83905 | 0.9276 | 0.7505
1.333333 | 0.97705 | 1.0683 | 0.8858
1.5 | 1.11425 | 1.2074 | 1.0211
1.666667 | 1.2519 | 1.3471 | 1.1567
1.833333 | 1.38815 | 1.484 | 1.2923
2 | 1.5284 | 1.625 | 1.4318
2.166667 | 1.66675 | 1.7641 | 1.5694
2.333333 | 1.80585 | 1.9035 | 1.7082
2.5 | 1.94305 | 2.0394 | 1.8467
2.666667 | 2.08265 | 2.1804 | 1.9849
2.833333 | 2.22565 | 2.3269 | 2.1244
3 | 2.3727 | 2.476 | 2.2694
3.166667 | 2.5185 | 2.6221 | 2.4149
3.333333 | 2.66475 | 2.7677 | 2.5618
3.5 | 2.81285 | 2.9164 | 2.7093
3.666667 | 2.9589 | 3.061 | 2.8568
3.833333 | 3.10555 | 3.2071 | 3.004
4 | 3.25225 | 3.3533 | 3.1512
4.166667 | 3.3975 | 3.4966 | 3.2984
4.333333 | 3.5456 | 3.6453 | 3.4459
4.5 | 3.6923 | 3.7912 | 3.5934
4.666667 | 3.83945 | 3.9386 | 3.7403
4.833333 | 3.98565 | 4.0835 | 3.8878
5 | 4.13125 | 4.2291 | 4.0334
5.166667 | 4.27985 | 4.3778 | 4.1819
5.333333 | 4.4267 | 4.5243 | 4.3291
5.5 | 4.5745 | 4.6711 | 4.4779
5.666667 | 4.7207 | 4.8173 | 4.6241
5.833333 | 4.8703 | 4.967 | 4.7736
6 | 5.0192 | 5.1167 | 4.9217
6.166667 | 5.1685 | 5.2661 | 5.0709
6.333333 | 5.3198 | 5.4171 | 5.2225
6.5 | 5.46765 | 5.5627 | 5.3726
6.666667 | 5.6193 | 5.7143 | 5.5243
6.833333 | 5.76775 | 5.8624 | 5.6731
7 | 5.9151 | 6.0079 | 5.8223
7.166667 | 6.061 | 6.1535 | 5.9685
7.333333 | 6.20685 | 6.3019 | 6.1118
7.5 | 6.3532 | 6.45 | 6.2564
7.666667 | 6.50265 | 6.5991 | 6.4062
7.833333 | 6.65125 | 6.7478 | 6.5547
8 | 6.7992 | 6.8959 | 6.7025
8.166667 | 6.95025 | 7.0501 | 6.8504
8.333333 | 7.0998 | 7.1979 | 7.0017
8.5 | 7.25475 | 7.357 | 7.1525
8.666667 | 7.40915 | 7.5138 | 7.3045
8.833333 | 7.5629 | 7.668 | 7.4578
9 | 7.71555 | 7.8187 | 7.6124
9.166667 | 7.8675 | 7.9732 | 7.7618
9.333333 | 8.01995 | 8.1258 | 7.9141
9.5 | 8.17185 | 8.2775 | 8.0662
9.666667 | 8.3293 | 8.4362 | 8.2224
9.833333 | 8.48335 | 8.5933 | 8.3734
10 | 8.6413 | 8.7533 | 8.5293
10.16667 | 8.79475 | 8.9085 | 8.681
10.33333 | 8.9514 | 9.0663 | 8.8365
10.5 | 9.10645 | 9.2224 | 8.9905
10.66667 | 9.2631 | 9.3786 | 9.1476
10.83333 | 9.41815 | 9.5341 | 9.3022
11 | 9.5737 | 9.6906 | 9.4568
11.16667 | 9.72985 | 9.8458 | 9.6139
11.33333 | 9.88985 | 10.008 | 9.7717
11.5 | 10.0509 | 10.169 | 9.9328
11.66667 | 10.20835 | 10.3258 | 10.0909
11.83333 | 10.36405 | 10.4801 | 10.248
12 | 10.51845 | 10.6327 | 10.4042
12.16667 | 10.67335 | 10.7866 | 10.5601
12.33333 | 10.8255 | 10.9366 | 10.7144
12.5 | 10.9788 | 11.0912 | 10.8664
12.66667 | 11.133 | 11.245 | 11.021
12.83333 | 11.28745 | 11.4022 | 11.1727
13 | 11.4418 | 11.5557 | 11.3279
13.16667 | 11.5956 | 11.7071 | 11.4841
13.33333 | 11.75305 | 11.8668 | 11.6393
13.5 | 11.91005 | 12.0236 | 11.7965
13.66667 | 12.067 | 12.1807 | 11.9533
13.83333 | 12.223 | 12.3362 | 12.1098
14 | 12.38145 | 12.4946 | 12.2683
14.16667 | 12.5355 | 12.6469 | 12.4241
14.33333 | 12.691 | 12.803 | 12.579
14.5 | 12.8437 | 12.9547 | 12.7327
14.66667 | 12.9987 | 13.1102 | 12.8872
14.83333 | 13.1541 | 13.2654 | 13.0428
15 | 13.31215 | 13.4215 | 13.2028
15.16667 | 13.46935 | 13.5787 | 13.36
15.33333 | 13.6242 | 13.7332 | 13.5152
15.5 | 13.78085 | 13.8906 | 13.6711
15.66667 | 13.9346 | 14.0442 | 13.825
15.83333 | 14.08855 | 14.1984 | 13.9787
16 | 14.2404 | 14.3514 | 14.1294
16.16667 | 14.39575 | 14.5069 | 14.2846
16.33333 | 14.54985 | 14.6592 | 14.4405
16.5 | 14.70375 | 14.8108 | 14.5967
16.66667 | 14.8572 | 14.9641 | 14.7503
16.83333 | 15.0082 | 15.1154 | 14.901
17 | 15.1602 | 15.269 | 15.0514
17.16667 | 15.30965 | 15.4184 | 15.2009
17.33333 | 15.45985 | 15.5707 | 15.349
17.5 | 15.6109 | 15.7236 | 15.4982
17.66667 | 15.76225 | 15.8762 | 15.6483
17.83333 | 15.91455 | 16.0285 | 15.8006
18 | 16.0662 | 16.1811 | 15.9513
18.16667 | 16.22045 | 16.3363 | 16.1046
18.33333 | 16.37585 | 16.4941 | 16.2576
18.5 | 16.5288 | 16.6457 | 16.4119
18.66667 | 16.68125 | 16.7977 | 16.5648
18.83333 | 16.83325 | 16.9503 | 16.7162
19 | 16.9843 | 17.1013 | 16.8673
19.16667 | 17.1377 | 17.2552 | 17.0202
19.33333 | 17.2892 | 17.4068 | 17.1716
19.5 | 17.4417 | 17.5595 | 17.3239
19.66667 | 17.59305 | 17.7105 | 17.4756
19.83333 | 17.7446 | 17.8615 | 17.6277
20 | 17.8975 | 18.0157 | 17.7793
20.16667 | 18.0551 | 18.1731 | 17.9371
20.33333 | 18.21165 | 18.3309 | 18.0924
20.5 | 18.3678 | 18.4861 | 18.2495
20.66667 | 18.5214 | 18.6371 | 18.4057
20.83333 | 18.67695 | 18.7926 | 18.5613
21 | 18.8283 | 18.9439 | 18.7127
21.16667 | 18.9785 | 19.093 | 18.864
21.33333 | 19.1295 | 19.2446 | 19.0144
21.5 | 19.28055 | 19.3937 | 19.1674
21.66667 | 19.43015 | 19.5431 | 19.3172
21.83333 | 19.5805 | 19.6915 | 19.4695
22 | 19.72865 | 19.8393 | 19.618
22.16667 | 19.88045 | 19.9919 | 19.769
22.33333 | 20.0304 | 20.1397 | 19.9211
22.5 | 20.179 | 20.2862 | 20.0718
22.66667 | 20.32645 | 20.4349 | 20.218
22.83333 | 20.478 | 20.5879 | 20.3681
23 | 20.62885 | 20.7395 | 20.5182
23.16667 | 20.78245 | 20.8944 | 20.6705
23.33333 | 20.9346 | 21.0444 | 20.8248
23.5 | 21.0858 | 21.1938 | 20.9778
23.66667 | 21.2383 | 21.3455 | 21.1311
23.83333 | 21.39025 | 21.4978 | 21.2827
24 | 21.54405 | 21.6504 | 21.4377
24.16667 | 21.69485 | 21.801 | 21.5887
24.33333 | 21.8459 | 21.9511 | 21.7407
24.5 | 21.9932 | 22.0953 | 21.8911
24.66667 | 22.14215 | 22.2463 | 22.038
24.83333 | 22.2871 | 22.3906 | 22.1836
25 | 22.43535 | 22.5406 | 22.3301
25.16667 | 22.584 | 22.691 | 22.477
25.33333 | 22.73295 | 22.8394 | 22.6265
25.5 | 22.88235 | 22.9891 | 22.7756
25.66667 | 23.0313 | 23.1369 | 22.9257
25.83333 | 23.1799 | 23.2844 | 23.0754
26 | 23.32625 | 23.4302 | 23.2223
26.16667 | 23.4734 | 23.5802 | 23.3666
26.33333 | 23.6206 | 23.7264 | 23.5148
26.5 | 23.76875 | 23.8755 | 23.662
26.66667 | 23.91745 | 24.0274 | 23.8075
26.83333 | 24.06625 | 24.1765 | 23.956
27 | 24.21775 | 24.3291 | 24.1064
27.16667 | 24.36815 | 24.4798 | 24.2565
27.33333 | 24.52195 | 24.6347 | 24.4092
27.5 | 24.6762 | 24.7899 | 24.5625
27.66667 | 24.8304 | 24.9444 | 24.7164
27.83333 | 24.9832 | 25.097 | 24.8694
28 | 25.1365 | 25.2516 | 25.0214
28.16667 | 25.2888 | 25.4051 | 25.1725
28.33333 | 25.44065 | 25.5578 | 25.3235
28.5 | 25.59245 | 25.7097 | 25.4752
28.66667 | 25.744 | 25.8601 | 25.6279
28.83333 | 25.8921 | 26.0069 | 25.7773
29 | 26.0399 | 26.1534 | 25.9264
29.16667 | 26.18755 | 26.3005 | 26.0746
29.33333 | 26.33455 | 26.4483 | 26.2208
29.5 | 26.48075 | 26.5951 | 26.3664
29.66667 | 26.62795 | 26.7416 | 26.5143
29.83333 | 26.7741 | 26.8884 | 26.6598
30 | 26.92195 | 27.0349 | 26.809
30.16667 | 27.06735 | 27.1798 | 26.9549
30.33333 | 27.21485 | 27.3276 | 27.1021
30.5 | 27.3649 | 27.4783 | 27.2515
30.66667 | 27.5135 | 27.6267 | 27.4003
30.83333 | 27.66115 | 27.7748 | 27.5475
31 | 27.80895 | 27.9213 | 27.6966
31.16667 | 27.9595 | 28.072 | 27.847
31.33333 | 28.1091 | 28.2211 | 27.9971
31.5 | 28.25515 | 28.366 | 28.1443
31.66667 | 28.39905 | 28.5079 | 28.2902
31.83333 | 28.5437 | 28.6522 | 28.4352
32 | 28.68875 | 28.7955 | 28.582
32.16667 | 28.83125 | 28.9362 | 28.7263
32.33333 | 28.97615 | 29.0836 | 28.8687
32.5 | 29.1207 | 29.2278 | 29.0136
32.66667 | 29.265 | 29.3705 | 29.1595
32.83333 | 29.4099 | 29.515 | 29.3048
33 | 29.55535 | 29.659 | 29.4517
33.16667 | 29.7001 | 29.8039 | 29.5963
33.33333 | 29.84455 | 29.9494 | 29.7397
33.5 | 29.9909 | 30.0959 | 29.8859
33.66667 | 30.13885 | 30.2453 | 30.0324
33.83333 | 30.28555 | 30.394 | 30.1771
34 | 30.4322 | 30.5408 | 30.3236
34.16667 | 30.57955 | 30.687 | 30.4721
34.33333 | 30.7269 | 30.8332 | 30.6206
34.5 | 30.87115 | 30.9781 | 30.7642
34.66667 | 31.0149 | 31.1197 | 30.9101
34.83333 | 31.1605 | 31.2659 | 31.0551
35 | 31.30625 | 31.4118 | 31.2007
35.16667 | 31.4508 | 31.5579 | 31.3437
35.33333 | 31.59505 | 31.7034 | 31.4867
35.5 | 31.7379 | 31.8483 | 31.6275
35.66667 | 31.8796 | 31.989 | 31.7702
35.83333 | 32.02355 | 32.1339 | 31.9132
36 | 32.1673 | 32.2778 | 32.0568
36.16667 | 32.31195 | 32.4234 | 32.2005
36.33333 | 32.45785 | 32.5699 | 32.3458
36.5 | 32.6055 | 32.7193 | 32.4917
36.66667 | 32.7534 | 32.867 | 32.6398
36.83333 | 32.8998 | 33.0135 | 32.7861
37 | 33.041 | 33.1533 | 32.9287
37.16667 | 33.18075 | 33.2917 | 33.0698
37.33333 | 33.31685 | 33.4269 | 33.2068
37.5 | 33.45065 | 33.5615 | 33.3398
37.66667 | 33.58605 | 33.6964 | 33.4757
37.83333 | 33.7228 | 33.8323 | 33.6133
38 | 33.86035 | 33.9698 | 33.7509
38.16667 | 33.99705 | 34.1063 | 33.8878
38.33333 | 34.1336 | 34.2422 | 34.025
38.5 | 34.2682 | 34.3787 | 34.1577
38.66667 | 34.4043 | 34.5146 | 34.294
38.83333 | 34.54115 | 34.6504 | 34.4319
39 | 34.67805 | 34.7873 | 34.5688
39.16667 | 34.81745 | 34.9276 | 34.7073
39.33333 | 34.9584 | 35.0687 | 34.8481
39.5 | 35.0989 | 35.2087 | 34.9891
39.66667 | 35.2397 | 35.3488 | 35.1306
39.83333 | 35.38025 | 35.4882 | 35.2723
40 | 35.5216 | 35.6292 | 35.414
40.16667 | 35.66395 | 35.7702 | 35.5577
40.33333 | 35.8037 | 35.908 | 35.6994
40.5 | 35.94425 | 36.0474 | 35.8411
40.66667 | 36.0818 | 36.1862 | 35.9774
40.83333 | 36.22305 | 36.3263 | 36.1198
41 | 36.3649 | 36.4673 | 36.2625
41.16667 | 36.504 | 36.6051 | 36.4029
41.33333 | 36.64055 | 36.7438 | 36.5373
41.5 | 36.78 | 36.882 | 36.678
41.66667 | 36.918 | 37.0195 | 36.8165
41.83333 | 37.0573 | 37.1579 | 36.9567
42 | 37.19815 | 37.2989 | 37.0974
42.16667 | 37.34215 | 37.4419 | 37.2424
42.33333 | 37.48365 | 37.5816 | 37.3857
42.5 | 37.62745 | 37.7252 | 37.5297
42.66667 | 37.77045 | 37.8685 | 37.6724
42.83333 | 37.9118 | 38.0098 | 37.8138
43 | 38.05145 | 38.1496 | 37.9533
43.16667 | 38.18925 | 38.2861 | 38.0924
43.33333 | 38.32645 | 38.4226 | 38.2303
43.5 | 38.46605 | 38.5633 | 38.3688
43.66667 | 38.60565 | 38.7027 | 38.5086
43.83333 | 38.7459 | 38.8411 | 38.6507
44 | 38.8879 | 38.9831 | 38.7927
44.16667 | 39.029 | 39.1235 | 38.9345
44.33333 | 39.1686 | 39.2639 | 39.0733
44.5 | 39.31045 | 39.4062 | 39.2147
44.66667 | 39.4539 | 39.5514 | 39.3564
44.83333 | 39.59575 | 39.6953 | 39.4962
45 | 39.7433 | 39.8444 | 39.6422
45.16667 | 39.88865 | 39.9899 | 39.7874
45.33333 | 40.0334 | 40.1335 | 39.9333
45.5 | 40.1814 | 40.2826 | 40.0802
45.66667 | 40.3308 | 40.4339 | 40.2277
45.83333 | 40.4785 | 40.5798 | 40.3772
46 | 40.6287 | 40.7327 | 40.5247
46.16667 | 40.7739 | 40.875 | 40.6728
46.33333 | 40.9187 | 41.0196 | 40.8178
46.5 | 41.06435 | 41.1657 | 40.963
46.66667 | 41.20865 | 41.3116 | 41.1057
46.83333 | 41.34775 | 41.45 | 41.2455
47 | 41.4885 | 41.592 | 41.385
47.16667 | 41.6315 | 41.7353 | 41.5277
47.33333 | 41.7732 | 41.8757 | 41.6707
47.5 | 41.9147 | 42.017 | 41.8124
47.66667 | 42.05305 | 42.1561 | 41.95
47.83333 | 42.19425 | 42.2958 | 42.0927
48 | 42.3336 | 42.434 | 42.2332
48.16667 | 42.4719 | 42.5708 | 42.373
48.33333 | 42.60795 | 42.707 | 42.5089
48.5 | 42.7453 | 42.8429 | 42.6477
48.66667 | 42.8838 | 42.9826 | 42.785
48.83333 | 43.0194 | 43.1188 | 42.92
49 | 43.1535 | 43.2514 | 43.0556
49.16667 | 43.2894 | 43.3889 | 43.1899
49.33333 | 43.4258 | 43.5229 | 43.3287
49.5 | 43.56265 | 43.6587 | 43.4666
49.66667 | 43.69775 | 43.7936 | 43.6019
49.83333 | 43.83435 | 43.9289 | 43.7398
50 | 43.9701 | 44.0628 | 43.8774
50.16667 | 44.10805 | 44.2022 | 44.0139
50.33333 | 44.24835 | 44.3439 | 44.1528
50.5 | 44.38615 | 44.4797 | 44.2926
50.66667 | 44.52465 | 44.6185 | 44.4308
50.83333 | 44.66185 | 44.7563 | 44.5674
51 | 44.79935 | 44.8935 | 44.7052
51.16667 | 44.94055 | 45.0335 | 44.8476
51.33333 | 45.07825 | 45.1697 | 44.9868
51.5 | 45.21545 | 45.3046 | 45.1263
51.66667 | 45.352 | 45.4405 | 45.2635
51.83333 | 45.4879 | 45.5767 | 45.3991
52 | 45.62315 | 45.7113 | 45.535
52.16667 | 45.75855 | 45.8455 | 45.6716
52.33333 | 45.8932 | 45.9798 | 45.8066
52.5 | 46.0275 | 46.114 | 45.941
52.66667 | 46.1602 | 46.2454 | 46.075
52.83333 | 46.2956 | 46.3819 | 46.2093
53 | 46.4291 | 46.5152 | 46.343
53.16667 | 46.5639 | 46.6501 | 46.4777
53.33333 | 46.6985 | 46.7847 | 46.6123
53.5 | 46.83215 | 46.9186 | 46.7457
53.66667 | 46.9655 | 47.0516 | 46.8794
53.83333 | 47.09935 | 47.1846 | 47.0141
54 | 47.23215 | 47.3172 | 47.1471
54.16667 | 47.36295 | 47.4473 | 47.2786
54.33333 | 47.4958 | 47.5813 | 47.4103
54.5 | 47.63345 | 47.72 | 47.5469
54.66667 | 47.7697 | 47.8562 | 47.6832
54.83333 | 47.90605 | 47.9927 | 47.8194
55 | 48.0439 | 48.1331 | 47.9547
55.16667 | 48.1832 | 48.2748 | 48.0916
55.33333 | 48.3228 | 48.4132 | 48.2324
55.5 | 48.4642 | 48.5549 | 48.3735
55.66667 | 48.6038 | 48.694 | 48.5136
55.83333 | 48.7408 | 48.8298 | 48.6518
56 | 48.87575 | 48.9644 | 48.7871
56.16667 | 49.00915 | 49.0968 | 48.9215
56.33333 | 49.14035 | 49.2271 | 49.0536
56.5 | 49.26915 | 49.3575 | 49.1808
56.66667 | 49.3959 | 49.4847 | 49.3071
56.83333 | 49.52105 | 49.6109 | 49.4312
57 | 49.65325 | 49.7439 | 49.5626
57.16667 | 49.7861 | 49.8778 | 49.6944
57.33333 | 49.91605 | 50.0063 | 49.8258
57.5 | 50.0499 | 50.1393 | 49.9605
57.66667 | 50.1861 | 50.2748 | 50.0974
57.83333 | 50.3212 | 50.4094 | 50.233
58 | 50.4587 | 50.5475 | 50.3699
58.16667 | 50.5951 | 50.6837 | 50.5065
58.33333 | 50.73005 | 50.8183 | 50.6418
58.5 | 50.86505 | 50.9526 | 50.7775
58.66667 | 50.99965 | 51.0862 | 50.9131
58.83333 | 51.13265 | 51.2192 | 51.0461
59 | 51.2679 | 51.3528 | 51.183
59.16667 | 51.40285 | 51.4867 | 51.319
59.33333 | 51.5402 | 51.6235 | 51.4569
59.5 | 51.67575 | 51.7568 | 51.5947
59.66667 | 51.8088 | 51.8895 | 51.7281
59.83333 | 51.94105 | 52.0225 | 51.8596
60 | 52.07035 | 52.1503 | 51.9904
60.16667 | 52.19835 | 52.2778 | 52.1189
60.33333 | 52.3267 | 52.4053 | 52.2481
60.5 | 52.45715 | 52.537 | 52.3773
60.66667 | 52.58885 | 52.6664 | 52.5113
60.83333 | 52.7198 | 52.7971 | 52.6425
61 | 52.852 | 52.9278 | 52.7762
61.16667 | 52.9868 | 53.0621 | 52.9115
61.33333 | 53.1235 | 53.2002 | 53.0468
61.5 | 53.2618 | 53.3396 | 53.184
61.66667 | 53.39855 | 53.4752 | 53.3219
61.83333 | 53.53425 | 53.6094 | 53.4591
62 | 53.66985 | 53.7437 | 53.596
62.16667 | 53.8051 | 53.8792 | 53.731
62.33333 | 53.9409 | 54.0145 | 53.8673
62.5 | 54.07515 | 54.1484 | 54.0019
62.66667 | 54.2093 | 54.282 | 54.1366
62.83333 | 54.3404 | 54.4128 | 54.268
63 | 54.4731 | 54.5467 | 54.3995
63.16667 | 54.6064 | 54.6793 | 54.5335
63.33333 | 54.73895 | 54.812 | 54.6659
63.5 | 54.87095 | 54.9433 | 54.7986
63.66667 | 55.00485 | 55.0783 | 54.9314
63.83333 | 55.1346 | 55.2074 | 55.0618
64 | 55.2639 | 55.3358 | 55.192
64.16667 | 55.395 | 55.4675 | 55.3225
64.33333 | 55.5285 | 55.6021 | 55.4549
64.5 | 55.66055 | 55.7351 | 55.586
64.66667 | 55.79535 | 55.8716 | 55.7191
64.83333 | 55.92855 | 56.0046 | 55.8525
65 | 56.0597 | 56.1349 | 55.9845
65.16667 | 56.1924 | 56.2695 | 56.1153
65.33333 | 56.324 | 56.4006 | 56.2474
65.5 | 56.45765 | 56.5339 | 56.3814
65.66667 | 56.58905 | 56.6636 | 56.5145
65.83333 | 56.72015 | 56.7966 | 56.6437
66 | 56.8546 | 56.9318 | 56.7774
66.16667 | 56.99005 | 57.0693 | 56.9108
66.33333 | 57.1282 | 57.2087 | 57.0477
66.5 | 57.26295 | 57.3423 | 57.1836
66.66667 | 57.3976 | 57.4785 | 57.3167
66.83333 | 57.53125 | 57.6115 | 57.451
67 | 57.66455 | 57.7441 | 57.585
67.16667 | 57.7982 | 57.8774 | 57.719
67.33333 | 57.9316 | 58.0098 | 57.8534
67.5 | 58.0635 | 58.1402 | 57.9868
67.66667 | 58.19665 | 58.2728 | 58.1205
67.83333 | 58.32675 | 58.4029 | 58.2506
68 | 58.4575 | 58.5352 | 58.3798
68.16667 | 58.5892 | 58.6662 | 58.5122
68.33333 | 58.72305 | 58.8008 | 58.6453
68.5 | 58.85525 | 58.9338 | 58.7767
68.66667 | 58.98665 | 59.0629 | 58.9104
68.83333 | 59.1216 | 59.1978 | 59.0454
69 | 59.25605 | 59.3311 | 59.181
69.16667 | 59.38825 | 59.4631 | 59.3134
69.33333 | 59.5226 | 59.5974 | 59.4478
69.5 | 59.65815 | 59.7323 | 59.584
69.66667 | 59.7933 | 59.864 | 59.7226
69.83333 | 59.92725 | 59.9979 | 59.8566
70 | 60.05975 | 60.1299 | 59.9896
70.16667 | 60.19245 | 60.2622 | 60.1227
70.33333 | 60.32095 | 60.391 | 60.2509
70.5 | 60.44865 | 60.5169 | 60.3804
70.66667 | 60.5778 | 60.6463 | 60.5093
70.83333 | 60.7065 | 60.7745 | 60.6385
71 | 60.8369 | 60.9068 | 60.767
71.16667 | 60.9664 | 61.0359 | 60.8969
71.33333 | 61.09445 | 61.1628 | 61.0261
71.5 | 61.2247 | 61.2919 | 61.1575
71.66667 | 61.35485 | 61.421 | 61.2887
71.83333 | 61.48075 | 61.5456 | 61.4159
72 | 61.60665 | 61.6708 | 61.5425
72.16667 | 61.7333 | 61.7961 | 61.6705
72.33333 | 61.86225 | 61.9258 | 61.7987
72.5 | 61.99095 | 62.0556 | 61.9263
72.66667 | 62.11975 | 62.1844 | 62.0551
72.83333 | 62.251 | 62.3151 | 62.1869
73 | 62.3805 | 62.4455 | 62.3155
73.16667 | 62.51075 | 62.5746 | 62.4469
73.33333 | 62.6398 | 62.7031 | 62.5765
73.5 | 62.7663 | 62.8299 | 62.7027
73.66667 | 62.89275 | 62.9548 | 62.8307
73.83333 | 63.0198 | 63.0823 | 62.9573
74 | 63.1517 | 63.2147 | 63.0887
74.16667 | 63.28375 | 63.347 | 63.2205
74.33333 | 63.4164 | 63.4796 | 63.3532
74.5 | 63.5515 | 63.6158 | 63.4872
74.66667 | 63.68295 | 63.7488 | 63.6171
74.83333 | 63.81535 | 63.8815 | 63.7492
75 | 63.94755 | 64.0138 | 63.8813
75.16667 | 64.07975 | 64.1458 | 64.0137
75.33333 | 64.2155 | 64.2807 | 64.1503
75.5 | 64.34845 | 64.4133 | 64.2836
75.66667 | 64.4833 | 64.5489 | 64.4177
75.83333 | 64.6163 | 64.6822 | 64.5504
76 | 64.7499 | 64.8148 | 64.685
76.16667 | 64.88165 | 64.9462 | 64.8171
76.33333 | 65.01405 | 65.0789 | 64.9492
76.5 | 65.14575 | 65.2099 | 65.0816
76.66667 | 65.2783 | 65.3454 | 65.2112
76.83333 | 65.40665 | 65.4733 | 65.34
77 | 65.53405 | 65.6011 | 65.467
77.16667 | 65.664 | 65.7312 | 65.5968
77.33333 | 65.79185 | 65.8599 | 65.7238
77.5 | 65.92035 | 65.9887 | 65.852
77.66667 | 66.04885 | 66.1175 | 65.9802
77.83333 | 66.1748 | 66.2408 | 66.1088
78 | 66.29835 | 66.3632 | 66.2335
78.16667 | 66.423 | 66.4875 | 66.3585
78.33333 | 66.54955 | 66.614 | 66.4851
78.5 | 66.6776 | 66.7402 | 66.615
78.66667 | 66.8085 | 66.8706 | 66.7464
78.83333 | 66.94265 | 67.0052 | 66.8801
79 | 67.07645 | 67.1407 | 67.0122
79.16667 | 67.2069 | 67.2702 | 67.1436
79.33333 | 67.3343 | 67.3977 | 67.2709
79.5 | 67.46275 | 67.5248 | 67.4007
79.66667 | 67.5924 | 67.6533 | 67.5315
79.83333 | 67.7229 | 67.7834 | 67.6624
80 | 67.8533 | 67.9118 | 67.7948
80.16667 | 67.985 | 68.0422 | 67.9278
80.33333 | 68.1151 | 68.1713 | 68.0589
80.5 | 68.2454 | 68.3011 | 68.1897
80.66667 | 68.3746 | 68.4309 | 68.3183
80.83333 | 68.5026 | 68.5587 | 68.4465
81 | 68.63305 | 68.6888 | 68.5773
81.16667 | 68.7622 | 68.8201 | 68.7043
81.33333 | 68.89085 | 68.9486 | 68.8331
81.5 | 69.0163 | 69.0732 | 68.9594
81.66667 | 69.14045 | 69.1971 | 69.0838
81.83333 | 69.26545 | 69.3214 | 69.2095
82 | 69.39215 | 69.4463 | 69.338
82.16667 | 69.5181 | 69.5722 | 69.464
82.33333 | 69.6476 | 69.7013 | 69.5939
82.5 | 69.77725 | 69.8314 | 69.7231
82.66667 | 69.90785 | 69.9605 | 69.8552
82.83333 | 70.036 | 70.0893 | 69.9827
83 | 70.16465 | 70.2174 | 70.1119
83.16667 | 70.2942 | 70.3469 | 70.2415
83.33333 | 70.424 | 70.477 | 70.371
83.5 | 70.5539 | 70.6067 | 70.5011
83.66667 | 70.68005 | 70.7323 | 70.6278
83.83333 | 70.80675 | 70.8585 | 70.755
84 | 70.9359 | 70.9892 | 70.8826
84.16667 | 71.06445 | 71.1177 | 71.0112
84.33333 | 71.19245 | 71.2455 | 71.1394
84.5 | 71.31935 | 71.3733 | 71.2654
84.66667 | 71.44655 | 71.5011 | 71.392
84.83333 | 71.57155 | 71.6261 | 71.517
85 | 71.6944 | 71.7484 | 71.6404
85.16667 | 71.8197 | 71.874 | 71.7654
85.33333 | 71.94405 | 71.9979 | 71.8902
85.5 | 72.0706 | 72.1267 | 72.0145
85.66667 | 72.19655 | 72.2536 | 72.1395
85.83333 | 72.3241 | 72.383 | 72.2652
86 | 72.4513 | 72.5092 | 72.3934
86.16667 | 72.5813 | 72.638 | 72.5246
86.33333 | 72.7106 | 72.7684 | 72.6528
86.5 | 72.8399 | 72.8978 | 72.782
86.66667 | 72.9673 | 73.025 | 72.9096
86.83333 | 73.09405 | 73.1512 | 73.0369
87 | 73.21945 | 73.2761 | 73.1628
87.16667 | 73.34575 | 73.4027 | 73.2888
87.33333 | 73.47165 | 73.5295 | 73.4138
87.5 | 73.5978 | 73.6564 | 73.5392
87.66667 | 73.72435 | 73.7829 | 73.6658
87.83333 | 73.84935 | 73.9072 | 73.7915
88 | 73.97625 | 74.0347 | 73.9178
88.16667 | 74.10395 | 74.1622 | 74.0457
88.33333 | 74.23115 | 74.2871 | 74.1752
88.5 | 74.3608 | 74.4156 | 74.306
88.66667 | 74.4896 | 74.544 | 74.4352
88.83333 | 74.61975 | 74.6735 | 74.566
89 | 74.7476 | 74.8026 | 74.6926
89.16667 | 74.87775 | 74.933 | 74.8225
89.33333 | 75.0069 | 75.0602 | 74.9536
89.5 | 75.13715 | 75.1899 | 75.0844
89.66667 | 75.26805 | 75.3219 | 75.2142
89.83333 | 75.3974 | 75.4501 | 75.3447
90 | 75.5267 | 75.5772 | 75.4762
90.16667 | 75.65955 | 75.7096 | 75.6095
90.33333 | 75.79145 | 75.8419 | 75.741
90.5 | 75.91915 | 75.9691 | 75.8692
90.66667 | 76.0483 | 76.0966 | 76
90.83333 | 76.1778 | 76.227 | 76.1286
91 | 76.3087 | 76.3567 | 76.2607
91.16667 | 76.4396 | 76.4874 | 76.3918
91.33333 | 76.5707 | 76.6188 | 76.5226
91.5 | 76.7 | 76.7469 | 76.6531
91.66667 | 76.8277 | 76.8738 | 76.7816
91.83333 | 76.9541 | 76.9987 | 76.9095
92 | 77.0796 | 77.123 | 77.0362
92.16667 | 77.2073 | 77.2505 | 77.1641
92.33333 | 77.3332 | 77.3751 | 77.2913
92.5 | 77.46205 | 77.5045 | 77.4196
92.66667 | 77.5865 | 77.6294 | 77.5436
92.83333 | 77.7102 | 77.7518 | 77.6686
93 | 77.83425 | 77.8758 | 77.7927
93.16667 | 77.95825 | 77.9994 | 77.9171
93.33333 | 78.08205 | 78.123 | 78.0411
93.5 | 78.20525 | 78.2447 | 78.1658
93.66667 | 78.33085 | 78.3696 | 78.2921
93.83333 | 78.45845 | 78.4972 | 78.4197
94 | 78.58805 | 78.6269 | 78.5492
94.16667 | 78.71595 | 78.7547 | 78.6772
94.33333 | 78.8459 | 78.8829 | 78.8089
94.5 | 78.97665 | 79.0139 | 78.9394
94.66667 | 79.10645 | 79.144 | 79.0689
94.83333 | 79.2353 | 79.2741 | 79.1965
95 | 79.3617 | 79.3993 | 79.3241
95.16667 | 79.48745 | 79.5239 | 79.451
95.33333 | 79.61665 | 79.6537 | 79.5796
95.5 | 79.7429 | 79.7815 | 79.7043
95.66667 | 79.86965 | 79.9103 | 79.829
95.83333 | 79.9983 | 80.0387 | 79.9579
96 | 80.1258 | 80.1665 | 80.0851
96.16667 | 80.25165 | 80.2915 | 80.2118
96.33333 | 80.37805 | 80.4193 | 80.3368
96.5 | 80.50315 | 80.5442 | 80.4621
96.66667 | 80.62735 | 80.6669 | 80.5878
96.83333 | 80.7542 | 80.7921 | 80.7163
97 | 80.8816 | 80.9212 | 80.842
97.16667 | 81.009 | 81.0497 | 80.9683
97.33333 | 81.13475 | 81.1765 | 81.093
97.5 | 81.26245 | 81.3066 | 81.2183
97.66667 | 81.38905 | 81.4328 | 81.3453
97.83333 | 81.515 | 81.5594 | 81.4706
98 | 81.6414 | 81.6856 | 81.5972
98.16667 | 81.768 | 81.8121 | 81.7239
98.33333 | 81.89295 | 81.937 | 81.8489
98.5 | 82.01935 | 82.0616 | 81.9771
98.66667 | 82.1476 | 82.1898 | 82.1054
98.83333 | 82.2727 | 82.3163 | 82.2291
99 | 82.3975 | 82.4396 | 82.3554
99.16667 | 82.5204 | 82.5633 | 82.4775
99.33333 | 82.64105 | 82.6847 | 82.5974
99.5 | 82.76005 | 82.8031 | 82.717
99.66667 | 82.87985 | 82.9239 | 82.8358
99.83333 | 82.9992 | 83.0433 | 82.9551
100 | 83.1195 | 83.1621 | 83.0769
100.1667 | 83.24 | 83.2819 | 83.1981
100.3333 | 83.36045 | 83.402 | 83.3189
100.5 | 83.48255 | 83.5234 | 83.4417
100.6667 | 83.60365 | 83.6454 | 83.5619
100.8333 | 83.72635 | 83.7671 | 83.6856
101 | 83.84875 | 83.8885 | 83.809
101.1667 | 83.9713 | 84.0095 | 83.9331
101.3333 | 84.09355 | 84.1303 | 84.0568
101.5 | 84.21305 | 84.2504 | 84.1757
101.6667 | 84.33495 | 84.3727 | 84.2972
101.8333 | 84.45445 | 84.4925 | 84.4164
102 | 84.57445 | 84.6126 | 84.5363
102.1667 | 84.6949 | 84.7314 | 84.6584
102.3333 | 84.8157 | 84.8531 | 84.7783
102.5 | 84.93825 | 84.9751 | 84.9014
102.6667 | 85.06015 | 85.0968 | 85.0235
102.8333 | 85.1805 | 85.2166 | 85.1444
103 | 85.3013 | 85.3364 | 85.2662
103.1667 | 85.42275 | 85.4562 | 85.3893
103.3333 | 85.5446 | 85.5769 | 85.5123
103.5 | 85.66505 | 85.6963 | 85.6338
103.6667 | 85.786 | 85.8164 | 85.7556
103.8333 | 85.90795 | 85.9378 | 85.8781
104 | 86.03165 | 86.0624 | 86.0009
104.1667 | 86.15545 | 86.1889 | 86.122
104.3333 | 86.27865 | 86.3122 | 86.2451
104.5 | 86.4017 | 86.4349 | 86.3685
104.6667 | 86.52475 | 86.5579 | 86.4916
104.8333 | 86.6452 | 86.6783 | 86.6121
105 | 86.76775 | 86.8019 | 86.7336
105.1667 | 86.89065 | 86.9233 | 86.858
105.3333 | 87.014 | 87.046 | 86.982
105.5 | 87.13755 | 87.168 | 87.1071
105.6667 | 87.2638 | 87.2933 | 87.2343
105.8333 | 87.39085 | 87.4224 | 87.3593
106 | 87.51985 | 87.5512 | 87.4885
106.1667 | 87.6474 | 87.6793 | 87.6155
106.3333 | 87.77685 | 87.8097 | 87.744
106.5 | 87.9033 | 87.9372 | 87.8694
106.6667 | 88.03 | 88.0637 | 87.9963
106.8333 | 88.1582 | 88.1928 | 88.1236
107 | 88.28495 | 88.3194 | 88.2505
107.1667 | 88.41135 | 88.4446 | 88.3781
107.3333 | 88.53845 | 88.5721 | 88.5048
107.5 | 88.6671 | 88.7009 | 88.6333
107.6667 | 88.79575 | 88.83 | 88.7615
107.8333 | 88.9243 | 88.9585 | 88.8901
108 | 89.0528 | 89.0863 | 89.0193
108.1667 | 89.1805 | 89.2141 | 89.1469
108.3333 | 89.3103 | 89.3439 | 89.2767
108.5 | 89.4391 | 89.4733 | 89.4049
108.6667 | 89.56955 | 89.6037 | 89.5354
108.8333 | 89.6981 | 89.7325 | 89.6637
109 | 89.8248 | 89.8603 | 89.7893
109.1667 | 89.9511 | 89.9872 | 89.915
109.3333 | 90.0783 | 90.1143 | 90.0423
109.5 | 90.20505 | 90.2406 | 90.1695
109.6667 | 90.32955 | 90.3642 | 90.2949
109.8333 | 90.4558 | 90.4885 | 90.4231
110 | 90.5803 | 90.6131 | 90.5475
110.1667 | 90.7035 | 90.7361 | 90.6709
110.3333 | 90.8249 | 90.8565 | 90.7933
110.5 | 90.9473 | 90.9766 | 90.918
110.6667 | 91.0708 | 91.1002 | 91.0414
110.8333 | 91.19515 | 91.2261 | 91.1642
111 | 91.32065 | 91.3517 | 91.2896
111.1667 | 91.4443 | 91.4769 | 91.4117
111.3333 | 91.5667 | 91.5983 | 91.5351
111.5 | 91.68715 | 91.7193 | 91.655
111.6667 | 91.8081 | 91.8385 | 91.7777
111.8333 | 91.9321 | 91.9605 | 91.9037
112 | 92.05545 | 92.0825 | 92.0284
112.1667 | 92.17625 | 92.2026 | 92.1499
112.3333 | 92.2969 | 92.3221 | 92.2717
112.5 | 92.41625 | 92.4422 | 92.3903
112.6667 | 92.53685 | 92.5632 | 92.5105
112.8333 | 92.65315 | 92.6798 | 92.6265
113 | 92.76925 | 92.796 | 92.7425
113.1667 | 92.88685 | 92.9126 | 92.8611
113.3333 | 93.00425 | 93.0317 | 92.9768
113.5 | 93.12275 | 93.1495 | 93.096
113.6667 | 93.2407 | 93.2658 | 93.2156
113.8333 | 93.3592 | 93.3823 | 93.3361
114 | 93.4787 | 93.4995 | 93.4579
114.1667 | 93.6008 | 93.6193 | 93.5823
114.3333 | 93.72495 | 93.7435 | 93.7064
114.5 | 93.84865 | 93.8672 | 93.8301
114.6667 | 93.97265 | 93.9908 | 93.9545
114.8333 | 94.09585 | 94.1135 | 94.0782
115 | 94.21805 | 94.2358 | 94.2003
115.1667 | 94.3408 | 94.3585 | 94.3231
115.3333 | 94.46355 | 94.4812 | 94.4459
115.5 | 94.5856 | 94.6029 | 94.5683
115.6667 | 94.7091 | 94.7262 | 94.692
115.8333 | 94.8323 | 94.8492 | 94.8154
116 | 94.9549 | 94.9725 | 94.9373
116.1667 | 95.0765 | 95.0936 | 95.0594
116.3333 | 95.1966 | 95.2156 | 95.1776
116.5 | 95.31355 | 95.3334 | 95.2937
116.6667 | 95.42855 | 95.449 | 95.4081
116.8333 | 95.5445 | 95.5646 | 95.5244
117 | 95.66095 | 95.6808 | 95.6411
117.1667 | 95.7748 | 95.7951 | 95.7545
117.3333 | 95.89045 | 95.9104 | 95.8705
117.5 | 96.0052 | 96.0257 | 95.9847
117.6667 | 96.11915 | 96.1396 | 96.0987
117.8333 | 96.23515 | 96.2565 | 96.2138
118 | 96.34725 | 96.3685 | 96.326
118.1667 | 96.4592 | 96.4832 | 96.4352
118.3333 | 96.5681 | 96.5946 | 96.5416
118.5 | 96.67555 | 96.6999 | 96.6512
118.6667 | 96.78425 | 96.8077 | 96.7608
118.8333 | 96.8933 | 96.9178 | 96.8688
119 | 96.9996 | 97.0247 | 96.9745
119.1667 | 97.10655 | 97.1316 | 97.0815
119.3333 | 97.21495 | 97.2391 | 97.1908
119.5 | 97.32465 | 97.347 | 97.3023
119.6667 | 97.4363 | 97.4587 | 97.4139
119.8333 | 97.5487 | 97.5717 | 97.5257
120 | 97.6605 | 97.6835 | 97.6375
120.1667 | 97.77215 | 97.7962 | 97.7481
120.3333 | 97.88455 | 97.9079 | 97.8612
120.5 | 97.995 | 98.0173 | 97.9727
120.6667 | 98.1076 | 98.1303 | 98.0849
120.8333 | 98.22005 | 98.2434 | 98.1967
121 | 98.33075 | 98.3532 | 98.3083
121.1667 | 98.44375 | 98.4642 | 98.4233
121.3333 | 98.5575 | 98.575 | 98.54
121.5 | 98.6749 | 98.6922 | 98.6576
121.6667 | 98.7939 | 98.811 | 98.7768
121.8333 | 98.91515 | 98.933 | 98.8973
122 | 99.0373 | 99.0541 | 99.0205
122.1667 | 99.16045 | 99.1764 | 99.1445
122.3333 | 99.283 | 99.2981 | 99.2679
122.5 | 99.40635 | 99.4211 | 99.3916
122.6667 | 99.531 | 99.5444 | 99.5176
122.8333 | 99.6552 | 99.6674 | 99.643
123 | 99.7776 | 99.7898 | 99.7654
123.1667 | 99.8992 | 99.9118 | 99.8866
123.3333 | 100.0219 | 100.0325 | 100.0113
123.5 | 100.14655 | 100.1562 | 100.1369
123.6667 | 100.27155 | 100.2808 | 100.2623
123.8333 | 100.39485 | 100.4044 | 100.3853
124 | 100.51615 | 100.5261 | 100.5062
124.1667 | 100.6389 | 100.6501 | 100.6277
124.3333 | 100.7603 | 100.7705 | 100.7501
124.5 | 100.88285 | 100.8928 | 100.8729
124.6667 | 101.0059 | 101.0139 | 100.9979
124.8333 | 101.13025 | 101.1372 | 101.1233
125 | 101.25215 | 101.2592 | 101.2451
125.1667 | 101.3747 | 101.3806 | 101.3688
125.3333 | 101.49805 | 101.502 | 101.4941
125.5 | 101.62195 | 101.6276 | 101.6163
125.6667 | 101.7445 | 101.7493 | 101.7397
125.8333 | 101.86605 | 101.8697 | 101.8624
126 | 101.98715 | 101.9917 | 101.9826
126.1667 | 102.1089 | 102.1124 | 102.1054
126.3333 | 102.2321 | 102.2338 | 102.2304
126.5 | 102.3582 | 102.3597 | 102.3567
126.6667 | 102.48445 | 102.4862 | 102.4827
126.8333 | 102.6077 | 102.6112 | 102.6042
127 | 102.7288 | 102.7329 | 102.7247
127.1667 | 102.8502 | 102.8536 | 102.8468
127.3333 | 102.96985 | 102.9743 | 102.9654
127.5 | 103.0894 | 103.0925 | 103.0863
127.6667 | 103.2071 | 103.2081 | 103.2061
127.8333 | 103.3284 | 103.3301 | 103.3267
128 | 103.4503 | 103.4515 | 103.4491
128.1667 | 103.5732 | 103.5739 | 103.5725
128.3333 | 103.69335 | 103.6962 | 103.6905
128.5 | 103.8127 | 103.8163 | 103.8091
128.6667 | 103.93395 | 103.937 | 103.9309
128.8333 | 104.0562 | 104.0594 | 104.053
129 | 104.1776 | 104.1827 | 104.1725
129.1667 | 104.29435 | 104.3021 | 104.2866
129.3333 | 104.41035 | 104.4174 | 104.4033
129.5 | 104.52665 | 104.5336 | 104.5197
129.6667 | 104.6418 | 104.6492 | 104.6344
129.8333 | 104.7587 | 104.7648 | 104.7526
130 | 104.8744 | 104.8801 | 104.8687
130.1667 | 104.9882 | 104.994 | 104.9824
130.3333 | 105.10275 | 105.1109 | 105.0946
130.5 | 105.21585 | 105.2259 | 105.2058
130.6667 | 105.3284 | 105.3363 | 105.3205
130.8333 | 105.44425 | 105.4516 | 105.4369
131 | 105.5597 | 105.5665 | 105.5529
131.1667 | 105.67725 | 105.6843 | 105.6702
131.3333 | 105.79485 | 105.8009 | 105.7888
131.5 | 105.91435 | 105.9191 | 105.9096
131.6667 | 106.03385 | 106.0382 | 106.0295
131.8333 | 106.1532 | 106.1557 | 106.1507
132 | 106.2738 | 106.2761 | 106.2715
132.1667 | 106.3943 | 106.394 | 106.3946
132.3333 | 106.5154 | 106.516 | 106.5148
132.5 | 106.6363 | 106.637 | 106.6356
132.6667 | 106.7576 | 106.7574 | 106.7578
132.8333 | 106.8808 | 106.8801 | 106.8815
133 | 107.00405 | 107.0038 | 107.0043
133.1667 | 107.12815 | 107.1264 | 107.1299
133.3333 | 107.25185 | 107.2507 | 107.253
133.5 | 107.3752 | 107.3727 | 107.3777
133.6667 | 107.4989 | 107.4957 | 107.5021
133.8333 | 107.6221 | 107.62 | 107.6242
134 | 107.7455 | 107.743 | 107.748
134.1667 | 107.87025 | 107.8663 | 107.8742
134.3333 | 107.99715 | 107.9915 | 108.0028
134.5 | 108.1228 | 108.1155 | 108.1301
134.6667 | 108.24775 | 108.2398 | 108.2557
134.8333 | 108.3711 | 108.3637 | 108.3785
135 | 108.4935 | 108.4877 | 108.4993
135.1667 | 108.6132 | 108.6091 | 108.6173
135.3333 | 108.73105 | 108.7269 | 108.7352
135.5 | 108.8464 | 108.8428 | 108.85
135.6667 | 108.9611 | 108.9575 | 108.9647
135.8333 | 109.0775 | 109.074 | 109.081
136 | 109.194 | 109.1909 | 109.1971
136.1667 | 109.3117 | 109.3074 | 109.316
136.3333 | 109.4283 | 109.4214 | 109.4352
136.5 | 109.54695 | 109.5379 | 109.556