## General
ID | Test Identification
Test Identification | Location | NWZ-BH-5027
Test Identification | Sample | 10-5
Test Identification | Depth | 9.6 | [m]
Specimen Visual Description
Specimen Visual Description | Dark grey CLAY
Initial Specimen Conditions
Initial Specimen Conditions | Test start date | 11/10/2024
Initial Specimen Conditions | Mould outer / inner diameter | 100.08 / 69.9 | [mm]
Initial Specimen Conditions | Weight of soil | 42.82 | [g]
Initial Specimen Conditions | Water content | 22.99606 | [%]
Initial Specimen Conditions | Bulk density | 2.037592 | [Mg/m3]
Initial Specimen Conditions | Dry density | 1.656632 | [Mg/m3]
Initial Specimen Conditions | Material retained on 425 mm sieve | 0 | [%]
Test Conditions
Test Conditions | Interface type | Soil - Steel
Test Conditions | Initial interface roughness | 8.665 | [µm]
Test Conditions | Final interface roughness | 8.539 | [µm]
Consolidation - Before Fast Shear
Consolidation - Before Fast Shear | Consolidation pressure | 95.04777 | [kPa]
Consolidation - Before Fast Shear | Vertical displacement | 0.0299997 | [mm]
Consolidation - Before Fast Shear | Vertical strain | 0.620002 | [%]
Fast Shear - Stage 1
Fast Shear - Stage 1 | Normal Stress | 95.04777 | [kPa]
Fast Shear - Stage 1 | Vertical displacement | 0.3170004 | [mm]
Fast Shear - Stage 1 | Vertical strain | 6.340008 | [%]
Fast Shear - Stage 1 | Horizontal displacement | 199.9563 | [mm]
Fast Shear - Stage 1 | Rate of horizontal displacement | 500 | [mm/min]
At peak stress
Fast Shear - Stage 1 - At peak stress | Shear stress | 61.71523 | [kPa]
Fast Shear - Stage 1 - At peak stress | Horizontal displacement | 24.99454 | [mm]
Fast Shear - Stage 2
Fast Shear - Stage 2 | Normal Stress | 95.04777 | [kPa]
Fast Shear - Stage 2 | Vertical displacement | 0.4750004 | [mm]
Fast Shear - Stage 2 | Vertical strain | 9.500008 | [%]
Fast Shear - Stage 2 | Horizontal displacement | 391.5811 | [mm]
Fast Shear - Stage 2 | Rate of horizontal displacement | 500 | [mm/min]
At peak stress
Fast Shear - Stage 2 - At peak stress | Shear stress | 64.73923 | [kPa]
Fast Shear - Stage 2 - At peak stress | Horizontal displacement | 274.9399 | [mm]
Fast Shear - Stage 3
Fast Shear - Stage 3 | Normal Stress | 95.04777 | [kPa]
Fast Shear - Stage 3 | Vertical displacement | 0.6 | [mm]
Fast Shear - Stage 3 | Vertical strain | 12 | [%]
Fast Shear - Stage 3 | Horizontal displacement | 583.2059 | [mm]
Fast Shear - Stage 3 | Rate of horizontal displacement | 500 | [mm/min]
At peak stress
Fast Shear - Stage 3 - At peak stress | Shear stress | 71.63907 | [kPa]
Fast Shear - Stage 3 - At peak stress | Horizontal displacement | 524.8853 | [mm]
Fast Shear - Stage 4
Fast Shear - Stage 4 | Normal Stress | 95.04777 | [kPa]
Fast Shear - Stage 4 | Vertical displacement | 0.684 | [mm]
Fast Shear - Stage 4 | Vertical strain | 13.68 | [%]
Fast Shear - Stage 4 | Horizontal displacement | 783.1622 | [mm]
Fast Shear - Stage 4 | Rate of horizontal displacement | 500 | [mm/min]
At peak stress
Fast Shear - Stage 4 - At peak stress | Shear stress | 73.25755 | [kPa]
Fast Shear - Stage 4 - At peak stress | Horizontal displacement | 716.5101 | [mm]
Fast Shear - Stage 5
Fast Shear - Stage 5 | Normal Stress | 95.04777 | [kPa]
Fast Shear - Stage 5 | Vertical displacement | 0.774 | [mm]
Fast Shear - Stage 5 | Vertical strain | 15.48 | [%]
Fast Shear - Stage 5 | Horizontal displacement | 983.1185 | [mm]
Fast Shear - Stage 5 | Rate of horizontal displacement | 500 | [mm/min]
At peak stress
Fast Shear - Stage 5 - At peak stress | Shear stress | 73.12978 | [kPa]
Fast Shear - Stage 5 - At peak stress | Horizontal displacement | 941.4609 | [mm]
Consolidation - Before Slow Shear
Consolidation - Before Slow Shear | Consolidation pressure | 165.6568 | [kPa]
Consolidation - Before Slow Shear | Vertical displacement | 0.845 | [mm]
Consolidation - Before Slow Shear | Vertical strain | 16.9 | [%]
Slow Shear
Slow Shear | Normal stress | 165.6568 | [kPa]
Slow Shear | Vertical displacement | 0.901 | [mm]
Slow Shear | Vertical strain | 18 | [%]
Slow Shear | Horizontal displacement | 19.92443 | [mm]
Slow Shear | Rate of horizontal displacement | 0.018 | [mm/min]
At peak stress
Slow Shear - At peak stress | Shear stress | 96.8533 | [kPa]
Slow Shear - At peak stress | Horizontal displacement | 14.77422 | [mm]
Slow Shear - At peak stress | Shear angle | 30.31322 | [°]
At residual stress
Slow Shear - At residual stress | Shear stress | 93.91448 | [kPa]
Slow Shear - At residual stress | Horizontal displacement | 19.92443 | [mm]
Slow Shear - At residual stress | Vertical displacement |  | [mm]
Slow Shear - At residual stress | Vertical strain |  | [%]
Slow Shear - At residual stress | Shear angle | 29.54986 | [°]

## Consolidation - 1
Consolidation - Before Fast Shear
Root time | Vertical Displacement
[min] | [mm]
0 | 0
0.2886751 | 0.0039997
0.4082483 | 0.0089998
0.5 | 0.0109997
0.5773503 | 0.0120001
0.6454972 | 0.0120001
0.7071068 | 0.0139999
0.7637626 | 0.0120001
0.8164966 | 0.0120001
0.8660254 | 0.0159998
0.9128709 | 0.0139999
0.9574271 | 0.0139999
1 | 0.0159998
1.040833 | 0.0139999
1.080123 | 0.0139999
1.118034 | 0.0159998
1.154701 | 0.0159998
1.190238 | 0.0179996
1.224745 | 0.0159998
1.258306 | 0.0159998
1.290994 | 0.019
1.322876 | 0.0159998
1.354006 | 0.0179996
1.384437 | 0.0179996
1.414214 | 0.0179996
1.443376 | 0.019
1.47196 | 0.0179996
1.5 | 0.0179996
1.527525 | 0.019
1.554563 | 0.019
1.581139 | 0.0179996
1.607275 | 0.019
1.632993 | 0.0209999
1.658312 | 0.019
1.683251 | 0.0209999
1.707825 | 0.019
1.732051 | 0.019
1.755942 | 0.019
1.779513 | 0.019
1.802776 | 0.0209999
1.825742 | 0.019
1.848423 | 0.019
1.870829 | 0.0209999
1.892969 | 0.019
1.914854 | 0.0209999
1.936492 | 0.0209999
1.95789 | 0.0209999
1.979057 | 0.0209999
2 | 0.0229998
2.020726 | 0.0209999
2.041241 | 0.0229998
2.061553 | 0.0209999
2.081666 | 0.0209999
2.101587 | 0.0209999
2.12132 | 0.0209999
2.140872 | 0.0229998
2.160247 | 0.0209999
2.179449 | 0.0209999
2.198484 | 0.0229998
2.217356 | 0.0209999
2.236068 | 0.0229998
2.254625 | 0.0229998
2.27303 | 0.0209999
2.291288 | 0.0229998
2.309401 | 0.0229998
2.327373 | 0.0229998
2.345208 | 0.0209999
2.362908 | 0.0229998
2.380476 | 0.0209999
2.397916 | 0.0229998
2.415229 | 0.0229998
2.43242 | 0.0229998
2.44949 | 0.0249996
2.466441 | 0.0229998
2.483277 | 0.0229998
2.5 | 0.0229998
2.516611 | 0.0229998
2.533114 | 0.0229998
2.54951 | 0.0249996
2.565801 | 0.0229998
2.581989 | 0.0229998
2.598076 | 0.0229998
2.614065 | 0.0229998
2.629956 | 0.0249996
2.645751 | 0.0229998
2.661453 | 0.0229998
2.677063 | 0.0229998
2.692582 | 0.0229998
2.708013 | 0.0229998
2.723356 | 0.0229998
2.738613 | 0.0229998
2.753785 | 0.0229998
2.768875 | 0.0229998
2.783882 | 0.0229998
2.798809 | 0.0249996
2.813657 | 0.0229998
2.828427 | 0.0229998
2.84312 | 0.0229998
2.857738 | 0.0229998
2.872281 | 0.0229998
2.886751 | 0.0249996
2.901149 | 0.0249996
2.915476 | 0.0229998
2.929733 | 0.0249996
2.94392 | 0.0249996
2.95804 | 0.0249996
2.972092 | 0.0249996
2.986079 | 0.0249996
3 | 0.0229998
3.013857 | 0.0249996
3.02765 | 0.026
3.041381 | 0.0249996
3.05505 | 0.0229998
3.068659 | 0.0249996
3.082207 | 0.0249996
3.095696 | 0.0229998
3.109126 | 0.0249996
3.122499 | 0.0249996
3.135815 | 0.0249996
3.149074 | 0.0229998
3.162278 | 0.0249996
3.175426 | 0.0249996
3.188521 | 0.026
3.201562 | 0.0229998
3.21455 | 0.0229998
3.227486 | 0.026
3.24037 | 0.0249996
3.253204 | 0.026
3.265986 | 0.026
3.278719 | 0.026
3.291403 | 0.0249996
3.304038 | 0.0249996
3.316625 | 0.0249996
3.329164 | 0.0249996
3.341656 | 0.0229998
3.354102 | 0.0249996
3.366502 | 0.0249996
3.378856 | 0.026
3.391165 | 0.0249996
3.40343 | 0.0249996
3.41565 | 0.0249996
3.427827 | 0.0249996
3.439961 | 0.0249996
3.452053 | 0.0249996
3.464102 | 0.0249996
3.476109 | 0.026
3.488075 | 0.0249996
3.5 | 0.0249996
3.511885 | 0.0249996
3.523729 | 0.0249996
3.535534 | 0.0249996
3.547299 | 0.0249996
3.559026 | 0.026
3.570714 | 0.026
3.582364 | 0.026
3.593976 | 0.0249996
3.605551 | 0.026
3.617089 | 0.026
3.62859 | 0.026
3.640055 | 0.026
3.651484 | 0.026
3.662877 | 0.0249996
3.674235 | 0.026
3.685557 | 0.026
3.696846 | 0.0249996
3.708099 | 0.0249996
3.719319 | 0.0249996
3.730505 | 0.026
3.741657 | 0.0249996
3.752777 | 0.026
3.763863 | 0.026
3.774917 | 0.0249996
3.785939 | 0.0249996
3.796929 | 0.0249996
3.807887 | 0.026
3.818813 | 0.026
3.829708 | 0.0249996
3.840573 | 0.026
3.851407 | 0.0249996
3.86221 | 0.026
3.872983 | 0.0249996
3.883727 | 0.0279999
3.89444 | 0.026
3.905125 | 0.0249996
3.91578 | 0.0249996
3.926406 | 0.026
3.937004 | 0.0249996
3.947573 | 0.0249996
3.958114 | 0.026
3.968627 | 0.026
3.979112 | 0.0279999
3.98957 | 0.026
4 | 0.026
4.010403 | 0.026
4.020779 | 0.026
4.031129 | 0.026
4.041452 | 0.0249996
4.051749 | 0.026
4.062019 | 0.0249996
4.072264 | 0.0249996
4.082483 | 0.0279999
4.092676 | 0.0279999
4.102845 | 0.026
4.112988 | 0.0279999
4.123106 | 0.0279999
4.133199 | 0.0249996
4.143268 | 0.026
4.153312 | 0.026
4.163332 | 0.0249996
4.173328 | 0.026
4.1833 | 0.026
4.193249 | 0.026
4.203173 | 0.026
4.213075 | 0.026
4.222953 | 0.026
4.232808 | 0.026
4.242641 | 0.0249996
4.25245 | 0.026
4.262237 | 0.026
4.272002 | 0.026
4.281744 | 0.026
4.291464 | 0.026
4.301163 | 0.026
4.310839 | 0.026
4.320494 | 0.0249996
4.330127 | 0.026
4.339739 | 0.026
4.349329 | 0.0279999
4.358899 | 0.0279999
4.368447 | 0.026
4.377975 | 0.026
4.387482 | 0.026
4.396969 | 0.026
4.406435 | 0.026
4.41588 | 0.026
4.425306 | 0.026
4.434712 | 0.026
4.444097 | 0.026
4.453463 | 0.026
4.462809 | 0.026
4.472136 | 0.0249996
4.481443 | 0.0249996
4.490731 | 0.026
4.5 | 0.026
4.50925 | 0.026
4.518481 | 0.026
4.527693 | 0.0279999
4.536886 | 0.0279999
4.546061 | 0.0279999
4.555217 | 0.026
4.564355 | 0.0279999
4.573474 | 0.0279999
4.582576 | 0.026
4.591659 | 0.026
4.600725 | 0.026
4.609772 | 0.0279999
4.618802 | 0.026
4.627814 | 0.0279999
4.636809 | 0.0279999
4.645787 | 0.0279999
4.654747 | 0.0299997
4.66369 | 0.026
4.672615 | 0.026
4.681524 | 0.0279999
4.690416 | 0.026
4.699291 | 0.026
4.708149 | 0.0279999
4.716991 | 0.0299997
4.725816 | 0.0279999
4.734624 | 0.026
4.743416 | 0.026
4.752192 | 0.026
4.760952 | 0.0279999
4.769696 | 0.0279999
4.778424 | 0.026
4.787136 | 0.0299997
4.795832 | 0.026
4.804512 | 0.026
4.813176 | 0.0299997
4.821825 | 0.0279999
4.830459 | 0.0279999
4.839077 | 0.0279999
4.84768 | 0.0279999
4.856267 | 0.026
4.86484 | 0.0279999
4.873397 | 0.0279999
4.88194 | 0.0279999
4.890467 | 0.026
4.898979 | 0.026
4.907477 | 0.0279999
4.91596 | 0.0279999
4.924429 | 0.0279999
4.932883 | 0.0279999
4.941322 | 0.0279999
4.949747 | 0.0299997
4.958158 | 0.026
4.966555 | 0.0279999
4.974937 | 0.0279999
4.983305 | 0.0279999
4.99166 | 0.0279999
5 | 0.026
5.008326 | 0.0279999
5.016639 | 0.0279999
5.024938 | 0.026
5.033223 | 0.026
5.041494 | 0.026
5.049752 | 0.0279999
5.057997 | 0.0279999
5.066228 | 0.0279999
5.074446 | 0.0279999
5.08265 | 0.0279999
5.090841 | 0.0279999
5.09902 | 0.0279999
5.107184 | 0.0279999
5.115336 | 0.026
5.123475 | 0.0279999
5.131601 | 0.0279999
5.139715 | 0.0279999
5.147815 | 0.0279999
5.155903 | 0.0279999
5.163978 | 0.0279999
5.17204 | 0.0279999
5.18009 | 0.0279999
5.188127 | 0.026
5.196152 | 0.0279999
5.204165 | 0.0279999
5.212165 | 0.0279999
5.220153 | 0.0279999
5.228129 | 0.0279999
5.236093 | 0.026
5.244044 | 0.0279999
5.251984 | 0.026
5.259911 | 0.0279999
5.267827 | 0.0279999
5.275731 | 0.0299997
5.283622 | 0.0299997
5.291503 | 0.0279999
5.299371 | 0.0279999
5.307228 | 0.026
5.315073 | 0.0279999
5.322906 | 0.0279999
5.330729 | 0.0279999
5.338539 | 0.0279999
5.346338 | 0.0279999
5.354126 | 0.0299997
5.361903 | 0.0279999
5.369668 | 0.0279999
5.377422 | 0.0279999
5.385165 | 0.0279999
5.392897 | 0.0279999
5.400617 | 0.0279999
5.408327 | 0.0279999
5.416026 | 0.0279999
5.423713 | 0.0279999
5.43139 | 0.0279999
5.439056 | 0.026
5.446712 | 0.0299997
5.454356 | 0.0279999
5.46199 | 0.0279999
5.469613 | 0.026
5.477226 | 0.026
5.484828 | 0.0279999
5.492419 | 0.0279999
5.5 | 0.0279999
5.507571 | 0.0279999
5.515131 | 0.0279999
5.522681 | 0.0279999
5.53022 | 0.0279999
5.537749 | 0.0279999
5.545268 | 0.0279999
5.552777 | 0.0279999
5.560276 | 0.0279999
5.567764 | 0.0279999
5.575243 | 0.0279999
5.582711 | 0.0299997
5.59017 | 0.0279999
5.597619 | 0.0299997
5.605057 | 0.0279999
5.612486 | 0.0299997
5.619905 | 0.0279999
5.627314 | 0.0299997
5.634714 | 0.0279999
5.642104 | 0.0279999
5.649484 | 0.026
5.656854 | 0.0279999
5.664215 | 0.0279999
5.671567 | 0.026
5.678908 | 0.026
5.686241 | 0.0299997
5.693564 | 0.0279999
5.700877 | 0.0279999
5.708181 | 0.0299997
5.715476 | 0.0299997
5.722762 | 0.0279999
5.730038 | 0.0279999
5.737305 | 0.0279999
5.744563 | 0.0279999
5.751811 | 0.0279999
5.759051 | 0.0299997
5.766281 | 0.0279999
5.773503 | 0.0279999
5.780715 | 0.0279999
5.787918 | 0.0299997
5.795113 | 0.026
5.802298 | 0.0279999
5.809475 | 0.0279999
5.816643 | 0.0279999
5.823802 | 0.0279999
5.830952 | 0.0279999
5.838093 | 0.0299997
5.845226 | 0.0299997
5.85235 | 0.0299997
5.859465 | 0.0279999
5.866572 | 0.0299997
5.87367 | 0.0279999
5.88076 | 0.0299997
5.887841 | 0.0279999
5.894913 | 0.0279999
5.901977 | 0.0279999
5.909033 | 0.0279999
5.91608 | 0.0279999
5.923119 | 0.0299997
5.930149 | 0.0279999
5.937171 | 0.0279999
5.944185 | 0.0279999
5.95119 | 0.0279999
5.958188 | 0.0279999
5.965177 | 0.0299997
5.972158 | 0.0279999
5.97913 | 0.0279999
5.986095 | 0.0279999
5.993052 | 0.0299997
6 | 0.0279999
6.00694 | 0.0299997
6.013873 | 0.0279999
6.020797 | 0.0279999
6.027714 | 0.0279999
6.034622 | 0.0279999
6.041523 | 0.0279999
6.048416 | 0.0279999
6.055301 | 0.0299997
6.062178 | 0.0279999
6.069047 | 0.0299997
6.075909 | 0.0279999
6.082763 | 0.0299997
6.089609 | 0.0299997
6.096447 | 0.0279999
6.103278 | 0.0279999
6.110101 | 0.0299997
6.116916 | 0.0299997
6.123724 | 0.0299997
6.130525 | 0.0299997
6.137318 | 0.0299997
6.144103 | 0.0299997
6.150881 | 0.0299997
6.157651 | 0.0310001
6.164414 | 0.0279999
6.17117 | 0.0279999
6.177918 | 0.0299997
6.184658 | 0.0279999
6.191392 | 0.0279999
6.198118 | 0.0310001
6.204837 | 0.0299997
6.211548 | 0.026
6.218253 | 0.0279999
6.22495 | 0.0299997
6.23164 | 0.0299997
6.238322 | 0.0299997
6.244998 | 0.0279999
6.251666 | 0.0299997
6.258328 | 0.0299997
6.264982 | 0.0279999
6.271629 | 0.0299997
6.278269 | 0.026
6.284903 | 0.0299997
6.291529 | 0.0279999
6.298148 | 0.0279999
6.30476 | 0.0299997
6.311365 | 0.0299997
6.317964 | 0.0279999
6.324555 | 0.0279999
6.33114 | 0.0299997
6.337718 | 0.0299997
6.344289 | 0.0279999
6.350853 | 0.0279999
6.35741 | 0.0279999
6.363961 | 0.0299997
6.370505 | 0.0279999
6.377042 | 0.0299997
6.383573 | 0.0279999
6.390097 | 0.0299997
6.396614 | 0.0279999
6.403124 | 0.0279999
6.409628 | 0.0299997
6.416126 | 0.0279999
6.422616 | 0.0279999
6.429101 | 0.0299997
6.435578 | 0.0299997
6.442049 | 0.0279999
6.448514 | 0.0279999
6.454972 | 0.0299997
6.461424 | 0.0310001
6.467869 | 0.0299997
6.474308 | 0.0299997
6.480741 | 0.0279999
6.487167 | 0.0279999
6.493587 | 0.0299997
6.5 | 0.0299997
6.506407 | 0.0279999
6.512808 | 0.0299997
6.519202 | 0.0279999
6.525591 | 0.0299997
6.531973 | 0.0279999
6.538348 | 0.0279999
6.544718 | 0.0299997
6.551081 | 0.0279999
6.557439 | 0.0279999
6.56379 | 0.0299997
6.570134 | 0.0310001
6.576473 | 0.0279999
6.582806 | 0.0279999
6.589132 | 0.0299997
6.595453 | 0.0279999
6.601767 | 0.0299997
6.608076 | 0.0279999
6.614378 | 0.0279999
6.620675 | 0.0299997
6.626965 | 0.0279999
6.63325 | 0.0279999
6.639528 | 0.0299997
6.645801 | 0.0299997
6.652067 | 0.0299997
6.658328 | 0.0299997
6.664583 | 0.0279999
6.670832 | 0.0299997
6.677075 | 0.0299997
6.683313 | 0.0279999
6.689544 | 0.0299997
6.69577 | 0.0310001
6.70199 | 0.0279999
6.708204 | 0.0310001
6.714412 | 0.0299997
6.720615 | 0.0299997
6.726812 | 0.0279999
6.733003 | 0.0299997
6.739189 | 0.0299997
6.745369 | 0.0299997
6.751543 | 0.0299997
6.757712 | 0.0299997
6.763875 | 0.0299997
6.770032 | 0.0299997
6.776184 | 0.0279999
6.78233 | 0.0299997
6.788471 | 0.0279999
6.794606 | 0.0310001
6.800735 | 0.0299997
6.806859 | 0.0299997
6.812978 | 0.0299997
6.819091 | 0.0299997
6.825198 | 0.0310001
6.831301 | 0.0299997
6.837397 | 0.0299997
6.843488 | 0.0299997
6.849574 | 0.0299997
6.855655 | 0.0299997
6.86173 | 0.0279999
6.867799 | 0.0279999
6.873864 | 0.0299997
6.879922 | 0.0299997
6.885976 | 0.0299997
6.892024 | 0.0279999
6.898067 | 0.0299997
6.904105 | 0.0279999
6.910137 | 0.0279999
6.916165 | 0.0299997
6.922187 | 0.0279999
6.928203 | 0.0299997
6.934215 | 0.0299997
6.940221 | 0.0299997
6.946222 | 0.0299997
6.952218 | 0.0299997
6.958209 | 0.0299997
6.964194 | 0.0279999
6.970175 | 0.0279999
6.97615 | 0.0299997
6.98212 | 0.0299997
6.988085 | 0.0299997
6.994045 | 0.0299997
7 | 0.0299997
7.00595 | 0.0299997
7.011895 | 0.0299997
7.017834 | 0.0299997
7.023769 | 0.0299997
7.029699 | 0.0279999
7.035624 | 0.0279999
7.041543 | 0.0299997
7.047458 | 0.0299997
7.053368 | 0.0299997
7.059273 | 0.0299997
7.065173 | 0.0279999
7.071068 | 0.0299997
7.076958 | 0.0299997
7.082843 | 0.0279999
7.088723 | 0.0299997
7.094599 | 0.0279999
7.100469 | 0.0299997
7.106335 | 0.0299997
7.112196 | 0.0299997
7.118052 | 0.0299997
7.123903 | 0.0299997
7.12975 | 0.0279999
7.135592 | 0.0299997
7.141428 | 0.0299997
7.147261 | 0.0299997
7.153088 | 0.0299997
7.158911 | 0.0299997
7.164728 | 0.0279999
7.170542 | 0.0279999
7.17635 | 0.0299997
7.182154 | 0.0299997
7.187953 | 0.0299997
7.193747 | 0.0299997
7.199537 | 0.0299997
7.205322 | 0.0299997
7.211103 | 0.0299997
7.216878 | 0.0299997
7.22265 | 0.0279999
7.228416 | 0.0299997
7.234178 | 0.0279999
7.239936 | 0.0299997
7.245688 | 0.0299997
7.251437 | 0.0299997
7.25718 | 0.0279999
7.26292 | 0.0299997
7.268654 | 0.0299997
7.274384 | 0.0299997
7.28011 | 0.0299997
7.285831 | 0.0310001
7.291548 | 0.0299997
7.29726 | 0.0299997
7.302967 | 0.0299997
7.308671 | 0.0299997
7.314369 | 0.0299997
7.320064 | 0.0299997
7.325754 | 0.0299997
7.331439 | 0.0299997
7.33712 | 0.0279999
7.342797 | 0.0299997
7.348469 | 0.0299997
7.354137 | 0.0299997
7.359801 | 0.0299997
7.36546 | 0.0299997
7.371115 | 0.0299997
7.376765 | 0.0299997
7.382412 | 0.0299997
7.388053 | 0.0299997
7.393691 | 0.0299997
7.399324 | 0.0299997
7.404953 | 0.0299997
7.410578 | 0.0279999
7.416198 | 0.0310001
7.421815 | 0.0299997
7.427427 | 0.0299997
7.433034 | 0.0299997
7.438638 | 0.0299997
7.444237 | 0.0299997
7.449832 | 0.0299997
7.455423 | 0.0299997
7.46101 | 0.0299997
7.466592 | 0.0299997
7.472171 | 0.0299997
7.477745 | 0.0299997
7.483315 | 0.0310001
7.488881 | 0.0299997
7.494442 | 0.0310001
7.5 | 0.0299997
7.505553 | 0.0299997
7.511103 | 0.0310001
7.516648 | 0.0299997
7.522189 | 0.0299997
7.527727 | 0.0299997
7.53326 | 0.0299997
7.538789 | 0.0299997
7.544314 | 0.0299997
7.549834 | 0.0279999
7.555351 | 0.0299997
7.560864 | 0.0279999
7.566373 | 0.0299997
7.571878 | 0.0310001
7.577379 | 0.0299997
7.582875 | 0.0299997
7.588368 | 0.0299997
7.593857 | 0.0299997
7.599342 | 0.0299997
7.604823 | 0.0299997
7.6103 | 0.0279999
7.615773 | 0.0299997
7.621242 | 0.0299997
7.626707 | 0.0299997
7.632169 | 0.0299997
7.637626 | 0.0310001
7.64308 | 0.0279999
7.648529 | 0.0299997
7.653975 | 0.0299997
7.659417 | 0.0310001
7.664855 | 0.0299997
7.670289 | 0.0299997
7.675719 | 0.0299997
7.681146 | 0.0299997
7.686568 | 0.0299997
7.691987 | 0.0299997
7.697402 | 0.0310001
7.702813 | 0.0299997
7.708221 | 0.0299997
7.713624 | 0.0299997
7.719024 | 0.0299997
7.72442 | 0.0299997
7.729812 | 0.0299997
7.735201 | 0.0299997
7.740586 | 0.0299997

## Fast Shearing - 1
Fast Shear - Stage 1
Horizontal Displacement | Stress Ratio t/s'n | Shear Stress
[mm] | [-] | [kPa]
0 | 0 | 0
8.331512 | 0.2567655 | 24.40499
16.66302 | 0.6443783 | 61.24672
24.99454 | 0.6493075 | 61.71523
33.32605 | 0.6018081 | 57.20052
41.65756 | 0.5811952 | 55.24131
49.98907 | 0.5664076 | 53.83578
58.32059 | 0.5565493 | 52.89877
66.6521 | 0.5480352 | 52.08953
74.98361 | 0.5435542 | 51.66361
83.31512 | 0.5435542 | 51.66361
91.64664 | 0.5417617 | 51.49325
99.97815 | 0.5435542 | 51.66361
108.3097 | 0.5444504 | 51.7488
116.6412 | 0.5448985 | 51.79139
124.9727 | 0.5457947 | 51.87657
133.3042 | 0.5484833 | 52.13212
141.6357 | 0.5529644 | 52.55804
149.9672 | 0.5592379 | 53.15432
158.2987 | 0.5655114 | 53.7506
166.6302 | 0.5695444 | 54.13393
174.9618 | 0.5749217 | 54.64502
183.2933 | 0.5767141 | 54.81539
191.6248 | 0.5753698 | 54.68762
199.9563 | 0.5731292 | 54.47466

## Fast Shearing - 2
Fast Shear - Stage 2
Horizontal Displacement | Stress Ratio t/s'n | Shear Stress
[mm] | [-] | [kPa]
199.9563 | 0 | 0
199.9563 | 0.4476592 | 42.54901
208.2878 | 0.6479632 | 61.58746
216.6193 | 0.6457226 | 61.3745
224.9508 | 0.6537886 | 62.14115
233.2823 | 0.6631988 | 63.03557
241.6139 | 0.6717128 | 63.84481
249.9454 | 0.6775382 | 64.3985
258.2769 | 0.6797788 | 64.61146
266.6084 | 0.6770901 | 64.35591
274.9399 | 0.6811231 | 64.73923
283.2714 | 0.680675 | 64.69664
291.6029 | 0.6811231 | 64.73923
299.9344 | 0.6797788 | 64.61146
308.266 | 0.6739534 | 64.05777
316.5975 | 0.6708166 | 63.75963
324.929 | 0.6690242 | 63.58926
333.2605 | 0.6752977 | 64.18554
341.592 | 0.6717128 | 63.84481
349.9235 | 0.6672318 | 63.41889
358.255 | 0.6551329 | 62.26892
366.5865 | 0.6578215 | 62.52447
374.9181 | 0.6618545 | 62.9078
383.2496 | 0.6645431 | 63.16334
391.5811 | 0.6667837 | 63.3763

## Fast Shearing - 3
Fast Shear - Stage 3
Horizontal Displacement | Stress Ratio t/s'n | Shear Stress
[mm] | [-] | [kPa]
391.5811 | 0 | 0
391.5811 | 0.4131549 | 39.26946
399.9126 | 0.6977031 | 66.31512
408.2441 | 0.6873966 | 65.33552
416.5756 | 0.6994955 | 66.48549
424.9071 | 0.7156274 | 68.01879
433.2386 | 0.7254857 | 68.9558
441.5702 | 0.7344479 | 69.80763
449.9017 | 0.7205565 | 68.4873
458.2332 | 0.7210046 | 68.52989
466.5647 | 0.7187641 | 68.31693
474.8962 | 0.7259338 | 68.99839
483.2277 | 0.7362403 | 69.978
491.5592 | 0.7366884 | 70.02059
499.8907 | 0.74341 | 70.65947
508.2223 | 0.7469949 | 71.0002
516.5538 | 0.7505797 | 71.34093
524.8853 | 0.7537165 | 71.63907
533.2168 | 0.7528203 | 71.55389
541.5483 | 0.7420657 | 70.53169
549.8798 | 0.7384808 | 70.19096
558.2113 | 0.7299668 | 69.38172
566.5428 | 0.7272781 | 69.12617
574.8744 | 0.7299668 | 69.38172
583.2059 | 0.7286225 | 69.25394

## Fast Shearing - 4
Fast Shear - Stage 4
Horizontal Displacement | Stress Ratio t/s'n | Shear Stress
[mm] | [-] | [kPa]
583.2059 | 0 | 0
591.5374 | 0.3168119 | 30.11226
599.8689 | 0.7210046 | 68.52989
608.2004 | 0.6945663 | 66.01698
616.5319 | 0.6927739 | 65.84662
624.8634 | 0.7008398 | 66.61326
633.1949 | 0.709802 | 67.4651
641.5265 | 0.7124906 | 67.72065
649.858 | 0.7187641 | 68.31693
658.1895 | 0.7214528 | 68.57248
666.521 | 0.7165236 | 68.10397
674.8525 | 0.714283 | 67.89101
683.184 | 0.7174198 | 68.18915
691.5155 | 0.730863 | 69.4669
699.847 | 0.747443 | 71.04279
708.1786 | 0.7676078 | 72.95941
716.5101 | 0.7707446 | 73.25755
724.8416 | 0.7689521 | 73.08719
733.1731 | 0.7653673 | 72.74646
741.5046 | 0.7644711 | 72.66127
749.8361 | 0.7519241 | 71.46871
758.1676 | 0.7272781 | 69.12617
766.4991 | 0.7192122 | 68.35952
774.8307 | 0.718316 | 68.27434
783.1622 | 0.7196603 | 68.40211

## Fast Shearing - 5
Fast Shear - Stage 5
Horizontal Displacement | Stress Ratio t/s'n | Shear Stress
[mm] | [-] | [kPa]
783.1622 | 0 | 0
791.4937 | 0.313227 | 29.77153
799.8252 | 0.7138349 | 67.84842
808.1567 | 0.7030804 | 66.82622
816.4882 | 0.7080095 | 67.29473
824.8197 | 0.7156274 | 68.01879
833.1512 | 0.7219009 | 68.61507
841.4828 | 0.722349 | 68.65766
849.8143 | 0.7227971 | 68.70025
858.1458 | 0.7178679 | 68.23175
866.4773 | 0.7133868 | 67.80583
874.8088 | 0.7201084 | 68.4447
883.1403 | 0.7227971 | 68.70025
891.4718 | 0.7317592 | 69.55209
899.8033 | 0.7429619 | 70.61688
908.1349 | 0.7550608 | 71.76685
916.4664 | 0.7644711 | 72.66127
924.7979 | 0.7653673 | 72.74646
933.1294 | 0.7667116 | 72.87423
941.4609 | 0.7694002 | 73.12978
949.7924 | 0.7649192 | 72.70386
958.1239 | 0.7595419 | 72.19276
966.4554 | 0.7528203 | 71.55389
974.787 | 0.7617824 | 72.40572
983.1185 | 0.7846359 | 74.57789

## Consolidation - 2
Consolidation - Before Slow Shear
Root time | Vertical Displacement
[min] | [mm]
0 | 0.751
0.2886751 | 0.801
0.4082483 | 0.808
0.5 | 0.812
0.5773503 | 0.815
0.6454972 | 0.819
0.7071068 | 0.819
0.7637626 | 0.82
0.8164966 | 0.824
0.8660254 | 0.826
0.9128709 | 0.826
0.9574271 | 0.827
1 | 0.829
1.040833 | 0.829
1.080123 | 0.829
1.118034 | 0.829
1.154701 | 0.831
1.190238 | 0.829
1.224745 | 0.831
1.258306 | 0.832
1.290994 | 0.831
1.322876 | 0.831
1.354006 | 0.834
1.384437 | 0.832
1.414214 | 0.832
1.443376 | 0.834
1.47196 | 0.832
1.5 | 0.832
1.527525 | 0.836
1.554563 | 0.834
1.581139 | 0.834
1.607275 | 0.834
1.632993 | 0.834
1.658312 | 0.836
1.683251 | 0.836
1.707825 | 0.836
1.732051 | 0.836
1.755942 | 0.836
1.779513 | 0.836
1.802776 | 0.834
1.825742 | 0.836
1.848423 | 0.836
1.870829 | 0.836
1.892969 | 0.836
1.914854 | 0.834
1.936492 | 0.838
1.95789 | 0.836
1.979057 | 0.836
2 | 0.836
2.020726 | 0.836
2.041241 | 0.838
2.061553 | 0.836
2.081666 | 0.836
2.101587 | 0.836
2.12132 | 0.836
2.140872 | 0.836
2.160247 | 0.836
2.179449 | 0.838
2.198484 | 0.838
2.217356 | 0.838
2.236068 | 0.836
2.254625 | 0.838
2.27303 | 0.836
2.291288 | 0.838
2.309401 | 0.836
2.327373 | 0.838
2.345208 | 0.838
2.362908 | 0.836
2.380476 | 0.838
2.397916 | 0.836
2.415229 | 0.838
2.43242 | 0.838
2.44949 | 0.838
2.466441 | 0.838
2.483277 | 0.838
2.5 | 0.836
2.516611 | 0.838
2.533114 | 0.838
2.54951 | 0.838
2.565801 | 0.839
2.581989 | 0.838
2.598076 | 0.838
2.614065 | 0.838
2.629956 | 0.836
2.645751 | 0.839
2.661453 | 0.838
2.677063 | 0.838
2.692582 | 0.839
2.708013 | 0.838
2.723356 | 0.838
2.738613 | 0.836
2.753785 | 0.838
2.768875 | 0.839
2.783882 | 0.836
2.798809 | 0.839
2.813657 | 0.836
2.828427 | 0.838
2.84312 | 0.838
2.857738 | 0.838
2.872281 | 0.838
2.886751 | 0.838
2.901149 | 0.838
2.915476 | 0.839
2.929733 | 0.838
2.94392 | 0.838
2.95804 | 0.839
2.972092 | 0.839
2.986079 | 0.839
3 | 0.839
3.013857 | 0.838
3.02765 | 0.839
3.041381 | 0.838
3.05505 | 0.838
3.068659 | 0.838
3.082207 | 0.839
3.095696 | 0.839
3.109126 | 0.838
3.122499 | 0.839
3.135815 | 0.838
3.149074 | 0.838
3.162278 | 0.839
3.175426 | 0.839
3.188521 | 0.839
3.201562 | 0.838
3.21455 | 0.839
3.227486 | 0.839
3.24037 | 0.839
3.253204 | 0.838
3.265986 | 0.841
3.278719 | 0.839
3.291403 | 0.839
3.304038 | 0.839
3.316625 | 0.839
3.329164 | 0.839
3.341656 | 0.839
3.354102 | 0.839
3.366502 | 0.839
3.378856 | 0.839
3.391165 | 0.836
3.40343 | 0.841
3.41565 | 0.841
3.427827 | 0.838
3.439961 | 0.838
3.452053 | 0.839
3.464102 | 0.839
3.476109 | 0.839
3.488075 | 0.839
3.5 | 0.838
3.511885 | 0.839
3.523729 | 0.839
3.535534 | 0.839
3.547299 | 0.838
3.559026 | 0.839
3.570714 | 0.839
3.582364 | 0.839
3.593976 | 0.838
3.605551 | 0.839
3.617089 | 0.838
3.62859 | 0.839
3.640055 | 0.839
3.651484 | 0.841
3.662877 | 0.841
3.674235 | 0.839
3.685557 | 0.839
3.696846 | 0.839
3.708099 | 0.839
3.719319 | 0.839
3.730505 | 0.839
3.741657 | 0.839
3.752777 | 0.839
3.763863 | 0.839
3.774917 | 0.839
3.785939 | 0.839
3.796929 | 0.839
3.807887 | 0.839
3.818813 | 0.839
3.829708 | 0.839
3.840573 | 0.839
3.851407 | 0.839
3.86221 | 0.839
3.872983 | 0.839
3.883727 | 0.838
3.89444 | 0.839
3.905125 | 0.839
3.91578 | 0.839
3.926406 | 0.839
3.937004 | 0.841
3.947573 | 0.839
3.958114 | 0.841
3.968627 | 0.841
3.979112 | 0.839
3.98957 | 0.841
4 | 0.841
4.010403 | 0.841
4.020779 | 0.838
4.031129 | 0.839
4.041452 | 0.839
4.051749 | 0.839
4.062019 | 0.839
4.072264 | 0.839
4.082483 | 0.839
4.092676 | 0.839
4.102845 | 0.839
4.112988 | 0.839
4.123106 | 0.839
4.133199 | 0.839
4.143268 | 0.841
4.153312 | 0.839
4.163332 | 0.841
4.173328 | 0.839
4.1833 | 0.841
4.193249 | 0.841
4.203173 | 0.838
4.213075 | 0.841
4.222953 | 0.839
4.232808 | 0.839
4.242641 | 0.839
4.25245 | 0.841
4.262237 | 0.839
4.272002 | 0.838
4.281744 | 0.841
4.291464 | 0.839
4.301163 | 0.839
4.310839 | 0.839
4.320494 | 0.838
4.330127 | 0.841
4.339739 | 0.839
4.349329 | 0.839
4.358899 | 0.838
4.368447 | 0.839
4.377975 | 0.841
4.387482 | 0.841
4.396969 | 0.841
4.406435 | 0.841
4.41588 | 0.839
4.425306 | 0.838
4.434712 | 0.841
4.444097 | 0.839
4.453463 | 0.839
4.462809 | 0.839
4.472136 | 0.839
4.481443 | 0.839
4.490731 | 0.841
4.5 | 0.841
4.50925 | 0.839
4.518481 | 0.841
4.527693 | 0.841
4.536886 | 0.841
4.546061 | 0.838
4.555217 | 0.841
4.564355 | 0.841
4.573474 | 0.841
4.582576 | 0.839
4.591659 | 0.841
4.600725 | 0.841
4.609772 | 0.839
4.618802 | 0.838
4.627814 | 0.839
4.636809 | 0.839
4.645787 | 0.839
4.654747 | 0.841
4.66369 | 0.839
4.672615 | 0.839
4.681524 | 0.841
4.690416 | 0.841
4.699291 | 0.839
4.708149 | 0.841
4.716991 | 0.841
4.725816 | 0.839
4.734624 | 0.841
4.743416 | 0.841
4.752192 | 0.841
4.760952 | 0.841
4.769696 | 0.841
4.778424 | 0.841
4.787136 | 0.841
4.795832 | 0.841
4.804512 | 0.841
4.813176 | 0.841
4.821825 | 0.841
4.830459 | 0.839
4.839077 | 0.841
4.84768 | 0.839
4.856267 | 0.841
4.86484 | 0.839
4.873397 | 0.841
4.88194 | 0.841
4.890467 | 0.841
4.898979 | 0.839
4.907477 | 0.839
4.91596 | 0.841
4.924429 | 0.841
4.932883 | 0.841
4.941322 | 0.839
4.949747 | 0.841
4.958158 | 0.841
4.966555 | 0.841
4.974937 | 0.841
4.983305 | 0.839
4.99166 | 0.841
5 | 0.841
5.008326 | 0.841
5.016639 | 0.843
5.024938 | 0.841
5.033223 | 0.841
5.041494 | 0.843
5.049752 | 0.839
5.057997 | 0.843
5.066228 | 0.841
5.074446 | 0.841
5.08265 | 0.839
5.090841 | 0.839
5.09902 | 0.843
5.107184 | 0.839
5.115336 | 0.841
5.123475 | 0.841
5.131601 | 0.841
5.139715 | 0.841
5.147815 | 0.839
5.155903 | 0.841
5.163978 | 0.841
5.17204 | 0.841
5.18009 | 0.841
5.188127 | 0.839
5.196152 | 0.841
5.204165 | 0.841
5.212165 | 0.841
5.220153 | 0.841
5.228129 | 0.839
5.236093 | 0.841
5.244044 | 0.841
5.251984 | 0.841
5.259911 | 0.839
5.267827 | 0.839
5.275731 | 0.839
5.283622 | 0.841
5.291503 | 0.841
5.299371 | 0.839
5.307228 | 0.839
5.315073 | 0.841
5.322906 | 0.841
5.330729 | 0.841
5.338539 | 0.841
5.346338 | 0.843
5.354126 | 0.841
5.361903 | 0.839
5.369668 | 0.841
5.377422 | 0.839
5.385165 | 0.841
5.392897 | 0.843
5.400617 | 0.839
5.408327 | 0.839
5.416026 | 0.843
5.423713 | 0.841
5.43139 | 0.841
5.439056 | 0.841
5.446712 | 0.839
5.454356 | 0.841
5.46199 | 0.843
5.469613 | 0.841
5.477226 | 0.841
5.484828 | 0.839
5.492419 | 0.841
5.5 | 0.841
5.507571 | 0.839
5.515131 | 0.839
5.522681 | 0.841
5.53022 | 0.839
5.537749 | 0.841
5.545268 | 0.839
5.552777 | 0.841
5.560276 | 0.841
5.567764 | 0.843
5.575243 | 0.841
5.582711 | 0.839
5.59017 | 0.841
5.597619 | 0.841
5.605057 | 0.841
5.612486 | 0.841
5.619905 | 0.841
5.627314 | 0.841
5.634714 | 0.841
5.642104 | 0.841
5.649484 | 0.841
5.656854 | 0.841
5.664215 | 0.841
5.671567 | 0.843
5.678908 | 0.841
5.686241 | 0.843
5.693564 | 0.841
5.700877 | 0.841
5.708181 | 0.843
5.715476 | 0.841
5.722762 | 0.839
5.730038 | 0.841
5.737305 | 0.839
5.744563 | 0.841
5.751811 | 0.841
5.759051 | 0.843
5.766281 | 0.843
5.773503 | 0.839
5.780715 | 0.841
5.787918 | 0.839
5.795113 | 0.843
5.802298 | 0.841
5.809475 | 0.843
5.816643 | 0.841
5.823802 | 0.841
5.830952 | 0.841
5.838093 | 0.843
5.845226 | 0.841
5.85235 | 0.843
5.859465 | 0.839
5.866572 | 0.841
5.87367 | 0.839
5.88076 | 0.843
5.887841 | 0.841
5.894913 | 0.841
5.901977 | 0.841
5.909033 | 0.839
5.91608 | 0.843
5.923119 | 0.841
5.930149 | 0.841
5.937171 | 0.843
5.944185 | 0.841
5.95119 | 0.841
5.958188 | 0.841
5.965177 | 0.839
5.972158 | 0.839
5.97913 | 0.841
5.986095 | 0.841
5.993052 | 0.841
6 | 0.841
6.00694 | 0.841
6.013873 | 0.843
6.020797 | 0.843
6.027714 | 0.841
6.034622 | 0.841
6.041523 | 0.841
6.048416 | 0.841
6.055301 | 0.841
6.062178 | 0.843
6.069047 | 0.841
6.075909 | 0.841
6.082763 | 0.841
6.089609 | 0.843
6.096447 | 0.841
6.103278 | 0.841
6.110101 | 0.841
6.116916 | 0.841
6.123724 | 0.841
6.130525 | 0.841
6.137318 | 0.841
6.144103 | 0.841
6.150881 | 0.841
6.157651 | 0.841
6.164414 | 0.841
6.17117 | 0.843
6.177918 | 0.841
6.184658 | 0.841
6.191392 | 0.843
6.198118 | 0.843
6.204837 | 0.843
6.211548 | 0.841
6.218253 | 0.839
6.22495 | 0.841
6.23164 | 0.841
6.238322 | 0.841
6.244998 | 0.839
6.251666 | 0.841
6.258328 | 0.841
6.264982 | 0.843
6.271629 | 0.841
6.278269 | 0.841
6.284903 | 0.841
6.291529 | 0.841
6.298148 | 0.841
6.30476 | 0.843
6.311365 | 0.843
6.317964 | 0.843
6.324555 | 0.841
6.33114 | 0.841
6.337718 | 0.841
6.344289 | 0.839
6.350853 | 0.841
6.35741 | 0.841
6.363961 | 0.841
6.370505 | 0.841
6.377042 | 0.841
6.383573 | 0.841
6.390097 | 0.841
6.396614 | 0.841
6.403124 | 0.841
6.409628 | 0.841
6.416126 | 0.841
6.422616 | 0.841
6.429101 | 0.843
6.435578 | 0.841
6.442049 | 0.841
6.448514 | 0.841
6.454972 | 0.839
6.461424 | 0.843
6.467869 | 0.839
6.474308 | 0.841
6.480741 | 0.841
6.487167 | 0.841
6.493587 | 0.841
6.5 | 0.841
6.506407 | 0.841
6.512808 | 0.841
6.519202 | 0.841
6.525591 | 0.843
6.531973 | 0.841
6.538348 | 0.841
6.544718 | 0.839
6.551081 | 0.843
6.557439 | 0.841
6.56379 | 0.839
6.570134 | 0.841
6.576473 | 0.841
6.582806 | 0.843
6.589132 | 0.841
6.595453 | 0.843
6.601767 | 0.843
6.608076 | 0.839
6.614378 | 0.841
6.620675 | 0.841
6.626965 | 0.839
6.63325 | 0.841
6.639528 | 0.841
6.645801 | 0.841
6.652067 | 0.841
6.658328 | 0.841
6.664583 | 0.839
6.670832 | 0.841
6.677075 | 0.841
6.683313 | 0.841
6.689544 | 0.841
6.69577 | 0.839
6.70199 | 0.841
6.708204 | 0.841
6.714412 | 0.841
6.720615 | 0.841
6.726812 | 0.841
6.733003 | 0.841
6.739189 | 0.841
6.745369 | 0.843
6.751543 | 0.841
6.757712 | 0.841
6.763875 | 0.843
6.770032 | 0.843
6.776184 | 0.841
6.78233 | 0.839
6.788471 | 0.843
6.794606 | 0.841
6.800735 | 0.839
6.806859 | 0.841
6.812978 | 0.841
6.819091 | 0.841
6.825198 | 0.843
6.831301 | 0.841
6.837397 | 0.841
6.843488 | 0.841
6.849574 | 0.841
6.855655 | 0.843
6.86173 | 0.841
6.867799 | 0.841
6.873864 | 0.841
6.879922 | 0.841
6.885976 | 0.843
6.892024 | 0.841
6.898067 | 0.841
6.904105 | 0.841
6.910137 | 0.841
6.916165 | 0.843
6.922187 | 0.841
6.928203 | 0.841
6.934215 | 0.841
6.940221 | 0.843
6.946222 | 0.841
6.952218 | 0.841
6.958209 | 0.841
6.964194 | 0.841
6.970175 | 0.841
6.97615 | 0.843
6.98212 | 0.841
6.988085 | 0.841
6.994045 | 0.841
7 | 0.841
7.00595 | 0.841
7.011895 | 0.841
7.017834 | 0.841
7.023769 | 0.841
7.029699 | 0.841
7.035624 | 0.841
7.041543 | 0.841
7.047458 | 0.843
7.053368 | 0.841
7.059273 | 0.841
7.065173 | 0.843
7.071068 | 0.841
7.076958 | 0.841
7.082843 | 0.843
7.088723 | 0.843
7.094599 | 0.841
7.100469 | 0.841
7.106335 | 0.841
7.112196 | 0.841
7.118052 | 0.841
7.123903 | 0.843
7.12975 | 0.841
7.135592 | 0.841
7.141428 | 0.843
7.147261 | 0.843
7.153088 | 0.841
7.158911 | 0.841
7.164728 | 0.841
7.170542 | 0.843
7.17635 | 0.841
7.182154 | 0.841
7.187953 | 0.843
7.193747 | 0.841
7.199537 | 0.841
7.205322 | 0.843
7.211103 | 0.841
7.216878 | 0.841
7.22265 | 0.841
7.228416 | 0.843
7.234178 | 0.843
7.239936 | 0.841
7.245688 | 0.841
7.251437 | 0.843
7.25718 | 0.843
7.26292 | 0.841
7.268654 | 0.841
7.274384 | 0.843
7.28011 | 0.841
7.285831 | 0.845
7.291548 | 0.841
7.29726 | 0.843
7.302967 | 0.843
7.308671 | 0.843
7.314369 | 0.843
7.320064 | 0.843
7.325754 | 0.843
7.331439 | 0.843
7.33712 | 0.841
7.342797 | 0.843
7.348469 | 0.841
7.354137 | 0.843
7.359801 | 0.843
7.36546 | 0.843
7.371115 | 0.843
7.376765 | 0.843
7.382412 | 0.843
7.388053 | 0.841
7.393691 | 0.843
7.399324 | 0.843
7.404953 | 0.841
7.410578 | 0.843
7.416198 | 0.843
7.421815 | 0.845
7.427427 | 0.843
7.433034 | 0.841
7.438638 | 0.843
7.444237 | 0.843
7.449832 | 0.841
7.455423 | 0.843
7.46101 | 0.843
7.466592 | 0.841
7.472171 | 0.843
7.477745 | 0.843
7.483315 | 0.843
7.488881 | 0.841
7.494442 | 0.843
7.5 | 0.841
7.505553 | 0.843
7.511103 | 0.839
7.516648 | 0.843
7.522189 | 0.841
7.527727 | 0.841
7.53326 | 0.841
7.538789 | 0.841
7.544314 | 0.841
7.549834 | 0.843
7.555351 | 0.841
7.560864 | 0.841
7.566373 | 0.843
7.571878 | 0.843
7.577379 | 0.843
7.582875 | 0.841
7.588368 | 0.843
7.593857 | 0.841
7.599342 | 0.843
7.604823 | 0.841
7.6103 | 0.841
7.615773 | 0.843
7.621242 | 0.841
7.626707 | 0.841
7.632169 | 0.841
7.637626 | 0.841
7.64308 | 0.845
7.648529 | 0.843
7.653975 | 0.841
7.659417 | 0.843
7.664855 | 0.843
7.670289 | 0.841
7.675719 | 0.843
7.681146 | 0.843
7.686568 | 0.843
7.691987 | 0.843
7.697402 | 0.845
7.702813 | 0.843
7.708221 | 0.843
7.713624 | 0.843
7.719024 | 0.843
7.72442 | 0.843
7.729812 | 0.843
7.735201 | 0.843
7.740586 | 0.845

## Slow Shearing
Slow Shear Stage
Horizontal Displacement | Vertical Displacement | Stress Ratio t/s'n | Angle of Shearing Resistance | Shear Stress
[mm] | [mm] | [-] | [º] | [kPa]
0 |  | 0 | 0 | 0
0.1780026 |  | 0.3800049 | 20.80704 | 62.95039
0.3560053 |  | 0.5370976 | 28.24014 | 88.97386
0.5340079 |  | 0.5512385 | 28.86525 | 91.31639
0.7120106 |  | 0.5561236 | 29.07947 | 92.12563
0.8900132 |  | 0.559466 | 29.22553 | 92.67932
1.068016 |  | 0.5633226 | 29.39354 | 93.3182
1.246018 |  | 0.5646081 | 29.44942 | 93.53116
1.424021 |  | 0.5651223 | 29.47176 | 93.61634
1.602024 |  | 0.5653794 | 29.48292 | 93.65893
1.780026 |  | 0.5656365 | 29.49409 | 93.70152
1.958029 |  | 0.5646081 | 29.44942 | 93.53116
2.136032 |  | 0.5633226 | 29.39354 | 93.3182
2.314034 |  | 0.5646081 | 29.44942 | 93.53116
2.492037 |  | 0.5653794 | 29.48292 | 93.65893
2.67004 |  | 0.5674363 | 29.57215 | 93.99966
2.848042 |  | 0.5679505 | 29.59443 | 94.08485
3.026045 |  | 0.5664079 | 29.52756 | 93.8293
3.204048 |  | 0.5679505 | 29.59443 | 94.08485
3.38205 |  | 0.5687218 | 29.62783 | 94.21262
3.560053 |  | 0.5720642 | 29.77233 | 94.76631
3.738055 |  | 0.5718071 | 29.76123 | 94.72372
3.916058 |  | 0.5736069 | 29.83888 | 95.02186
4.094061 |  | 0.5694931 | 29.66122 | 94.3404
4.272063 |  | 0.5676934 | 29.58329 | 94.04226
4.450066 |  | 0.5658936 | 29.50525 | 93.74411
4.628069 |  | 0.5658936 | 29.50525 | 93.74411
4.806071 |  | 0.5684647 | 29.6167 | 94.17003
4.984074 |  | 0.5702645 | 29.69458 | 94.46817
5.162077 |  | 0.5723213 | 29.78343 | 94.8089
5.340079 |  | 0.5707787 | 29.7168 | 94.55336
5.518082 |  | 0.5723213 | 29.78343 | 94.8089
5.696084 |  | 0.5746353 | 29.8832 | 95.19223
5.874087 |  | 0.5754066 | 29.91641 | 95.32
6.05209 |  | 0.576435 | 29.96066 | 95.49037
6.230092 |  | 0.5754066 | 29.91641 | 95.32
6.408095 |  | 0.5728355 | 29.80561 | 94.89409
6.586098 |  | 0.5694931 | 29.66122 | 94.3404
6.7641 |  | 0.5705216 | 29.70569 | 94.51076
6.942103 |  | 0.5718071 | 29.76123 | 94.72372
7.120106 |  | 0.5718071 | 29.76123 | 94.72372
7.298108 |  | 0.5736069 | 29.83888 | 95.02186
7.476111 |  | 0.5736069 | 29.83888 | 95.02186
7.654114 |  | 0.5746353 | 29.8832 | 95.19223
7.832116 |  | 0.5759208 | 29.93854 | 95.40519
8.010119 |  | 0.5777206 | 30.01591 | 95.70333
8.188121 |  | 0.5792632 | 30.08214 | 95.95888
8.366124 |  | 0.578749 | 30.06007 | 95.87369
8.544127 |  | 0.5769493 | 29.98276 | 95.57555
8.722129 |  | 0.5725784 | 29.79452 | 94.8515
8.900132 |  | 0.5736069 | 29.83888 | 95.02186
9.078135 |  | 0.5741211 | 29.86104 | 95.10705
9.256137 |  | 0.5741211 | 29.86104 | 95.10705
9.43414 |  | 0.5748924 | 29.89427 | 95.23482
9.612143 |  | 0.5748924 | 29.89427 | 95.23482
9.790145 |  | 0.5741211 | 29.86104 | 95.10705
9.968148 |  | 0.576435 | 29.96066 | 95.49037
10.14615 |  | 0.5800346 | 30.11521 | 96.08665
10.32415 |  | 0.5795203 | 30.09316 | 96.00147
10.50216 |  | 0.5802917 | 30.12624 | 96.12924
10.68016 |  | 0.5759208 | 29.93854 | 95.40519
10.85816 |  | 0.5707787 | 29.7168 | 94.55336
11.03616 |  | 0.5718071 | 29.76123 | 94.72372
11.21417 |  | 0.5736069 | 29.83888 | 95.02186
11.39217 |  | 0.5741211 | 29.86104 | 95.10705
11.57017 |  | 0.5736069 | 29.83888 | 95.02186
11.74817 |  | 0.5736069 | 29.83888 | 95.02186
11.92618 |  | 0.5759208 | 29.93854 | 95.40519
12.10418 |  | 0.5759208 | 29.93854 | 95.40519
12.28218 |  | 0.5777206 | 30.01591 | 95.70333
12.46018 |  | 0.5800346 | 30.11521 | 96.08665
12.63819 |  | 0.5792632 | 30.08214 | 95.95888
12.81619 |  | 0.5769493 | 29.98276 | 95.57555
12.99419 |  | 0.5743782 | 29.87212 | 95.14964
13.1722 |  | 0.5761779 | 29.9496 | 95.44778
13.3502 |  | 0.5756637 | 29.92747 | 95.3626
13.5282 |  | 0.5728355 | 29.80561 | 94.89409
13.7062 |  | 0.5748924 | 29.89427 | 95.23482
13.88421 |  | 0.5759208 | 29.93854 | 95.40519
14.06221 |  | 0.5777206 | 30.01591 | 95.70333
14.24021 |  | 0.5795203 | 30.09316 | 96.00147
14.41821 |  | 0.5800346 | 30.11521 | 96.08665
14.59622 |  | 0.5826056 | 30.22532 | 96.51257
14.77422 |  | 0.5846625 | 30.31322 | 96.8533
14.95222 |  | 0.5823485 | 30.21432 | 96.46998
15.13022 |  | 0.5800346 | 30.11521 | 96.08665
15.30823 |  | 0.5759208 | 29.93854 | 95.40519
15.48623 |  | 0.5743782 | 29.87212 | 95.14964
15.66423 |  | 0.5736069 | 29.83888 | 95.02186
15.84223 |  | 0.5728355 | 29.80561 | 94.89409
16.02024 |  | 0.5723213 | 29.78343 | 94.8089
16.19824 |  | 0.5730926 | 29.8167 | 94.93668
16.37624 |  | 0.5736069 | 29.83888 | 95.02186
16.55425 |  | 0.5741211 | 29.86104 | 95.10705
16.73225 |  | 0.5777206 | 30.01591 | 95.70333
16.91025 |  | 0.5795203 | 30.09316 | 96.00147
17.08825 |  | 0.5795203 | 30.09316 | 96.00147
17.26626 |  | 0.5772064 | 29.99382 | 95.61815
17.44426 |  | 0.5725784 | 29.79452 | 94.8515
17.62226 |  | 0.5725784 | 29.79452 | 94.8515
17.80026 |  | 0.5707787 | 29.7168 | 94.55336
17.97827 |  | 0.5720642 | 29.77233 | 94.76631
18.15627 |  | 0.5756637 | 29.92747 | 95.3626
18.33427 |  | 0.5766922 | 29.97171 | 95.53296
18.51227 |  | 0.5748924 | 29.89427 | 95.23482
18.69028 |  | 0.5728355 | 29.80561 | 94.89409
18.86828 |  | 0.5761779 | 29.9496 | 95.44778
19.04628 |  | 0.5761779 | 29.9496 | 95.44778
19.22429 |  | 0.576435 | 29.96066 | 95.49037
19.40229 |  | 0.5754066 | 29.91641 | 95.32
19.58029 |  | 0.5700074 | 29.68346 | 94.42558
19.75829 |  | 0.566665 | 29.53871 | 93.87189
19.92443 |  | 0.5669221 | 29.54986 | 93.91448