## General
ID | Test identification
Test identification | Location | NWZ-BH-5027
Test identification | Sample | 12-5
Test identification | Depth | 11.77 | [m]
Test identification | Test number | DSS161
Specimen Visual Description
Specimen Visual Description | Stiff dark grey silty CLAY
Initial Specimen Conditions
Initial Specimen Conditions | Test start date | 11/07/2024
Initial Specimen Conditions | Type of sample | Undisturbed
Initial Specimen Conditions | Specimen orientation | Vertical
Initial Specimen Conditions | Diameter | 65.76 | [mm]
Initial Specimen Conditions | Length | 19.37 | [mm]
Initial Specimen Conditions | Water content | 15.86385 | [%]
Initial Specimen Conditions | Bulk density | 2.172755 | [Mg/m³]
Initial Specimen Conditions | Dry density | 1.875265 | [Mg/m³]
Initial Specimen Conditions | Void ratio | 0.4397963 | [-]
Initial Specimen Conditions | Degree of saturation | 97.39144 | [%]
Initial Specimen Conditions | Assumed particle density | 2.7 | [Mg/m³]
Initial Specimen Conditions | Torvane | 75 | [kPa]
Initial Specimen Conditions | Pocket penetrometer | 233 | [kPa]
Initial Specimen Conditions | Torvane 90° |  | [kPa]
Initial Specimen Conditions | Pocket penetrometer 90° |  | [kPa]
Consolidation - 1
Consolidation - 1 | svc | 370.279 | [kPa]
Consolidation - 1 | Vertical strain | 2.092927 | [%]
Consolidation - 1 | Bulk density | 2.197824 | [Mg/m³]
Consolidation - 1 | Dry density | 1.915352 | [Mg/m³]
Consolidation - 1 | Void ratio | 0.4096624 | [-]
Consolidation - 1 | Water content | 14.74778 | [%]
Consolidation - 2
Consolidation - 2 | svc | 117.2727 | [kPa]
Consolidation - 2 | Vertical strain | 1.855447 | [%]
Consolidation - 2 | Bulk density | 2.194926 | [Mg/m³]
Consolidation - 2 | Dry density | 1.910718 | [Mg/m³]
Consolidation - 2 | Void ratio | 0.4130816 | [-]
Consolidation - 2 | Water content | 14.87442 | [%]
Stress Controlled Cyclic Loading - Constant Vertical Stress
Stress Controlled Cyclic Loading - Constant Vertical Stress | sv |  | [kPa]
Stress Controlled Cyclic Loading - Constant Vertical Stress | Reference stress |  | [kPa]
Stress Controlled Cyclic Loading - Constant Vertical Stress | Mean tav |  | [kPa]
Stress Controlled Cyclic Loading - Constant Vertical Stress | Mean tcy |  | [kPa]
Stress Controlled Cyclic Loading - Constant Vertical Stress | Frequency |  | [Hz]
Stress Controlled Cyclic Loading - Constant Vertical Stress | Number of cycles applied (N) |  | [-]
Stress Controlled Cyclic Loading - Constant Vertical Stress | Vertical strain |  | [%]
Stress Controlled Cyclic Loading - Constant Vertical Stress | Bulk density |  | [Mg/m³]
Stress Controlled Cyclic Loading - Constant Vertical Stress | Dry density |  | [Mg/m³]
Stress Controlled Cyclic Loading - Constant Vertical Stress | Void ratio |  | [-]
Stress Controlled Cyclic Loading - Constant Vertical Stress | Cycle | gav | gcy | G | l
Stress Controlled Cyclic Loading - Constant Vertical Stress | [-] | [%] | [%] | [MPa] | [%]
Stress Controlled Cyclic Loading - Constant Vertical Stress
Stress Controlled Cyclic Loading - Constant Vertical Stress
Stress Controlled Cyclic Loading - Constant Vertical Stress
Stress Controlled Cyclic Loading - Constant Vertical Stress
Stress Controlled Cyclic Loading - Constant Vertical Stress
Stress Controlled Cyclic Loading - Constant Vertical Stress
Stress Controlled Cyclic Loading - Constant Vertical Stress
Stress Controlled Cyclic Loading - Constant Vertical Stress
Stress Controlled Cyclic Loading - Constant Vertical Stress
Stress Controlled Cyclic Loading - Constant Vertical Stress
Stress Controlled Cyclic Loading - Constant Vertical Stress
Stress Controlled Cyclic Loading - Constant Vertical Stress
Stress Controlled Cyclic Loading - Constant Vertical Stress
Stress Controlled Cyclic Loading - Constant Vertical Stress
Stress Controlled Cyclic Loading - Constant Vertical Stress
Stress Controlled Cyclic Loading - Constant Vertical Stress
Stress Controlled Cyclic Loading - Constant Vertical Stress
Stress Controlled Cyclic Loading - Constant Vertical Stress
Stress Controlled Cyclic Loading - Constant Vertical Stress
Stress Controlled Cyclic Loading - Constant Vertical Stress
Stress Controlled Cyclic Loading - Constant Vertical Stress
Stress Controlled Cyclic Loading - Constant Vertical Stress
Stress Controlled Cyclic Loading - Constant Vertical Stress
Stress Controlled Cyclic Loading - Constant Vertical Stress
Stress Controlled Cyclic Loading - Constant Vertical Stress
Stress Controlled Cyclic Loading - Constant Vertical Stress
Stress Controlled Cyclic Loading - Constant Vertical Stress
Stress Controlled Cyclic Loading - Constant Vertical Stress
Stress Controlled Cyclic Loading - Constant Vertical Stress
Stress Controlled Cyclic Loading - Constant Vertical Stress
Consolidation - 3
Consolidation - 3 | svc |  | [kPa]
Consolidation - 3 | Vertical strain |  | [%]
Consolidation - 3 | Bulk density |  | [Mg/m³]
Consolidation - 3 | Dry density |  | [Mg/m³]
Consolidation - 3 | Void ratio |  | [-]
Consolidation - 3 | Water content |  | [%]
Shearing - Constant Vertical Stress
At peak shear stress
Shearing - Constant Vertical Stress - At peak shear stress | Shear stress |  | [kPa]
Shearing - Constant Vertical Stress - At peak shear stress | Shear strain |  | [%]
Shearing - Constant Vertical Stress - At peak shear stress | Vertical stress |  | [kPa]
Shearing - Constant Vertical Stress - At peak shear stress | Vertical strain |  | [%]
Shearing - Constant Vertical Stress - At peak shear stress | Bulk density |  | [Mg/m³]
Shearing - Constant Vertical Stress - At peak shear stress | Dry density |  | [Mg/m³]
Shearing - Constant Vertical Stress - At peak shear stress | Void ratio |  | [-]
Shearing - Constant Vertical Stress - At peak shear stress | Rate of strain |  | [%/hour]
At 15 % shear strain
Shearing - Constant Vertical Stress - At 15 % shear strain | Shear stress |  | [kPa]
Shearing - Constant Vertical Stress - At 15 % shear strain | Vertical stress |  | [kPa]
Shearing - Constant Vertical Stress - At 15 % shear strain | Vertical strain |  | [%]
Shearing - Constant Vertical Stress - At 15 % shear strain | Bulk density |  | [Mg/m³]
Shearing - Constant Vertical Stress - At 15 % shear strain | Dry density |  | [Mg/m³]
Shearing - Constant Vertical Stress - At 15 % shear strain | Void ratio |  | [-]
Shearing - Constant Volume
At peak shear stress
Shearing - Constant Volume - At peak shear stress | Shear stress | 262.3712 | [kPa]
Shearing - Constant Volume - At peak shear stress | Shear strain | 30.03472 | [%]
Shearing - Constant Volume - At peak shear stress | Shear induced -Dsv | -177.7492 | [kPa]
Shearing - Constant Volume - At peak shear stress | Vertical stress | 295.1397 | [kPa]
Shearing - Constant Volume - At peak shear stress | Vertical strain | -0.001578067 | [%]
Shearing - Constant Volume - At peak shear stress | Rate of strain | 2.998474 | [%/hour]
At 15 % shear strain
Shearing - Constant Volume - At 15 % shear strain | Shear stress | 228.3989 | [kPa]
Shearing - Constant Volume - At 15 % shear strain | Shear induced -Dsv | -158.0516 | [kPa]
Shearing - Constant Volume - At 15 % shear strain | Vertical stress | 275.4421 | [kPa]
Shearing - Constant Volume - At 15 % shear strain | Vertical strain | -0.001578067 | [%]
Final Specimen Conditions
Final Specimen Conditions | Water content | 14.87524 | [%]
Final Specimen Conditions | Bulk Density | 2.194907 | [Mg/m³]
Final Specimen Conditions | Dry density | 1.910687 | [Mg/m³]
Final Specimen Conditions | Void ratio | 0.4131039 | [-]

## Consolidation - 1
Consolidation - 1
Root Time | Vertical Strain | Vertical Consolidation Stress
[minutes0.5] | [%] | [kPa]
0 | 0 | 9.245197
0.4281744 | 0 | 9.922393
0.8266398 | 0.0005162623 | 11.424
1.23153 | 0.001548787 | 14.22111
1.638088 | 0.006195147 | 17.48932
2.04532 | 0.01600413 | 22.17081
2.452889 | 0.03045947 | 27.38227
2.860653 | 0.04439855 | 34.12479
3.268537 | 0.06504904 | 41.45617
3.676502 | 0.09292721 | 50.08306
4.084524 | 0.1264843 | 59.68157
4.492586 | 0.167269 | 70.04561
4.90068 | 0.2132163 | 81.58739
5.308798 | 0.2627775 | 94.13024
5.716934 | 0.3231802 | 107.9097
6.125085 | 0.3840991 | 122.1897
6.533248 | 0.4532783 | 137.8535
6.941422 | 0.5302013 | 154.4007
7.349603 | 0.6081569 | 172.0078
7.757792 | 0.6959215 | 190.2921
8.165986 | 0.7836861 | 209.9896
8.574186 | 0.8817759 | 230.5116
8.98239 | 0.9819308 | 252.123
9.390598 | 1.092411 | 274.5293
9.798809 | 1.217346 | 298.3784
10.20702 | 1.362416 | 322.7575
10.61524 | 1.528653 | 348.1965
11.02346 | 1.706247 | 370.6028
11.43168 | 1.775942 | 370.279
11.8399 | 1.808983 | 370.544
12.24813 | 1.832731 | 370.5145
12.65636 | 1.849768 | 370.5145
13.06458 | 1.863707 | 370.5145
13.47281 | 1.875065 | 370.544
13.88104 | 1.88539 | 370.6028
14.28927 | 1.894166 | 370.4556
14.69751 | 1.902943 | 370.544
15.10574 | 1.909654 | 370.3378
15.51397 | 1.916366 | 370.3967
15.92221 | 1.923593 | 370.279
16.33044 | 1.930305 | 370.7795
16.73868 | 1.933918 | 370.5145
17.14691 | 1.940114 | 370.544
17.55515 | 1.948374 | 370.3967
17.96339 | 1.949406 | 370.544
18.37163 | 1.954053 | 370.3967
18.77987 | 1.956118 | 370.5145
19.1881 | 1.960248 | 370.5145
19.59634 | 1.965927 | 370.5145
20.00458 | 1.972638 | 370.6617
20.41282 | 1.973154 | 370.279
20.82106 | 1.974187 | 370.3967
21.2293 | 1.977801 | 370.544
21.63754 | 1.984512 | 370.5145
22.04579 | 1.986061 | 370.3378
22.45403 | 1.988126 | 370.5145
22.86227 | 1.990707 | 370.3967
23.27051 | 1.993805 | 370.3378
23.67875 | 1.996386 | 370.4556
24.087 | 1.998967 | 370.279
24.49524 | 2.002581 | 370.279
24.90348 | 2.002581 | 370.3967
25.31172 | 2.007744 | 370.3378
25.71997 | 2.011874 | 370.3378
26.12821 | 2.014455 | 370.544
26.53645 | 2.018069 | 370.3378
26.9447 | 2.019618 | 370.544
27.35294 | 2.023232 | 370.544
27.76118 | 2.026329 | 370.544
28.16943 | 2.030459 | 370.3378
28.57767 | 2.033041 | 370.4556
28.98592 | 2.037687 | 370.544
29.39416 | 2.039752 | 370.3967
29.8024 | 2.041817 | 370.279
30.21065 | 2.045431 | 370.6028
30.61889 | 2.048529 | 370.3378
31.02714 | 2.050594 | 370.3378
31.43538 | 2.053691 | 370.3378
31.84363 | 2.056273 | 370.544
32.25187 | 2.058854 | 370.5145
32.66012 | 2.061951 | 370.3967
33.06836 | 2.064533 | 370.279
33.47661 | 2.06763 | 370.279
33.88485 | 2.069695 | 370.3378
34.2931 | 2.072793 | 370.279
34.70134 | 2.074342 | 370.279
35.10959 | 2.076923 | 370.279
35.51784 | 2.077956 | 370.5145
35.92608 | 2.083118 | 370.544
36.33433 | 2.088281 | 370.544
36.74257 | 2.088281 | 370.5145
37.15082 | 2.092927 | 370.279

## Consolidation - 2
Consolidation - 2
Root Time | Vertical Strain | Vertical Consolidation Stress
[minutes0.5] | [%] | [kPa]
37.41702 | 2.092927 | 370.3378
37.41925 | 2.093443 | 370.544
37.42593 | 2.092927 | 369.2484
37.43706 | 2.092927 | 367.5702
37.45264 | 2.092927 | 365.3619
37.47266 | 2.092927 | 362.0937
37.49711 | 2.092927 | 358.2072
37.52599 | 2.091895 | 353.5846
37.55929 | 2.088797 | 348.3731
37.59699 | 2.083634 | 342.1901
37.63908 | 2.081569 | 335.8009
37.68554 | 2.078988 | 328.175
37.73637 | 2.074342 | 319.9604
37.79153 | 2.066082 | 311.3629
37.85102 | 2.061435 | 301.7055
37.91482 | 2.057821 | 291.5181
37.98289 | 2.04698 | 280.7124
38.05522 | 2.036655 | 269.0529
38.13179 | 2.030976 | 256.5984
38.21256 | 2.019102 | 243.82
38.29752 | 2.007744 | 229.9227
38.38663 | 1.992772 | 215.8783
38.47986 | 1.980382 | 200.2439
38.5772 | 1.959732 | 184.5212
38.67859 | 1.944244 | 168.239
38.78402 | 1.922561 | 150.8969
38.89344 | 1.895199 | 133.1721
39.00684 | 1.868869 | 117.2727
39.12416 | 1.857512 | 117.5671
39.24538 | 1.856995 | 117.6849
39.37046 | 1.85493 | 117.4493
39.49937 | 1.853382 | 117.3904
39.63206 | 1.850284 | 117.2727
39.7685 | 1.850284 | 117.2727
39.90865 | 1.849768 | 117.2727
40.05247 | 1.849768 | 117.7438
40.19992 | 1.847186 | 117.2138
40.35096 | 1.849251 | 117.5082
40.50556 | 1.847186 | 117.3904
40.66366 | 1.847186 | 117.4493
40.82524 | 1.844605 | 117.2727
40.99024 | 1.844605 | 117.4493
41.15864 | 1.845121 | 117.3316
41.33038 | 1.842024 | 117.3904
41.50542 | 1.844089 | 117.5082
41.68373 | 1.84254 | 117.2138
41.86526 | 1.840991 | 117.1549
42.04997 | 1.841507 | 117.4493
42.23782 | 1.841507 | 117.4493
42.42876 | 1.841507 | 117.2727
42.62276 | 1.841507 | 117.4493
42.81978 | 1.840991 | 117.2727
43.01976 | 1.840991 | 117.2727
43.22268 | 1.840991 | 117.2727
43.42849 | 1.839959 | 117.5082
43.63714 | 1.840475 | 117.2727
43.8486 | 1.839959 | 117.2727
44.06283 | 1.839959 | 117.2727
44.27979 | 1.839442 | 117.3316
44.49944 | 1.839959 | 117.5671
44.72173 | 1.839442 | 117.3316
44.94664 | 1.838926 | 117.3316
45.17411 | 1.839442 | 117.2727
45.40411 | 1.839442 | 117.7438
45.63661 | 1.839442 | 117.5082
45.87156 | 1.839442 | 117.3316
46.10893 | 1.839442 | 117.3904
46.34868 | 1.837894 | 117.2138
46.59077 | 1.837894 | 117.3316
46.83517 | 1.838926 | 117.3904
47.08184 | 1.838926 | 117.4493
47.33075 | 1.838926 | 117.5671
47.58186 | 1.83841 | 117.5671
47.83513 | 1.83841 | 117.2138
48.09054 | 1.837894 | 117.3316
48.34804 | 1.837894 | 117.2727
48.60761 | 1.838926 | 117.2138
48.86921 | 1.839442 | 117.2138
49.13281 | 1.838926 | 117.2727
49.39838 | 1.838926 | 117.3904
49.66588 | 1.839442 | 117.2727
49.93529 | 1.838926 | 117.5082
50.20657 | 1.839442 | 117.3316
50.4797 | 1.839442 | 117.5671
50.75464 | 1.839442 | 117.3316
51.03136 | 1.839442 | 117.2138
51.30984 | 1.839442 | 117.2138
51.59005 | 1.839442 | 117.2727
51.87196 | 1.838926 | 117.2727
52.15554 | 1.839442 | 117.5082
52.44076 | 1.839442 | 117.2727
52.7276 | 1.839442 | 117.2727
53.01604 | 1.839959 | 117.5671
53.30603 | 1.839442 | 117.5671
53.59757 | 1.839442 | 117.5082
53.89063 | 1.839442 | 117.4493
54.18518 | 1.839442 | 117.3316
54.48119 | 1.839442 | 117.3316
54.77865 | 1.839442 | 117.2727
55.07752 | 1.839442 | 117.3316
55.37779 | 1.839442 | 117.2727
55.67944 | 1.840991 | 117.2727
55.98244 | 1.840991 | 117.3316
56.28677 | 1.840991 | 117.3316
56.5924 | 1.842024 | 117.2727
56.89933 | 1.840991 | 117.2727
57.20752 | 1.841507 | 117.3904
57.51695 | 1.840991 | 117.3316
57.82762 | 1.842024 | 117.2727
58.13949 | 1.844089 | 117.2727
58.45254 | 1.844089 | 117.1549
58.76677 | 1.845121 | 117.2727
59.08215 | 1.844605 | 117.2138
59.39865 | 1.845121 | 117.3316
59.71627 | 1.844605 | 117.3904
60.03499 | 1.844089 | 117.2727
60.35478 | 1.845121 | 117.2727
60.67564 | 1.846154 | 117.3316
60.99754 | 1.845638 | 117.3316
61.32047 | 1.846154 | 117.3316
61.64441 | 1.846154 | 117.3316
61.96935 | 1.84667 | 117.3316
62.29526 | 1.847703 | 117.5082
62.62215 | 1.847703 | 117.3316
62.94998 | 1.84667 | 117.3316
63.27875 | 1.847186 | 117.4493
63.60844 | 1.847703 | 117.2727
63.93903 | 1.847186 | 117.3904
64.27052 | 1.847186 | 117.2138
64.60289 | 1.847186 | 117.2138
64.93612 | 1.847186 | 117.3316
65.27021 | 1.848219 | 117.5082
65.60513 | 1.847703 | 117.5082
65.94088 | 1.848219 | 117.3316
66.27745 | 1.847703 | 117.3904
66.61481 | 1.847703 | 117.5671
66.95297 | 1.847186 | 117.3316
67.2919 | 1.847186 | 117.5082
67.6316 | 1.848219 | 117.3904
67.97205 | 1.847703 | 117.5082
68.31325 | 1.84667 | 117.3316
68.65518 | 1.848735 | 117.2727
68.99783 | 1.848219 | 117.3316
69.34119 | 1.849251 | 117.2727
69.68524 | 1.847703 | 117.3904
70.02999 | 1.849251 | 117.4493
70.37542 | 1.848735 | 117.4493
70.72152 | 1.850284 | 117.4493
71.06828 | 1.849768 | 117.5082
71.41568 | 1.849768 | 117.1549
71.76373 | 1.850284 | 117.4493
72.11241 | 1.850284 | 117.4493
72.46171 | 1.851316 | 117.2138
72.81163 | 1.851316 | 117.2727
73.16215 | 1.851316 | 117.2727
73.51326 | 1.851316 | 117.3316
73.86497 | 1.852349 | 117.2138
74.21725 | 1.852349 | 117.2138
74.5701 | 1.851833 | 117.2727
74.92352 | 1.852865 | 117.5671
75.27749 | 1.855447 | 117.3316
75.46059 | 1.855447 | 117.2727

## Cyclic Preshear
Stress Controlled Cyclic Loading - Constant Vertical Stress
Number of Cycles | Shear Stress | Shear Strain | Shear induced -DVertical Stress | Shear induced -Δσv/σvc | Vertical stress | Vertical strain | Vertical stress / consolidation Stress | Shear Stress / Consolidation Stress | Number of Cycles | Shear modulus | Damping ratio
[-] | [kPa] | [%] | [kPa] | [-] | [kPa] | [%] | [-] | [-] | [-] | [MPa] | [%]

## Consolidation - 3
Consolidation - 3
Root Time | Vertical Strain | Vertical Consolidation Stress
[minutes0.5] | [%] | [kPa]

## Shearing
Shearing Stage - Constant Vertical Stress | [7 empty] | Shearing Stage - Constant Volume
Shear Strain | Shear Stress | Shear Induced -DVertical Stress | Vertical Stress | Shear Induced ΔVertical Strain | Shear Stress / Consolidation Stress | Vertical Stress / Consolidation Stress | Shear Modulus | Shear Strain | Shear Stress | Shear induced -DVertical Stress | Vertical Stress | Shear Induced DVertical Strain | Shear Stress / Consolidation Stress | Vertical Stress / Consolidation Stress | Shear Modulus
[%] | [kPa] | [kPa] | [kPa] | [%] | [-] | [-] | [MPa] | [%] | [kPa] | [kPa] | [kPa] | [%] | [-] | [-] | [MPa]
[8 empty] | 0 | 0.2981134 | 0 | 117.3904 | 0 | 0.002539503 | 1
[8 empty] | 0.04892162 | 16.37303 | -1.030516 | 118.421 | -0.001052045 | 0.139475 | 1.008779 | 32.85851
[8 empty] | 0.09942136 | 29.50358 | -0.4122062 | 117.8027 | -0.001578067 | 0.2513287 | 1.003511 | 29.37545
[8 empty] | 0.1499211 | 41.22086 | -6.448083 | 123.8385 | -0.001578067 | 0.3511432 | 1.054929 | 27.29619
[8 empty] | 0.1972646 | 49.69944 | -12.92561 | 130.3161 | -0.001578067 | 0.4233687 | 1.110108 | 25.04318
[8 empty] | 0.2509206 | 58.35455 | -15.28107 | 132.6715 | -0.001578067 | 0.4970979 | 1.130173 | 23.13738
[8 empty] | 0.2998422 | 64.83096 | -22.99522 | 140.3857 | -0.001578067 | 0.5522678 | 1.195887 | 21.52227
[8 empty] | 0.3487638 | 71.54291 | -27.17617 | 144.5666 | -0.001052045 | 0.6094441 | 1.231502 | 20.42781
[8 empty] | 0.4013677 | 77.37149 | -30.76825 | 148.1587 | -0.001578067 | 0.6590953 | 1.262102 | 19.20269
[8 empty] | 0.446607 | 82.37582 | -35.00809 | 152.3985 | -0.001578067 | 0.7017251 | 1.298219 | 18.37806
[8 empty] | 0.4992109 | 87.32111 | -36.89246 | 154.2829 | -0.001578067 | 0.7438519 | 1.314271 | 17.43211
[8 empty] | 0.5497107 | 91.0887 | -40.04289 | 157.4333 | -0.001578067 | 0.7759465 | 1.341109 | 16.51607
[8 empty] | 0.5986323 | 95.15077 | -41.92726 | 159.3177 | -0.001578067 | 0.8105496 | 1.357161 | 15.8449
[8 empty] | 0.6475539 | 98.71231 | -45.81378 | 163.2042 | -0.001052045 | 0.8408888 | 1.390268 | 15.19784
[8 empty] | 0.6964755 | 102.1266 | -47.34483 | 164.7353 | -0.001578067 | 0.869974 | 1.403311 | 14.62054
[8 empty] | 0.7490794 | 104.8048 | -46.84429 | 164.2347 | -0.001052045 | 0.8927881 | 1.399047 | 13.95135
[8 empty] | 0.8011573 | 108.3368 | -51.11357 | 168.504 | -0.001578067 | 0.9228759 | 1.435415 | 13.48533
[8 empty] | 0.8485008 | 111.074 | -55.11786 | 172.5083 | -0.001578067 | 0.9461927 | 1.469526 | 13.05548
[8 empty] | 0.9005786 | 113.3694 | -56.08949 | 173.4799 | -0.001578067 | 0.9657463 | 1.477803 | 12.5554
[8 empty] | 0.9495003 | 115.9004 | -58.50384 | 175.8943 | -0.001578067 | 0.9873071 | 1.49837 | 12.17507
[8 empty] | 0.9984219 | 118.3726 | -63.65642 | 181.0469 | -0.001578067 | 1.008366 | 1.542262 | 11.82611
[8 empty] | 1.049448 | 120.0497 | -63.00867 | 180.3991 | -0.001052045 | 1.022653 | 1.536744 | 11.41092
[8 empty] | 1.096265 | 122.1391 | -64.33361 | 181.7241 | -0.001578067 | 1.040452 | 1.548031 | 11.11419
[8 empty] | 1.148869 | 124.6701 | -64.33361 | 181.7241 | -0.001578067 | 1.062012 | 1.548031 | 10.8256
[8 empty] | 1.200947 | 125.4639 | -64.74582 | 182.1363 | -0.001578067 | 1.068774 | 1.551543 | 10.42226
[8 empty] | 1.24829 | 127.2883 | -67.83737 | 185.2278 | -0.001052045 | 1.084316 | 1.577878 | 10.17313
[8 empty] | 1.294056 | 128.4945 | -65.36413 | 182.7546 | -0.001578067 | 1.094591 | 1.55681 | 9.906559
[8 empty] | 1.346134 | 129.7005 | -65.98244 | 183.3729 | -0.001578067 | 1.104864 | 1.562077 | 9.612896
[8 empty] | 1.395055 | 131.2305 | -68.45568 | 185.8461 | -0.001052045 | 1.117898 | 1.583145 | 9.385463
[8 empty] | 1.450815 | 133.4375 | -71.1939 | 188.5843 | -0.001578067 | 1.136698 | 1.606471 | 9.176868
[8 empty] | 1.496581 | 134.6437 | -73.87324 | 191.2637 | -0.001578067 | 1.146973 | 1.629295 | 8.976835
[8 empty] | 1.548659 | 135.7614 | -73.43159 | 190.822 | -0.001578067 | 1.156495 | 1.625533 | 8.747137
[8 empty] | 1.596002 | 136.1726 | -72.63663 | 190.0271 | -0.002104089 | 1.159997 | 1.618761 | 8.513426
[8 empty] | 1.644924 | 137.9087 | -73.43159 | 190.822 | -0.001578067 | 1.174786 | 1.625533 | 8.365771
[8 empty] | 1.695423 | 138.8497 | -75.13931 | 192.5298 | -0.001052045 | 1.182803 | 1.64008 | 8.172096
[8 empty] | 1.747501 | 139.7319 | -77.67143 | 195.0619 | -0.001578067 | 1.190318 | 1.66165 | 7.979038
[8 empty] | 1.796423 | 140.938 | -77.49477 | 194.8852 | -0.001578067 | 1.200592 | 1.660145 | 7.828887
[8 empty] | 1.847449 | 141.7319 | -74.69766 | 192.0881 | -0.001578067 | 1.207355 | 1.636318 | 7.655627
[8 empty] | 1.89637 | 143.1441 | -77.20034 | 194.5908 | -0.001052045 | 1.219385 | 1.657637 | 7.5326
[8 empty] | 1.945292 | 143.9969 | -77.73032 | 195.1208 | -0.001578067 | 1.226649 | 1.662152 | 7.387004
[8 empty] | 1.99737 | 144.673 | -75.87539 | 193.2658 | -0.002104089 | 1.232409 | 1.646351 | 7.228249
[8 empty] | 2.046291 | 145.9969 | -80.11522 | 197.5057 | -0.001578067 | 1.243686 | 1.682468 | 7.120138
[8 empty] | 2.098895 | 146.5552 | -76.34648 | 193.7369 | -0.001052045 | 1.248442 | 1.650364 | 6.968287
[8 empty] | 2.149395 | 147.5552 | -83.03011 | 200.4206 | -0.001578067 | 1.256961 | 1.707299 | 6.851093
[8 empty] | 2.198317 | 148.673 | -82.29403 | 199.6845 | -0.001578067 | 1.266483 | 1.701028 | 6.749475
[8 empty] | 2.248816 | 149.6141 | -82.91234 | 200.3028 | -0.001578067 | 1.2745 | 1.706295 | 6.639757
[8 empty] | 2.297738 | 150.2313 | -85.38558 | 202.776 | -0.001578067 | 1.279758 | 1.727364 | 6.525253
[8 empty] | 2.34666 | 151.6141 | -85.2678 | 202.6582 | -0.0005260223 | 1.291537 | 1.726361 | 6.448145
[8 empty] | 2.395581 | 151.5542 | -86.59275 | 203.9832 | -0.001578067 | 1.291027 | 1.737647 | 6.313962
[8 empty] | 2.448185 | 152.4364 | -85.88611 | 203.2766 | -0.002104089 | 1.298542 | 1.731628 | 6.214328
[8 empty] | 2.497107 | 153.0242 | -83.5012 | 200.8916 | -0.001578067 | 1.303549 | 1.711312 | 6.116122
[8 empty] | 2.546028 | 153.4354 | -84.53172 | 201.9222 | -0.001578067 | 1.307052 | 1.72009 | 6.014751
[8 empty] | 2.59495 | 153.9643 | -84.8556 | 202.246 | -0.001578067 | 1.311558 | 1.722849 | 5.921741
[8 empty] | 2.64545 | 154.0221 | -82.73568 | 200.1261 | -0.001578067 | 1.31205 | 1.704791 | 5.810885
[8 empty] | 2.69595 | 154.5511 | -85.20892 | 202.5994 | -0.001578067 | 1.316556 | 1.725859 | 5.721656
[8 empty] | 2.748553 | 156.1693 | -88.30046 | 205.6909 | -0.001578067 | 1.330341 | 1.752195 | 5.671028
[8 empty] | 2.795371 | 156.2272 | -88.35935 | 205.7498 | -0.001578067 | 1.330834 | 1.752696 | 5.57812
[8 empty] | 2.847975 | 157.6983 | -90.86203 | 208.2525 | -0.001052045 | 1.343366 | 1.774016 | 5.526741
[8 empty] | 2.895318 | 157.6384 | -88.53601 | 205.9265 | -0.001052045 | 1.342856 | 1.754201 | 5.434301
[8 empty] | 2.947396 | 158.1084 | -89.03654 | 206.427 | -0.001578067 | 1.34686 | 1.758465 | 5.354229
[8 empty] | 2.996318 | 158.6963 | -88.91877 | 206.3092 | -0.001578067 | 1.351867 | 1.757462 | 5.286428
[8 empty] | 3.043661 | 159.0486 | -90.74426 | 208.1347 | -0.001578067 | 1.354869 | 1.773012 | 5.215775
[8 empty] | 3.095739 | 159.6364 | -92.30475 | 209.6952 | -0.001578067 | 1.359876 | 1.786305 | 5.14702
[8 empty] | 3.148343 | 159.9886 | -92.0692 | 209.4596 | -0.001052045 | 1.362876 | 1.784299 | 5.072209
[8 empty] | 3.195686 | 160.3115 | -90.65593 | 208.0464 | -0.001578067 | 1.365627 | 1.77226 | 5.007169
[8 empty] | 3.242504 | 160.8994 | -91.27424 | 208.6647 | -0.001578067 | 1.370635 | 1.777527 | 4.953003
[8 empty] | 3.295108 | 161.6344 | -93.8358 | 211.2262 | -0.001578067 | 1.376896 | 1.799348 | 4.896238
[8 empty] | 3.348764 | 162.3694 | -95.27852 | 212.669 | -0.001578067 | 1.383157 | 1.811638 | 4.839735
[8 empty] | 3.397685 | 162.3095 | -93.39415 | 210.7846 | -0.001578067 | 1.382647 | 1.795586 | 4.768288
[8 empty] | 3.445029 | 162.8385 | -94.42467 | 211.8151 | -0.001578067 | 1.387153 | 1.804364 | 4.718115
[8 empty] | 3.499211 | 163.7796 | -98.48784 | 215.8783 | -0.001052045 | 1.39517 | 1.838977 | 4.671953
[8 empty] | 3.548133 | 163.9847 | -97.60455 | 214.995 | -0.002630112 | 1.396917 | 1.831452 | 4.613317
[8 empty] | 3.598632 | 164.867 | -99.66558 | 217.056 | -0.001578067 | 1.404433 | 1.849009 | 4.573095
[8 empty] | 3.649132 | 165.602 | -99.10615 | 216.4966 | -0.001578067 | 1.410694 | 1.844244 | 4.529952
[8 empty] | 3.698054 | 165.2477 | -99.40059 | 216.791 | -0.001578067 | 1.407676 | 1.846752 | 4.460444
[8 empty] | 3.745397 | 166.1301 | -98.57617 | 215.9666 | -0.001578067 | 1.415192 | 1.839729 | 4.42762
[8 empty] | 3.798001 | 166.2468 | -99.57725 | 216.9677 | -0.001578067 | 1.416187 | 1.848257 | 4.369369
[8 empty] | 3.844819 | 166.658 | -99.96001 | 217.3505 | -0.001578067 | 1.41969 | 1.851517 | 4.32686
[8 empty] | 3.899001 | 167.8052 | -101.7855 | 219.1759 | -0.001052045 | 1.429463 | 1.867068 | 4.296156
[8 empty] | 3.947922 | 167.8043 | -99.40059 | 216.791 | -0.001578067 | 1.429454 | 1.846752 | 4.242894
[8 empty] | 3.995266 | 168.0683 | -100.49 | 217.8804 | -0.002104089 | 1.431703 | 1.856032 | 4.199225
[8 empty] | 4.045765 | 168.8623 | -101.285 | 218.6754 | -0.001578067 | 1.438467 | 1.862804 | 4.166434
[8 empty] | 4.096265 | 169.1851 | -101.7266 | 219.1171 | -0.001578067 | 1.441217 | 1.866566 | 4.122951
[8 empty] | 4.145187 | 169.3314 | -99.72446 | 217.1149 | -0.001578067 | 1.442463 | 1.849511 | 4.07782
[8 empty] | 4.197791 | 169.8014 | -100.8139 | 218.2043 | -0.001578067 | 1.446467 | 1.858791 | 4.037917
[8 empty] | 4.249868 | 170.6542 | -100.8728 | 218.2632 | -0.001578067 | 1.453732 | 1.859293 | 4.008503
[8 empty] | 4.297212 | 171.2127 | -101.7266 | 219.1171 | -0.001578067 | 1.458489 | 1.866566 | 3.977337
[8 empty] | 4.344555 | 171.5356 | -103.8465 | 221.237 | -0.001578067 | 1.46124 | 1.884625 | 3.941428
[8 empty] | 4.395055 | 172.7418 | -109.2346 | 226.6251 | -0.001052045 | 1.471515 | 1.930524 | 3.923585
[8 empty] | 4.447133 | 173.3297 | -107.8508 | 225.2413 | -0.001578067 | 1.476523 | 1.918736 | 3.890856
[8 empty] | 4.499737 | 173.2109 | -106.9381 | 224.3285 | -0.001578067 | 1.475511 | 1.910961 | 3.84273
[8 empty] | 4.54708 | 174.4171 | -109.1758 | 226.5662 | -0.001578067 | 1.485786 | 1.930023 | 3.829248
[8 empty] | 4.596002 | 175.4172 | -110.7657 | 228.1561 | -0.001578067 | 1.494306 | 1.943567 | 3.810248
[8 empty] | 4.644924 | 175.0629 | -109.058 | 226.4484 | -0.002104089 | 1.491288 | 1.929019 | 3.762491
[8 empty] | 4.69858 | 175.7391 | -108.3219 | 225.7124 | -0.001578067 | 1.497048 | 1.922749 | 3.733915
[8 empty] | 4.744345 | 175.4732 | -107.6742 | 225.0646 | -0.001578067 | 1.494783 | 1.917231 | 3.692292
[8 empty] | 4.798527 | 175.8843 | -107.4092 | 224.7996 | -0.001578067 | 1.498285 | 1.914974 | 3.659169
[8 empty] | 4.847449 | 177.5617 | -108.8813 | 226.2718 | -0.001578067 | 1.512573 | 1.927514 | 3.656842
[8 empty] | 4.897948 | 177.0013 | -107.2914 | 224.6818 | -0.001578067 | 1.5078 | 1.91397 | 3.607697
[8 empty] | 4.945292 | 177.7364 | -109.6174 | 227.0079 | -0.001578067 | 1.514062 | 1.933785 | 3.588025
[8 empty] | 4.99737 | 178.0004 | -110.0885 | 227.4789 | -0.001052045 | 1.516311 | 1.937798 | 3.555916
[8 empty] | 5.044713 | 178.4117 | -111.4135 | 228.8039 | -0.001578067 | 1.519815 | 1.949085 | 3.530698
[8 empty] | 5.096791 | 178.8229 | -112.1495 | 229.54 | -0.001578067 | 1.523317 | 1.955355 | 3.50269
[8 empty] | 5.144135 | 179.1459 | -112.6501 | 230.0405 | -0.002104089 | 1.526069 | 1.959619 | 3.476732
[8 empty] | 5.193056 | 180.146 | -113.7984 | 231.1888 | -0.001052045 | 1.534588 | 1.969401 | 3.463238
[8 empty] | 5.247238 | 180.3511 | -113.2978 | 230.6883 | -0.001578067 | 1.536335 | 1.965137 | 3.431385
[8 empty] | 5.297738 | 180.5562 | -114.4756 | 231.866 | -0.001578067 | 1.538083 | 1.975169 | 3.402548
[8 empty] | 5.345082 | 181.0264 | -114.0928 | 231.4832 | -0.001578067 | 1.542088 | 1.971909 | 3.381207
[8 empty] | 5.395581 | 181.4082 | -112.5323 | 229.9227 | -0.001578067 | 1.54534 | 1.958616 | 3.356637
[8 empty] | 5.446081 | 180.2884 | -113.1801 | 230.5705 | -0.001578067 | 1.535801 | 1.964133 | 3.304951
[8 empty] | 5.497107 | 180.4935 | -111.1779 | 228.5684 | -0.001578067 | 1.537549 | 1.947078 | 3.278005
[8 empty] | 5.547607 | 180.8753 | -112.5912 | 229.9816 | -0.001052045 | 1.540801 | 1.959117 | 3.255048
[8 empty] | 5.591268 | 180.4034 | -111.119 | 228.5095 | -0.001578067 | 1.536781 | 1.946576 | 3.221189
[8 empty] | 5.648606 | 181.9628 | -114.8289 | 232.2193 | -0.001578067 | 1.550065 | 1.978179 | 3.216098
[8 empty] | 5.692793 | 181.6087 | -115.3589 | 232.7493 | -0.001578067 | 1.547048 | 1.982694 | 3.184914
[8 empty] | 5.746449 | 181.4016 | -113.9161 | 231.3066 | -0.001052045 | 1.545284 | 1.970404 | 3.151572
[8 empty] | 5.793793 | 182.284 | -117.5082 | 234.8987 | -0.001578067 | 1.552801 | 2.001003 | 3.141049
[8 empty] | 5.842714 | 182.4303 | -115.9772 | 233.3676 | -0.001578067 | 1.554047 | 1.987961 | 3.117253
[8 empty] | 5.896896 | 182.6943 | -116.6544 | 234.0448 | -0.001578067 | 1.556296 | 1.99373 | 3.093087
[8 empty] | 5.945818 | 182.9584 | -116.9488 | 234.3392 | -0.001578067 | 1.558546 | 1.996238 | 3.072079
[8 empty] | 5.99474 | 182.8691 | -115.5061 | 232.8965 | -0.001578067 | 1.557785 | 1.983948 | 3.04552
[8 empty] | 6.046817 | 183.1626 | -117.361 | 234.7514 | -0.001578067 | 1.560285 | 1.999749 | 3.024144
[8 empty] | 6.097317 | 183.4855 | -118.5387 | 235.9292 | -0.001578067 | 1.563036 | 2.009782 | 3.004394
[8 empty] | 6.144661 | 183.4847 | -116.8899 | 234.2804 | -0.002104089 | 1.563029 | 1.995736 | 2.981231
[8 empty] | 6.193582 | 183.6015 | -115.7416 | 233.1321 | -0.001052045 | 1.564024 | 1.985954 | 2.95957
[8 empty] | 6.246186 | 184.0716 | -117.6849 | 235.0753 | -0.001052045 | 1.568029 | 2.002508 | 2.942172
[8 empty] | 6.298264 | 184.424 | -117.5671 | 234.9575 | -0.001578067 | 1.571031 | 2.001505 | 2.923439
[8 empty] | 6.345608 | 184.5409 | -115.8594 | 233.2498 | -0.001578067 | 1.572027 | 1.986958 | 2.90347
[8 empty] | 6.396107 | 185.0111 | -117.1255 | 234.5159 | -0.001052045 | 1.576032 | 1.997743 | 2.887897
[8 empty] | 6.445029 | 185.1574 | -118.5387 | 235.9292 | -0.001578067 | 1.577278 | 2.009782 | 2.868246
[8 empty] | 6.493951 | 185.7454 | -119.9815 | 237.3719 | -0.001578067 | 1.582287 | 2.022072 | 2.855693
[8 empty] | 6.54445 | 186.0095 | -120.5409 | 237.9313 | -0.001578067 | 1.584537 | 2.026837 | 2.837692
[8 empty] | 6.595476 | 186.0085 | -119.9226 | 237.313 | -0.001578067 | 1.584529 | 2.02157 | 2.815724
[8 empty] | 6.644398 | 187.0087 | -121.8069 | 239.1974 | -0.001578067 | 1.593049 | 2.037622 | 2.810046
[8 empty] | 6.693319 | 187.3612 | -121.012 | 238.4024 | -0.001578067 | 1.596051 | 2.03085 | 2.794772
[8 empty] | 6.743819 | 186.2708 | -116.8899 | 234.2804 | -0.001052045 | 1.586763 | 1.995736 | 2.757677
[8 empty] | 6.794319 | 187.6243 | -120.3348 | 237.7252 | -0.001052045 | 1.598293 | 2.025082 | 2.757101
[8 empty] | 6.84324 | 187.8296 | -121.5714 | 238.9618 | -0.002104089 | 1.600041 | 2.035616 | 2.740389
[8 empty] | 6.892162 | 188.3587 | -119.8048 | 237.1952 | -0.001578067 | 1.604548 | 2.020567 | 2.728615
[8 empty] | 6.944766 | 188.2988 | -119.8048 | 237.1952 | -0.001052045 | 1.604039 | 2.020567 | 2.707085
[8 empty] | 6.998422 | 189.1517 | -121.3947 | 238.7852 | -0.001578067 | 1.611304 | 2.034111 | 2.698517
[8 empty] | 7.044187 | 189.5042 | -123.073 | 240.4634 | -0.001578067 | 1.614307 | 2.048407 | 2.685989
[8 empty] | 7.094687 | 189.6211 | -123.6913 | 241.0818 | -0.001052045 | 1.615303 | 2.053674 | 2.668518
[8 empty] | 7.143609 | 189.5025 | -123.5735 | 240.964 | -0.001052045 | 1.614292 | 2.052671 | 2.648582
[8 empty] | 7.19253 | 190.7677 | -125.0751 | 242.4656 | -0.001578067 | 1.62507 | 2.065463 | 2.648158
[8 empty] | 7.241452 | 190.5018 | -125.3107 | 242.7011 | -0.001578067 | 1.622805 | 2.067469 | 2.626596
[8 empty] | 7.291952 | 190.8248 | -124.6629 | 242.0534 | -0.001578067 | 1.625557 | 2.061951 | 2.612835
[8 empty] | 7.344555 | 191.5011 | -125.134 | 242.5245 | -0.001578067 | 1.631317 | 2.065964 | 2.603329
[8 empty] | 7.393477 | 191.088 | -123.8091 | 241.1995 | -0.001578067 | 1.627799 | 2.054678 | 2.580516
[8 empty] | 7.445555 | 191.7643 | -125.0751 | 242.4656 | -0.001052045 | 1.63356 | 2.065463 | 2.57155
[8 empty] | 7.494477 | 192.5584 | -126.1645 | 243.555 | -0.001578067 | 1.640324 | 2.074743 | 2.56536
[8 empty] | 7.54708 | 191.4975 | -124.0446 | 241.4351 | -0.001578067 | 1.631287 | 2.056684 | 2.533422
[8 empty] | 7.596002 | 192.0267 | -125.1929 | 242.5834 | -0.001052045 | 1.635795 | 2.066466 | 2.524072
[8 empty] | 7.64282 | 192.1731 | -125.0163 | 242.4067 | -0.001578067 | 1.637042 | 2.064961 | 2.510526
[8 empty] | 7.693845 | 192.5549 | -126.6651 | 244.0555 | -0.001578067 | 1.640295 | 2.079007 | 2.498839
[8 empty] | 7.745923 | 193.4962 | -125.7523 | 243.1428 | -0.001578067 | 1.648313 | 2.071232 | 2.494191
[8 empty] | 7.796423 | 192.7004 | -125.7523 | 243.1428 | -0.001578067 | 1.641534 | 2.071232 | 2.467828
[8 empty] | 7.845345 | 193.3473 | -127.3128 | 244.7033 | -0.001578067 | 1.647045 | 2.084525 | 2.460685
[8 empty] | 7.894266 | 193.6409 | -127.5778 | 244.9683 | -0.001052045 | 1.649546 | 2.086782 | 2.449155
[8 empty] | 7.945292 | 193.905 | -129.4033 | 246.7938 | -0.001578067 | 1.651796 | 2.102333 | 2.43675
[8 empty] | 7.994214 | 195.2291 | -131.3466 | 248.737 | -0.001578067 | 1.663075 | 2.118886 | 2.438401
[8 empty] | 8.041031 | 194.2861 | -128.785 | 246.1754 | -0.001578067 | 1.655042 | 2.097065 | 2.412477
[8 empty] | 8.093635 | 195.2863 | -129.5211 | 246.9115 | -0.001052045 | 1.663562 | 2.103336 | 2.409155
[8 empty] | 8.142557 | 194.4316 | -127.5778 | 244.9683 | -0.001052045 | 1.656282 | 2.086782 | 2.384184
[8 empty] | 8.196739 | 195.1668 | -128.8439 | 246.2343 | -0.001578067 | 1.662544 | 2.097567 | 2.377393
[8 empty] | 8.243556 | 194.9599 | -128.9617 | 246.3521 | -0.001052045 | 1.660782 | 2.09857 | 2.361381
[8 empty] | 8.294582 | 194.959 | -129.2561 | 246.6465 | -0.001578067 | 1.660774 | 2.101079 | 2.346844
[8 empty] | 8.345082 | 194.9582 | -128.4317 | 245.8221 | -0.001578067 | 1.660767 | 2.094056 | 2.332632
[8 empty] | 8.397159 | 195.5462 | -130.2866 | 247.6771 | -0.001578067 | 1.665776 | 2.109857 | 2.325168
[8 empty] | 8.446081 | 196.3698 | -131.9943 | 249.3848 | -0.001578067 | 1.672792 | 2.124404 | 2.321451
[8 empty] | 8.495003 | 195.839 | -131.2877 | 248.6781 | -0.001578067 | 1.66827 | 2.118385 | 2.301834
[8 empty] | 8.547607 | 197.1042 | -131.8177 | 249.2081 | -0.001578067 | 1.679048 | 2.122899 | 2.30247
[8 empty] | 8.594424 | 196.014 | -128.9617 | 246.3521 | -0.001052045 | 1.669761 | 2.09857 | 2.277242
[8 empty] | 8.643872 | 196.2193 | -130.1688 | 247.5593 | -0.001578067 | 1.67151 | 2.108854 | 2.26659
[8 empty] | 8.694371 | 196.8956 | -131.4055 | 248.7959 | -0.001578067 | 1.677271 | 2.119388 | 2.261204
[8 empty] | 8.744871 | 196.7476 | -129.6977 | 247.0882 | -0.001578067 | 1.67601 | 2.104841 | 2.246454
[8 empty] | 8.799053 | 198.5133 | -132.7893 | 250.1797 | -0.001578067 | 1.691051 | 2.131176 | 2.252688
[8 empty] | 8.842714 | 196.746 | -128.785 | 246.1754 | -0.0005260223 | 1.675996 | 2.097065 | 2.221579
[8 empty] | 8.894792 | 197.4812 | -131.0227 | 248.4131 | -0.002104089 | 1.68226 | 2.116127 | 2.216837
[8 empty] | 8.945818 | 197.6276 | -132.2593 | 249.6498 | -0.001052045 | 1.683507 | 2.126662 | 2.205829
[8 empty] | 8.996318 | 198.0978 | -133.4665 | 250.8569 | -0.002104089 | 1.687513 | 2.136945 | 2.198674
[8 empty] | 9.046817 | 198.1559 | -131.7588 | 249.1492 | -0.001578067 | 1.688007 | 2.122398 | 2.187043
[8 empty] | 9.095739 | 198.3612 | -132.1121 | 249.5025 | -0.001578067 | 1.689756 | 2.125408 | 2.177537
[8 empty] | 9.143083 | 198.6843 | -132.966 | 250.3564 | -0.001578067 | 1.692508 | 2.132681 | 2.169796
[8 empty] | 9.19516 | 198.8307 | -133.9376 | 251.328 | -0.001578067 | 1.693755 | 2.140958 | 2.159099
[8 empty] | 9.242504 | 198.8888 | -132.8482 | 250.2386 | -0.001578067 | 1.69425 | 2.131678 | 2.148668
[8 empty] | 9.293004 | 198.623 | -131.5821 | 248.9726 | -0.001052045 | 1.691986 | 2.120893 | 2.134131
[8 empty] | 9.347186 | 199.2993 | -131.8177 | 249.2081 | -0.001578067 | 1.697748 | 2.122899 | 2.128996
[8 empty] | 9.394529 | 199.6225 | -133.8787 | 251.2691 | -0.001052045 | 1.7005 | 2.140456 | 2.121707
[8 empty] | 9.441873 | 200.0339 | -133.9376 | 251.328 | -0.001578067 | 1.704005 | 2.140958 | 2.115426
[8 empty] | 9.493951 | 200.7692 | -134.7325 | 252.123 | -0.001578067 | 1.710268 | 2.14773 | 2.111566
[8 empty] | 9.54445 | 201.4455 | -133.4665 | 250.8569 | -0.001052045 | 1.71603 | 2.136945 | 2.107481
[8 empty] | 9.595476 | 200.9736 | -134.232 | 251.6225 | -0.001578067 | 1.71201 | 2.143466 | 2.091356
[8 empty] | 9.644398 | 201.1495 | -136.2636 | 253.654 | -0.001578067 | 1.713509 | 2.160773 | 2.082571
[8 empty] | 9.694897 | 202.3559 | -136.9114 | 254.3018 | -0.001578067 | 1.723785 | 2.16629 | 2.084166
[8 empty] | 9.745397 | 202.1784 | -137.9419 | 255.3323 | -0.001578067 | 1.722273 | 2.175069 | 2.071545
[8 empty] | 9.794319 | 202.3543 | -137.8241 | 255.2145 | -0.001578067 | 1.723772 | 2.174066 | 2.062994
[8 empty] | 9.844819 | 202.6185 | -136.7936 | 254.184 | -0.001578067 | 1.726022 | 2.165287 | 2.055095
[8 empty] | 9.89374 | 202.8239 | -137.9419 | 255.3323 | -0.001578067 | 1.727772 | 2.175069 | 2.047009
[8 empty] | 9.942662 | 203.6475 | -140.7979 | 258.1883 | -0.001578067 | 1.734788 | 2.199398 | 2.045221
[8 empty] | 9.995266 | 203.2934 | -138.9135 | 256.3039 | -0.001578067 | 1.731771 | 2.183346 | 2.030914
[8 empty] | 10.04577 | 204.117 | -140.3857 | 257.7761 | -0.001578067 | 1.738787 | 2.195887 | 2.028904
[8 empty] | 10.09627 | 204.4401 | -138.5602 | 255.9506 | -0.002104089 | 1.74154 | 2.180336 | 2.021955
[8 empty] | 10.14519 | 204.7632 | -138.7957 | 256.1862 | -0.001578067 | 1.744292 | 2.182343 | 2.01539
[8 empty] | 10.19411 | 205.2336 | -140.0029 | 257.3933 | -0.001578067 | 1.748299 | 2.192626 | 2.010332
[8 empty] | 10.24671 | 205.8511 | -138.6191 | 256.0095 | -0.001578067 | 1.753559 | 2.180838 | 2.006038
[8 empty] | 10.29353 | 205.7031 | -139.4729 | 256.8634 | -0.001578067 | 1.752299 | 2.188111 | 1.995477
[8 empty] | 10.34456 | 206.0262 | -142.1817 | 259.5721 | -0.001578067 | 1.755051 | 2.211186 | 1.988757
[8 empty] | 10.39348 | 206.4966 | -141.6517 | 259.0422 | -0.001578067 | 1.759058 | 2.206672 | 1.983922
[8 empty] | 10.4424 | 206.9669 | -141.9462 | 259.3366 | -0.001052045 | 1.763064 | 2.20918 | 1.979131
[8 empty] | 10.4929 | 207.7905 | -143.6539 | 261.0443 | -0.0005260223 | 1.770081 | 2.223727 | 1.977456
[8 empty] | 10.5434 | 207.5837 | -144.3311 | 261.7215 | -0.001578067 | 1.768318 | 2.229496 | 1.966022
[8 empty] | 10.5939 | 207.9657 | -143.0356 | 260.426 | -0.001052045 | 1.771572 | 2.21846 | 1.960256
[8 empty] | 10.64492 | 208.7893 | -144.6255 | 262.0159 | -0.001578067 | 1.778589 | 2.232004 | 1.958597
[8 empty] | 10.69385 | 208.7003 | -145.1555 | 262.5459 | -0.001578067 | 1.77783 | 2.236519 | 1.948804
[8 empty] | 10.74435 | 209.6417 | -144.0661 | 261.4565 | -0.001578067 | 1.78585 | 2.227239 | 1.948407
[8 empty] | 10.79169 | 209.111 | -144.861 | 262.2515 | -0.001578067 | 1.781329 | 2.234011 | 1.934942
[8 empty] | 10.84219 | 209.5224 | -145.2438 | 262.6343 | -0.001578067 | 1.784834 | 2.237271 | 1.929724
[8 empty] | 10.89111 | 209.8456 | -144.39 | 261.7804 | -0.001578067 | 1.787587 | 2.229997 | 1.924023
[8 empty] | 10.94161 | 210.7281 | -145.2438 | 262.6343 | -0.001578067 | 1.795105 | 2.237271 | 1.923209
[8 empty] | 10.99053 | 210.9924 | -146.0682 | 263.4587 | -0.001578067 | 1.797356 | 2.244294 | 1.917053
[8 empty] | 11.04629 | 211.5216 | -147.4226 | 264.8131 | -0.002104089 | 1.801863 | 2.255831 | 1.912166
[8 empty] | 11.08995 | 211.197 | -146.7454 | 264.1359 | -0.001578067 | 1.799099 | 2.250063 | 1.901712
[8 empty] | 11.14571 | 212.3739 | -148.9831 | 266.3736 | -0.001578067 | 1.809125 | 2.269125 | 1.902757
[8 empty] | 11.19148 | 211.9316 | -146.9221 | 264.3125 | -0.001578067 | 1.805357 | 2.251568 | 1.891024
[8 empty] | 11.24356 | 212.2547 | -148.0115 | 265.4019 | -0.001578067 | 1.808109 | 2.260848 | 1.885139
[8 empty] | 11.29616 | 213.3139 | -148.4531 | 265.8436 | -0.001578067 | 1.817132 | 2.26461 | 1.885736
[8 empty] | 11.3435 | 212.371 | -145.4794 | 262.8698 | -0.002104089 | 1.8091 | 2.239278 | 1.869554
[8 empty] | 11.39032 | 213.2537 | -147.8937 | 265.2841 | -0.001578067 | 1.816619 | 2.259844 | 1.869619
[8 empty] | 11.4445 | 213.5768 | -149.4836 | 266.8741 | -0.001052045 | 1.819371 | 2.273389 | 1.86359
[8 empty] | 11.49027 | 213.7822 | -149.6014 | 266.9919 | -0.001052045 | 1.821121 | 2.274392 | 1.857956
[8 empty] | 11.54392 | 214.9886 | -149.4248 | 266.8152 | -0.001052045 | 1.831398 | 2.272887 | 1.85977
[8 empty] | 11.59127 | 214.664 | -150.3964 | 267.7868 | -0.001578067 | 1.828633 | 2.281164 | 1.849374
[8 empty] | 11.64335 | 214.5161 | -148.7476 | 266.138 | -0.001578067 | 1.827373 | 2.267118 | 1.839832
[8 empty] | 11.69437 | 214.9864 | -149.837 | 267.2274 | -0.001578067 | 1.831379 | 2.276398 | 1.835826
[8 empty] | 11.74487 | 215.0446 | -149.307 | 266.6974 | -0.001578067 | 1.831875 | 2.271884 | 1.828428
[8 empty] | 11.79379 | 215.78 | -149.4836 | 266.8741 | -0.001578067 | 1.838139 | 2.273389 | 1.827079
[8 empty] | 11.84429 | 215.3965 | -147.8348 | 265.2253 | -0.001578067 | 1.834873 | 2.259343 | 1.816051
[8 empty] | 11.89479 | 216.6619 | -150.3375 | 267.7279 | -0.001578067 | 1.845652 | 2.280662 | 1.818979
[8 empty] | 11.94371 | 218.3983 | -154.1651 | 271.5556 | -0.001578067 | 1.860444 | 2.313268 | 1.826067
[8 empty] | 11.99264 | 216.6016 | -150.8675 | 268.2579 | -0.001578067 | 1.845138 | 2.285177 | 1.803636
[8 empty] | 12.04366 | 217.8669 | -152.2808 | 269.6712 | -0.001578067 | 1.855917 | 2.297216 | 1.806501
[8 empty] | 12.0889 | 216.6002 | -151.7802 | 269.1707 | -0.001578067 | 1.845127 | 2.292952 | 1.789262
[8 empty] | 12.1394 | 217.0706 | -152.3396 | 269.7301 | -0.001578067 | 1.849134 | 2.297718 | 1.785694
[8 empty] | 12.19516 | 218.542 | -152.7518 | 270.1423 | -0.001052045 | 1.861668 | 2.301229 | 1.789594
[8 empty] | 12.24093 | 217.9231 | -153.1935 | 270.5839 | -0.001578067 | 1.856395 | 2.304991 | 1.777847
[8 empty] | 12.28827 | 217.5985 | -152.8107 | 270.2012 | -0.001578067 | 1.853631 | 2.301731 | 1.768357
[8 empty] | 12.34193 | 218.1866 | -152.5752 | 269.9656 | -0.001052045 | 1.858641 | 2.299724 | 1.765434
[8 empty] | 12.39085 | 218.8632 | -154.4007 | 271.7911 | -0.001052045 | 1.864404 | 2.315275 | 1.763923
[8 empty] | 12.44187 | 218.6564 | -153.6057 | 270.9961 | -0.001578067 | 1.862642 | 2.308503 | 1.755027
[8 empty] | 12.49395 | 218.8618 | -152.0747 | 269.4651 | -0.001578067 | 1.864392 | 2.29546 | 1.749356
[8 empty] | 12.54129 | 219.5383 | -153.3702 | 270.7606 | -0.001578067 | 1.870155 | 2.306496 | 1.748146
[8 empty] | 12.59337 | 219.1843 | -152.0158 | 269.4062 | -0.001578067 | 1.867139 | 2.294959 | 1.738106
[8 empty] | 12.64229 | 219.5369 | -154.754 | 272.1444 | -0.001052045 | 1.870143 | 2.318284 | 1.73417
[8 empty] | 12.6949 | 220.7434 | -154.8718 | 272.2622 | -0.001578067 | 1.88042 | 2.319288 | 1.736487
[8 empty] | 12.74382 | 220.3305 | -154.9307 | 272.3211 | -0.001052045 | 1.876903 | 2.319789 | 1.726581
[8 empty] | 12.79432 | 220.6537 | -154.9307 | 272.3211 | -0.001578067 | 1.879656 | 2.319789 | 1.722293
[8 empty] | 12.84482 | 221.6835 | -155.2545 | 272.645 | -0.001578067 | 1.888429 | 2.322548 | 1.723539
[8 empty] | 12.89216 | 221.3296 | -155.3134 | 272.7039 | -0.001578067 | 1.885414 | 2.32305 | 1.714464
[8 empty] | 12.94108 | 221.1228 | -154.9307 | 272.3211 | -0.002104089 | 1.883653 | 2.319789 | 1.706385
[8 empty] | 12.99158 | 222.1232 | -155.4901 | 272.8805 | -0.001578067 | 1.892175 | 2.324555 | 1.707453
[8 empty] | 13.04208 | 221.7398 | -154.2829 | 271.6733 | -0.001578067 | 1.888908 | 2.314271 | 1.697901
[8 empty] | 13.09311 | 222.0041 | -154.1651 | 271.5556 | -0.001578067 | 1.89116 | 2.313268 | 1.693303
[8 empty] | 13.14203 | 221.2085 | -151.7213 | 269.1118 | -0.001052045 | 1.884382 | 2.29245 | 1.680946
[8 empty] | 13.19095 | 223.0628 | -156.9917 | 274.3821 | -0.001578067 | 1.900178 | 2.337346 | 1.688769
[8 empty] | 13.24145 | 222.061 | -155.1956 | 272.5861 | -0.001578067 | 1.891645 | 2.322047 | 1.674763
[8 empty] | 13.29195 | 222.3254 | -155.7256 | 273.1161 | -0.001578067 | 1.893897 | 2.326561 | 1.670389
[8 empty] | 13.3393 | 221.7948 | -155.2545 | 272.645 | -0.001578067 | 1.889377 | 2.322548 | 1.660482
[8 empty] | 13.39506 | 224.0023 | -157.7278 | 275.1182 | -0.001052045 | 1.908182 | 2.343617 | 1.67005
[8 empty] | 13.44029 | 222.9417 | -155.3723 | 272.7627 | -0.001578067 | 1.899147 | 2.323552 | 1.656538
[8 empty] | 13.49132 | 223 | -155.9023 | 273.2927 | -0.001578067 | 1.899643 | 2.328066 | 1.650705
[8 empty] | 13.54182 | 223.1465 | -154.5773 | 271.9678 | -0.001578067 | 1.900892 | 2.31678 | 1.645631
[8 empty] | 13.59074 | 223.2637 | -155.4901 | 272.8805 | -0.001052045 | 1.90189 | 2.324555 | 1.640569
[8 empty] | 13.63966 | 222.998 | -154.1062 | 271.4967 | -0.001578067 | 1.899627 | 2.312766 | 1.632738
[8 empty] | 13.69542 | 224.6756 | -153.8413 | 271.2317 | -0.001578067 | 1.913917 | 2.310509 | 1.638339
[8 empty] | 13.74277 | 224.9989 | -156.285 | 273.6755 | -0.001578067 | 1.916671 | 2.331327 | 1.635047
[8 empty] | 13.78958 | 223.32 | -153.9001 | 271.2906 | -0.001052045 | 1.90237 | 2.311011 | 1.617321
[8 empty] | 13.83851 | 224.3205 | -156.7561 | 274.1466 | -0.001578067 | 1.910892 | 2.33534 | 1.618833
[8 empty] | 13.89427 | 224.7908 | -156.9328 | 274.3232 | -0.0005260223 | 1.914899 | 2.336845 | 1.615722
[8 empty] | 13.94319 | 224.4075 | -154.9307 | 272.3211 | -0.001578067 | 1.911633 | 2.319789 | 1.607303
[8 empty] | 13.99053 | 224.9368 | -156.6973 | 274.0877 | -0.001052045 | 1.916143 | 2.334838 | 1.605648
[8 empty] | 14.04629 | 225.6722 | -156.9328 | 274.3232 | -0.002104089 | 1.922407 | 2.336845 | 1.60451
[8 empty] | 14.09206 | 225.8778 | -158.5227 | 275.9132 | -0.001578067 | 1.924158 | 2.350389 | 1.600757
[8 empty] | 14.13887 | 225.7888 | -158.2283 | 275.6187 | -0.001578067 | 1.9234 | 2.347881 | 1.594828
[8 empty] | 14.1899 | 225.6115 | -157.8455 | 275.236 | -0.002104089 | 1.92189 | 2.34462 | 1.587844
[8 empty] | 14.24513 | 226.3469 | -159.8477 | 277.2381 | -0.001052045 | 1.928155 | 2.361675 | 1.586849
[8 empty] | 14.29248 | 226.1991 | -158.405 | 275.7954 | -0.001052045 | 1.926896 | 2.349386 | 1.580559
[8 empty] | 14.33982 | 226.4635 | -160.3482 | 277.7387 | -0.001578067 | 1.929148 | 2.365939 | 1.577184
[8 empty] | 14.3919 | 226.1979 | -158.0222 | 275.4126 | -0.001578067 | 1.926885 | 2.346125 | 1.569632
[8 empty] | 14.4445 | 228.0227 | -159.5533 | 276.9437 | -0.001578067 | 1.94243 | 2.359167 | 1.576549
[8 empty] | 14.48974 | 227.08 | -159.9655 | 277.3559 | -0.001578067 | 1.934399 | 2.362679 | 1.56512
[8 empty] | 14.53866 | 226.9322 | -159.0233 | 276.4137 | -0.001578067 | 1.93314 | 2.354653 | 1.558837
[8 empty] | 14.59127 | 226.8138 | -158.5816 | 275.9721 | -0.001578067 | 1.932132 | 2.35089 | 1.552406
[8 empty] | 14.64019 | 227.4609 | -160.0243 | 277.4148 | -0.001052045 | 1.937644 | 2.36318 | 1.551639
[8 empty] | 14.69227 | 228.4025 | -160.7015 | 278.092 | -0.001578067 | 1.945665 | 2.368949 | 1.552547
[8 empty] | 14.74487 | 228.0191 | -158.4638 | 275.8543 | -0.001578067 | 1.942399 | 2.349887 | 1.544408
[8 empty] | 14.79379 | 228.4602 | -158.5227 | 275.9132 | -0.001578067 | 1.946156 | 2.350389 | 1.542282
[8 empty] | 14.84114 | 227.4585 | -157.1389 | 274.5293 | -0.001052045 | 1.937624 | 2.3386 | 1.530613
[8 empty] | 14.89321 | 228.2823 | -158.2872 | 275.6776 | -0.001052045 | 1.944641 | 2.348382 | 1.530793
[8 empty] | 14.94214 | 228.3406 | -160.0538 | 277.4442 | -0.001578067 | 1.945138 | 2.363431 | 1.526171
[8 empty] | 14.99264 | 228.3989 | -158.0516 | 275.4421 | -0.001052045 | 1.945635 | 2.346376 | 1.521419
[8 empty] | 15.04366 | 227.9272 | -157.08 | 274.4705 | -0.001578067 | 1.941616 | 2.338099 | 1.513123
[8 empty] | 15.09048 | 228.81 | -159.7299 | 277.1204 | -0.001578067 | 1.949136 | 2.360672 | 1.514278
[8 empty] | 15.1415 | 228.6621 | -160.2304 | 277.6209 | -0.001578067 | 1.947877 | 2.364936 | 1.508199
[8 empty] | 15.192 | 229.3388 | -162.527 | 279.9175 | -0.001578067 | 1.953641 | 2.3845 | 1.507639
[8 empty] | 15.2425 | 229.0143 | -158.9349 | 276.3254 | -0.001578067 | 1.950877 | 2.3539 | 1.500516
[8 empty] | 15.293 | 229.3965 | -157.9044 | 275.2949 | -0.001578067 | 1.954132 | 2.345122 | 1.49806
[8 empty] | 15.34193 | 228.9248 | -160.1716 | 277.562 | -0.001052045 | 1.950114 | 2.364434 | 1.490209
[8 empty] | 15.38769 | 229.2776 | -160.7604 | 278.1509 | -0.001052045 | 1.95312 | 2.369451 | 1.488069
[8 empty] | 15.44345 | 229.8069 | -160.6427 | 278.0331 | -0.001578067 | 1.957629 | 2.368447 | 1.486124
[8 empty] | 15.49395 | 231.0724 | -160.8193 | 278.2098 | -0.001578067 | 1.968409 | 2.369952 | 1.489448
[8 empty] | 15.53972 | 229.7469 | -158.0222 | 275.4126 | -0.001052045 | 1.957118 | 2.346125 | 1.476532
[8 empty] | 15.59179 | 230.8652 | -159.9655 | 277.3559 | -0.001578067 | 1.966644 | 2.362679 | 1.478772
[8 empty] | 15.63756 | 229.9225 | -158.6405 | 276.031 | -0.001578067 | 1.958613 | 2.351392 | 1.468416
[8 empty] | 15.68806 | 230.3341 | -160.3482 | 277.7387 | -0.001578067 | 1.96212 | 2.365939 | 1.466313
[8 empty] | 15.74382 | 230.7457 | -158.405 | 275.7954 | -0.001578067 | 1.965626 | 2.349386 | 1.463734
[8 empty] | 15.79274 | 230.0091 | -160.8193 | 278.2098 | -0.001578067 | 1.959351 | 2.369952 | 1.454535
[8 empty] | 15.83956 | 230.2146 | -160.6427 | 278.0331 | -0.001578067 | 1.961102 | 2.368447 | 1.451534
[8 empty] | 15.89058 | 232.1279 | -161.1432 | 278.5336 | -0.001578067 | 1.9774 | 2.372711 | 1.458913
[8 empty] | 15.94266 | 231.0085 | -158.9349 | 276.3254 | -0.001578067 | 1.967864 | 2.3539 | 1.447126
[8 empty] | 15.98685 | 231.5379 | -159.4944 | 276.8848 | -0.001052045 | 1.972375 | 2.358666 | 1.446438
[8 empty] | 16.03893 | 230.4774 | -158.6405 | 276.031 | -0.001578067 | 1.96334 | 2.351392 | 1.435129
[8 empty] | 16.08943 | 230.5357 | -160.2304 | 277.6209 | -0.001578067 | 1.963837 | 2.364936 | 1.430987
[8 empty] | 16.13993 | 229.9169 | -157.3156 | 274.706 | -0.001578067 | 1.958565 | 2.340105 | 1.422675
[8 empty] | 16.19095 | 230.5346 | -159.7888 | 277.1792 | -0.001578067 | 1.963828 | 2.361174 | 1.422007
[8 empty] | 16.24461 | 231.329 | -158.8761 | 276.2665 | -0.001578067 | 1.970595 | 2.353399 | 1.4222
[8 empty] | 16.29037 | 230.9457 | -157.7867 | 275.1771 | -0.001578067 | 1.96733 | 2.344118 | 1.415852
[8 empty] | 16.34456 | 232.2112 | -159.0822 | 276.4726 | -0.001052045 | 1.97811 | 2.355154 | 1.418901
[8 empty] | 16.39137 | 231.4746 | -158.0222 | 275.4126 | -0.0005260223 | 1.971835 | 2.346125 | 1.410355
[8 empty] | 16.43872 | 231.533 | -160.1127 | 277.5031 | -0.001578067 | 1.972333 | 2.363933 | 1.406648
[8 empty] | 16.49132 | 231.2674 | -159.5533 | 276.9437 | -0.002104089 | 1.97007 | 2.359167 | 1.400551
[8 empty] | 16.54024 | 231.6791 | -156.5795 | 273.9699 | -0.001578067 | 1.973577 | 2.333835 | 1.398897
[8 empty] | 16.58916 | 231.6786 | -159.671 | 277.0615 | -0.001578067 | 1.973573 | 2.360171 | 1.394769
[8 empty] | 16.64124 | 231.7958 | -159.1999 | 276.5904 | -0.001052045 | 1.974572 | 2.356158 | 1.391108
[8 empty] | 16.69016 | 232.1192 | -159.8477 | 277.2381 | -0.001052045 | 1.977326 | 2.361675 | 1.388968
[8 empty] | 16.74066 | 232.3248 | -159.671 | 277.0615 | -0.002104089 | 1.979077 | 2.360171 | 1.386006
[8 empty] | 16.79169 | 232.4714 | -161.3787 | 278.7692 | -0.001578067 | 1.980327 | 2.374718 | 1.382668
[8 empty] | 16.84377 | 232.942 | -162.2915 | 279.6819 | -0.001052045 | 1.984335 | 2.382493 | 1.381187
[8 empty] | 16.88953 | 232.4704 | -159.4944 | 276.8848 | -0.001578067 | 1.980318 | 2.358666 | 1.374652
[8 empty] | 16.94161 | 232.3227 | -159.1999 | 276.5904 | -0.001578067 | 1.979059 | 2.356158 | 1.369554
[8 empty] | 16.99211 | 232.9993 | -159.2588 | 276.6493 | -0.001578067 | 1.984824 | 2.356659 | 1.369466
[8 empty] | 17.04261 | 233.5288 | -158.7583 | 276.1487 | -0.001578067 | 1.989334 | 2.352395 | 1.368515
[8 empty] | 17.09153 | 233.0572 | -159.1999 | 276.5904 | -0.001578067 | 1.985317 | 2.356158 | 1.361839
[8 empty] | 17.14256 | 233.94 | -163.7931 | 281.1835 | -0.001052045 | 1.992837 | 2.395285 | 1.362935
[8 empty] | 17.19148 | 233.6156 | -162.2326 | 279.623 | -0.0005260223 | 1.990073 | 2.381991 | 1.357169
[8 empty] | 17.2404 | 233.674 | -160.5838 | 277.9742 | -0.001052045 | 1.990571 | 2.367946 | 1.353657
[8 empty] | 17.28774 | 232.7902 | -158.7583 | 276.1487 | -0.001578067 | 1.983042 | 2.352395 | 1.344838
[8 empty] | 17.33824 | 233.938 | -161.9676 | 279.358 | -0.001578067 | 1.99282 | 2.379734 | 1.347541
[8 empty] | 17.39032 | 232.9953 | -159.6121 | 277.0026 | -0.001052045 | 1.984789 | 2.359669 | 1.338084
[8 empty] | 17.44082 | 233.9958 | -159.0822 | 276.4726 | -0.001052045 | 1.993312 | 2.355154 | 1.339947
[8 empty] | 17.49342 | 234.0542 | -159.9655 | 277.3559 | -0.001578067 | 1.99381 | 2.362679 | 1.336251
[8 empty] | 17.54235 | 234.672 | -161.9087 | 279.2992 | -0.001578067 | 1.999073 | 2.379233 | 1.336047
[8 empty] | 17.58969 | 233.9944 | -162.7626 | 280.153 | -0.0005260223 | 1.9933 | 2.386506 | 1.328598
[8 empty] | 17.64177 | 234.1999 | -159.4355 | 276.8259 | -0.001578067 | 1.995051 | 2.358164 | 1.325841
[8 empty] | 17.68911 | 233.6695 | -159.9655 | 277.3559 | -0.001578067 | 1.990533 | 2.362679 | 1.319294
[8 empty] | 17.73645 | 234.994 | -163.2631 | 280.6536 | -0.001052045 | 2.001815 | 2.39077 | 1.32324
[8 empty] | 17.79011 | 234.7874 | -161.9087 | 279.2992 | -0.001052045 | 2.000055 | 2.379233 | 1.318088
[8 empty] | 17.84114 | 235.6702 | -160.9371 | 278.3275 | -0.0005260223 | 2.007575 | 2.370956 | 1.319266
[8 empty] | 17.89006 | 234.6686 | -160.7015 | 278.092 | -0.001578067 | 1.999044 | 2.368949 | 1.31006
[8 empty] | 17.93898 | 235.4631 | -161.3787 | 278.7692 | -0.001052045 | 2.005812 | 2.374718 | 1.310916
[8 empty] | 17.99264 | 235.6687 | -161.7909 | 279.1814 | -0.0005260223 | 2.007563 | 2.378229 | 1.30815
[8 empty] | 18.03998 | 234.6083 | -158.8761 | 276.2665 | -0.001578067 | 1.99853 | 2.353399 | 1.298838
[8 empty] | 18.0889 | 235.1967 | -159.3766 | 276.767 | -0.001578067 | 2.003542 | 2.357662 | 1.298578
[8 empty] | 18.1394 | 235.5201 | -160.3482 | 277.7387 | -0.001052045 | 2.006297 | 2.365939 | 1.296746
[8 empty] | 18.192 | 235.6079 | -162.4093 | 279.7997 | -0.001578067 | 2.007045 | 2.383496 | 1.293479
[8 empty] | 18.24093 | 236.1963 | -160.466 | 277.8564 | -0.001578067 | 2.012057 | 2.366943 | 1.293236
[8 empty] | 18.29143 | 235.9897 | -161.7321 | 279.1225 | -0.001578067 | 2.010298 | 2.377728 | 1.288536
[8 empty] | 18.34193 | 235.7243 | -160.7015 | 278.092 | -0.001578067 | 2.008036 | 2.368949 | 1.283541
[8 empty] | 18.38769 | 235.135 | -158.4638 | 275.8543 | -0.001578067 | 2.003016 | 2.349887 | 1.277142
[8 empty] | 18.44345 | 235.7233 | -161.0254 | 278.4159 | -0.001578067 | 2.008028 | 2.371708 | 1.276471
[8 empty] | 18.49237 | 236.8123 | -160.7604 | 278.1509 | -0.001052045 | 2.017305 | 2.369451 | 1.278982
[8 empty] | 18.53761 | 235.8697 | -161.5554 | 278.9458 | -0.001578067 | 2.009275 | 2.376223 | 1.270776
[8 empty] | 18.58653 | 235.987 | -160.5838 | 277.9742 | -0.001578067 | 2.010274 | 2.367946 | 1.268063
[8 empty] | 18.63914 | 236.2515 | -161.0254 | 278.4159 | -0.0005260223 | 2.012528 | 2.371708 | 1.265903
[8 empty] | 18.68964 | 235.8094 | -159.5533 | 276.9437 | -0.001578067 | 2.008761 | 2.359167 | 1.260117
[8 empty] | 18.73856 | 236.6039 | -158.4638 | 275.8543 | -0.001578067 | 2.01553 | 2.349887 | 1.261067
[8 empty] | 18.79274 | 236.8684 | -160.2304 | 277.6209 | -0.001578067 | 2.017783 | 2.364936 | 1.258839
[8 empty] | 18.84324 | 236.8091 | -160.6427 | 278.0331 | -0.001052045 | 2.017277 | 2.368447 | 1.25515
[8 empty] | 18.88848 | 237.1326 | -161.6143 | 279.0047 | -0.001052045 | 2.020033 | 2.376724 | 1.253857
[8 empty] | 18.94108 | 235.866 | -157.5511 | 274.9416 | -0.002104089 | 2.009244 | 2.342112 | 1.243688
[8 empty] | 18.99001 | 236.1895 | -160.5249 | 277.9153 | -0.001578067 | 2.011999 | 2.367444 | 1.242187
[8 empty] | 19.03893 | 237.3373 | -161.9676 | 279.358 | -0.001578067 | 2.021777 | 2.379734 | 1.245024
[8 empty] | 19.08627 | 236.9836 | -160.0538 | 277.4442 | -0.001052045 | 2.018764 | 2.363431 | 1.240082
[8 empty] | 19.13993 | 238.0136 | -162.6448 | 280.0352 | -0.001052045 | 2.027538 | 2.385503 | 1.241988
[8 empty] | 19.18885 | 237.1888 | -160.9371 | 278.3275 | -0.001578067 | 2.020512 | 2.370956 | 1.234523
[8 empty] | 19.23987 | 237.5417 | -160.0538 | 277.4442 | -0.001578067 | 2.023518 | 2.363431 | 1.233083
[8 empty] | 19.2888 | 237.8651 | -161.7909 | 279.1814 | -0.001578067 | 2.026273 | 2.378229 | 1.231632
[8 empty] | 19.3393 | 237.8647 | -161.9676 | 279.358 | -0.001052045 | 2.02627 | 2.379734 | 1.228414
[8 empty] | 19.38822 | 239.0126 | -162.1148 | 279.5053 | -0.001578067 | 2.036048 | 2.380988 | 1.231235
[8 empty] | 19.43872 | 237.5989 | -160.7604 | 278.1509 | -0.001578067 | 2.024005 | 2.369451 | 1.220763
[8 empty] | 19.48606 | 238.3345 | -162.7626 | 280.153 | -0.001578067 | 2.030272 | 2.386506 | 1.221573
[8 empty] | 19.53814 | 238.3341 | -160.996 | 278.3864 | -0.001578067 | 2.030268 | 2.371457 | 1.218315
[8 empty] | 19.58916 | 238.5987 | -161.4965 | 278.887 | -0.001578067 | 2.032522 | 2.375721 | 1.216492
[8 empty] | 19.64282 | 239.3343 | -162.5859 | 279.9764 | -0.002104089 | 2.038788 | 2.385001 | 1.216914
[8 empty] | 19.69016 | 239.01 | -161.4376 | 278.8281 | -0.001578067 | 2.036026 | 2.375219 | 1.212341
[8 empty] | 19.73751 | 238.1852 | -159.7888 | 277.1792 | -0.002104089 | 2.029 | 2.361174 | 1.205254
[8 empty] | 19.78958 | 238.597 | -161.0254 | 278.4159 | -0.001052045 | 2.032508 | 2.371708 | 1.204163
[8 empty] | 19.84008 | 239.2738 | -162.8803 | 280.2708 | -0.001052045 | 2.038273 | 2.387509 | 1.204509
[8 empty] | 19.89111 | 239.5383 | -162.9392 | 280.3297 | -0.001578067 | 2.040527 | 2.388011 | 1.202749
[8 empty] | 19.94003 | 239.0668 | -160.996 | 278.3864 | -0.001052045 | 2.03651 | 2.371457 | 1.197434
[8 empty] | 19.99211 | 239.7436 | -163.7342 | 281.1246 | -0.001578067 | 2.042275 | 2.394783 | 1.1977
[8 empty] | 20.04103 | 239.596 | -161.9676 | 279.358 | -0.001578067 | 2.041018 | 2.379734 | 1.19404
[8 empty] | 20.08995 | 239.1245 | -160.5249 | 277.9153 | -0.001052045 | 2.037002 | 2.367444 | 1.188785
[8 empty] | 20.14045 | 239.8602 | -161.5554 | 278.9458 | -0.001578067 | 2.043268 | 2.376223 | 1.189457
[8 empty] | 20.1878 | 239.9481 | -163.7931 | 281.1835 | -0.001578067 | 2.044018 | 2.395285 | 1.187103
[8 empty] | 20.2383 | 240.3894 | -163.2631 | 280.6536 | -0.001578067 | 2.047777 | 2.39077 | 1.186322
[8 empty] | 20.28722 | 239.7413 | -159.9066 | 277.297 | -0.001578067 | 2.042255 | 2.362177 | 1.180266
[8 empty] | 20.33614 | 240.5358 | -163.9109 | 281.3013 | -0.001578067 | 2.049024 | 2.396288 | 1.181334
[8 empty] | 20.39032 | 240.1232 | -161.1432 | 278.5336 | -0.001052045 | 2.045509 | 2.372711 | 1.176171
[8 empty] | 20.44082 | 241.0061 | -162.4681 | 279.8586 | -0.001578067 | 2.05303 | 2.383998 | 1.177585
[8 empty] | 20.48974 | 240.2697 | -159.9655 | 277.3559 | -0.001578067 | 2.046756 | 2.362679 | 1.171179
[8 empty] | 20.54077 | 241.1231 | -164.4114 | 281.8018 | -0.001052045 | 2.054027 | 2.400552 | 1.172425
[8 empty] | 20.58759 | 240.7989 | -162.2915 | 279.6819 | -0.001578067 | 2.051265 | 2.382493 | 1.168183
[8 empty] | 20.64019 | 241.0635 | -162.4681 | 279.8586 | -0.002104089 | 2.053519 | 2.383998 | 1.166488
[8 empty] | 20.68753 | 241.3281 | -165.383 | 282.7735 | -0.001052045 | 2.055773 | 2.408829 | 1.165098
[8 empty] | 20.73435 | 242.1522 | -163.7342 | 281.1246 | -0.001578067 | 2.062793 | 2.394783 | 1.166441
[8 empty] | 20.79011 | 241.7395 | -163.9697 | 281.3602 | -0.001578067 | 2.059278 | 2.39679 | 1.161328
[8 empty] | 20.83588 | 241.857 | -162.8215 | 280.2119 | -0.001578067 | 2.060278 | 2.387008 | 1.159341
[8 empty] | 20.88795 | 241.9449 | -162.6448 | 280.0352 | -0.001578067 | 2.061027 | 2.385503 | 1.156872
[8 empty] | 20.93898 | 242.0034 | -162.9392 | 280.3297 | -0.001052045 | 2.061526 | 2.388011 | 1.154332
[8 empty] | 20.9879 | 242.0619 | -163.852 | 281.2424 | -0.001052045 | 2.062024 | 2.395786 | 1.15192
[8 empty] | 21.03472 | 242.5327 | -165.383 | 282.7735 | -0.001052045 | 2.066034 | 2.408829 | 1.151594
[8 empty] | 21.08732 | 242.6795 | -165.2653 | 282.6557 | -0.001578067 | 2.067285 | 2.407825 | 1.149418
[8 empty] | 21.13782 | 243.4152 | -165.8541 | 283.2446 | -0.001052045 | 2.073552 | 2.412842 | 1.150152
[8 empty] | 21.1899 | 242.8849 | -164.8825 | 282.2729 | -0.001578067 | 2.069034 | 2.404565 | 1.144823
[8 empty] | 21.24093 | 243.8856 | -164.4114 | 281.8018 | -0.001052045 | 2.077559 | 2.400552 | 1.146784
[8 empty] | 21.28985 | 243.0608 | -165.7363 | 283.1268 | -0.001578067 | 2.070533 | 2.411838 | 1.140275
[8 empty] | 21.3435 | 244.0026 | -163.2631 | 280.6536 | -0.001578067 | 2.078556 | 2.39077 | 1.141821
[8 empty] | 21.39085 | 244.2673 | -166.3547 | 283.7451 | -0.002104089 | 2.080811 | 2.417106 | 1.140531
[8 empty] | 21.43661 | 243.4131 | -164.8825 | 282.2729 | -0.001578067 | 2.073534 | 2.404565 | 1.134111
[8 empty] | 21.49027 | 244.8849 | -165.0886 | 282.479 | -0.001578067 | 2.086072 | 2.406321 | 1.138128
[8 empty] | 21.53761 | 243.2063 | -165.9424 | 283.3329 | -0.001578067 | 2.071772 | 2.413594 | 1.127832
[8 empty] | 21.58496 | 243.6182 | -164.9708 | 282.3613 | -0.001052045 | 2.075281 | 2.405317 | 1.127267
[8 empty] | 21.64072 | 244.8838 | -166.0013 | 283.3918 | -0.001578067 | 2.086063 | 2.414096 | 1.130211
[8 empty] | 21.68595 | 244.1475 | -166.3547 | 283.7451 | -0.001578067 | 2.07979 | 2.417106 | 1.124457
[8 empty] | 21.73698 | 245.1482 | -166.7669 | 284.1573 | -0.001578067 | 2.088315 | 2.420617 | 1.126422
[8 empty] | 21.78748 | 244.8828 | -166.2958 | 283.6862 | -0.001052045 | 2.086054 | 2.416604 | 1.122593
[8 empty] | 21.83956 | 244.7942 | -164.8236 | 282.214 | -0.001578067 | 2.085299 | 2.404063 | 1.11951
[8 empty] | 21.88848 | 244.8822 | -165.0886 | 282.479 | -0.001052045 | 2.086049 | 2.406321 | 1.11741
[8 empty] | 21.93582 | 244.6757 | -164.8825 | 282.2729 | -0.001578067 | 2.08429 | 2.404565 | 1.114057
[8 empty] | 21.99001 | 244.9993 | -164.2936 | 281.6841 | -0.001052045 | 2.087046 | 2.399549 | 1.112783
[8 empty] | 22.03735 | 246.2061 | -168.3568 | 285.7472 | -0.001052045 | 2.097327 | 2.434161 | 1.115869
[8 empty] | 22.08627 | 245.6169 | -167.4441 | 284.8345 | -0.001578067 | 2.092308 | 2.426386 | 1.11073
[8 empty] | 22.13677 | 245.7344 | -165.2653 | 282.6557 | -0.002104089 | 2.093308 | 2.407825 | 1.108727
[8 empty] | 22.18727 | 245.6163 | -165.0297 | 282.4202 | -0.001578067 | 2.092302 | 2.405819 | 1.105671
[8 empty] | 22.23777 | 246.1459 | -166.8846 | 284.2751 | -0.001578067 | 2.096814 | 2.42162 | 1.105542
[8 empty] | 22.29037 | 246.6756 | -166.0013 | 283.3918 | -0.001578067 | 2.101326 | 2.414096 | 1.105309
[8 empty] | 22.3393 | 245.9392 | -167.9446 | 285.335 | -0.001578067 | 2.095053 | 2.43065 | 1.099592
[8 empty] | 22.38822 | 246.2039 | -168.5335 | 285.9239 | -0.0005260223 | 2.097308 | 2.435666 | 1.098371
[8 empty] | 22.44187 | 247.5579 | -168.8279 | 286.2183 | -0.001578067 | 2.108842 | 2.438174 | 1.101779
[8 empty] | 22.48922 | 246.5565 | -169.564 | 286.9544 | -0.001578067 | 2.100312 | 2.444444 | 1.095007
[8 empty] | 22.53972 | 247.4101 | -167.9446 | 285.335 | -0.001578067 | 2.107583 | 2.43065 | 1.09634
[8 empty] | 22.58706 | 246.4087 | -167.9151 | 285.3056 | -0.002104089 | 2.099053 | 2.430399 | 1.089609
[8 empty] | 22.6344 | 247.6156 | -169.8584 | 287.2489 | -0.001052045 | 2.109334 | 2.446953 | 1.092662
[8 empty] | 22.69174 | 248.1452 | -169.7406 | 287.1311 | -0.001578067 | 2.113845 | 2.445949 | 1.092235
[8 empty] | 22.73751 | 247.88 | -169.7406 | 287.1311 | -0.001578067 | 2.111586 | 2.445949 | 1.08887
[8 empty] | 22.78801 | 247.6147 | -166.9435 | 284.334 | -0.001052045 | 2.109326 | 2.422122 | 1.085293
[8 empty] | 22.83851 | 247.3494 | -165.6186 | 283.009 | -0.001578067 | 2.107066 | 2.410835 | 1.081731
[8 empty] | 22.88743 | 247.3491 | -166.3547 | 283.7451 | -0.001578067 | 2.107063 | 2.417106 | 1.079418
[8 empty] | 22.93793 | 247.5549 | -167.0319 | 284.4223 | -0.001578067 | 2.108816 | 2.422874 | 1.077939
[8 empty] | 22.98685 | 248.2024 | -167.9151 | 285.3056 | -0.001578067 | 2.114332 | 2.430399 | 1.078461
[8 empty] | 23.03577 | 248.0843 | -167.3263 | 284.7167 | -0.001578067 | 2.113326 | 2.425382 | 1.075658
[8 empty] | 23.08837 | 248.5551 | -168.8868 | 286.2772 | -0.001052045 | 2.117337 | 2.438676 | 1.075247
[8 empty] | 23.13572 | 248.3487 | -166.8846 | 284.2751 | -0.001578067 | 2.115579 | 2.42162 | 1.072154
[8 empty] | 23.18937 | 248.8784 | -167.8563 | 285.2467 | -0.001578067 | 2.120091 | 2.429897 | 1.071958
[8 empty] | 23.2383 | 248.2009 | -166.5313 | 283.9218 | -0.001052045 | 2.11432 | 2.41861 | 1.066786
[8 empty] | 23.28722 | 248.4067 | -167.1496 | 284.5401 | -0.001578067 | 2.116073 | 2.423878 | 1.065428
[8 empty] | 23.33982 | 248.4948 | -167.6796 | 285.07 | -0.001578067 | 2.116823 | 2.428392 | 1.063404
[8 empty] | 23.38874 | 248.5534 | -165.0297 | 282.4202 | -0.001578067 | 2.117322 | 2.405819 | 1.061431
[8 empty] | 23.43766 | 249.3481 | -167.7974 | 285.1878 | -0.002104089 | 2.124092 | 2.429396 | 1.062606
[8 empty] | 23.48659 | 249.3478 | -169.034 | 286.4244 | -0.001578067 | 2.12409 | 2.43993 | 1.060391
[8 empty] | 23.54024 | 249.2886 | -169.034 | 286.4244 | -0.001578067 | 2.123585 | 2.43993 | 1.057723
[8 empty] | 23.59127 | 249.0234 | -167.3263 | 284.7167 | -0.001578067 | 2.121326 | 2.425382 | 1.054311
[8 empty] | 23.63651 | 249.1409 | -170.4178 | 287.8083 | -0.001052045 | 2.122327 | 2.451718 | 1.05279
[8 empty] | 23.69069 | 249.5528 | -170.1234 | 287.5138 | -0.001052045 | 2.125836 | 2.44921 | 1.052121
[8 empty] | 23.74119 | 249.8175 | -170.7123 | 288.1027 | -0.001578067 | 2.128091 | 2.454226 | 1.050998
[8 empty] | 23.78695 | 249.6701 | -169.2695 | 286.66 | -0.001578067 | 2.126835 | 2.441936 | 1.048356
[8 empty] | 23.83588 | 249.9642 | -170.9184 | 288.3088 | -0.001578067 | 2.129341 | 2.455982 | 1.047438
[8 empty] | 23.88795 | 250.5528 | -172.5966 | 289.9871 | -0.001578067 | 2.134355 | 2.470278 | 1.047619
[8 empty] | 23.94056 | 251.0237 | -171.5072 | 288.8977 | -0.001052045 | 2.138365 | 2.460998 | 1.047284
[8 empty] | 23.98948 | 250.6995 | -168.8868 | 286.2772 | -0.001052045 | 2.135604 | 2.438676 | 1.043797
[8 empty] | 24.03472 | 249.6099 | -170.4178 | 287.8083 | -0.001578067 | 2.126322 | 2.451718 | 1.037299
[8 empty] | 24.08574 | 250.0807 | -169.564 | 286.9544 | -0.001578067 | 2.130333 | 2.444444 | 1.037056
[8 empty] | 24.14098 | 250.5516 | -169.6817 | 287.0722 | -0.001578067 | 2.134344 | 2.445448 | 1.036633
[8 empty] | 24.18517 | 250.2863 | -168.9751 | 286.3656 | -0.001578067 | 2.132084 | 2.439428 | 1.033643
[8 empty] | 24.23724 | 250.4922 | -168.9162 | 286.3067 | -0.001578067 | 2.133838 | 2.438927 | 1.032271
[8 empty] | 24.28985 | 251.5519 | -170.4767 | 287.8672 | -0.001578067 | 2.142865 | 2.45222 | 1.034398
[8 empty] | 24.33666 | 251.2278 | -168.1801 | 285.5706 | -0.001578067 | 2.140104 | 2.432656 | 1.031077
[8 empty] | 24.38559 | 251.0214 | -168.4157 | 285.8061 | -0.001578067 | 2.138346 | 2.434663 | 1.028162
[8 empty] | 24.43819 | 251.0212 | -168.6512 | 286.0417 | -0.001578067 | 2.138344 | 2.436669 | 1.025948
[8 empty] | 24.48711 | 251.3448 | -171.1539 | 288.5444 | -0.001052045 | 2.141101 | 2.457988 | 1.02522
[8 empty] | 24.53761 | 251.2857 | -169.4462 | 286.8366 | -0.001578067 | 2.140598 | 2.443441 | 1.022869
[8 empty] | 24.58811 | 251.0794 | -168.4157 | 285.8061 | -0.001578067 | 2.13884 | 2.434663 | 1.019929
[8 empty] | 24.63546 | 251.3441 | -168.9162 | 286.3067 | -0.001578067 | 2.141095 | 2.438927 | 1.019044
[8 empty] | 24.68964 | 251.2261 | -170.5945 | 287.9849 | -0.001578067 | 2.14009 | 2.453223 | 1.016329
[8 empty] | 24.73698 | 252.0209 | -170.4767 | 287.8672 | -0.001052045 | 2.14686 | 2.45222 | 1.017597
[8 empty] | 24.78748 | 252.7567 | -172.42 | 289.8104 | -0.001578067 | 2.153129 | 2.468774 | 1.018492
[8 empty] | 24.83482 | 252.2854 | -171.0361 | 288.4266 | -0.001578067 | 2.149114 | 2.456985 | 1.014653
[8 empty] | 24.89006 | 253.0212 | -173.2149 | 290.6054 | -0.001052045 | 2.155382 | 2.475546 | 1.015358
[8 empty] | 24.9374 | 252.4911 | -172.3022 | 289.6926 | -0.001578067 | 2.150866 | 2.46777 | 1.011304
[8 empty] | 24.98632 | 252.4908 | -170.9773 | 288.3677 | -0.001578067 | 2.150864 | 2.456484 | 1.009323
[8 empty] | 25.03735 | 252.4317 | -171.89 | 289.2804 | -0.001578067 | 2.15036 | 2.464259 | 1.00703
[8 empty] | 25.08417 | 253.2265 | -173.7449 | 291.1354 | -0.001052045 | 2.15713 | 2.48006 | 1.008319
[8 empty] | 25.13519 | 252.5491 | -170.7123 | 288.1027 | -0.001052045 | 2.15136 | 2.454226 | 1.003577
[8 empty] | 25.18885 | 252.5489 | -170.2412 | 287.6316 | -0.001578067 | 2.151358 | 2.450213 | 1.001438
[8 empty] | 25.23935 | 252.902 | -169.5051 | 286.8955 | -0.001578067 | 2.154366 | 2.443943 | 1.000834
[8 empty] | 25.28827 | 252.9606 | -171.095 | 288.4855 | -0.0005260223 | 2.154866 | 2.457487 | 0.9991294
[8 empty] | 25.33719 | 252.9016 | -168.2979 | 285.6884 | -0.001578067 | 2.154362 | 2.433659 | 0.9969671
[8 empty] | 25.38611 | 253.5491 | -172.6555 | 290.046 | -0.001578067 | 2.159879 | 2.47078 | 0.9975966
[8 empty] | 25.43714 | 253.6961 | -172.6555 | 290.046 | -0.001578067 | 2.161131 | 2.47078 | 0.9961734
[8 empty] | 25.48606 | 252.9598 | -169.8584 | 287.2489 | -0.001578067 | 2.154859 | 2.446953 | 0.9913723
[8 empty] | 25.53814 | 252.7535 | -168.9751 | 286.3656 | -0.001052045 | 2.153101 | 2.439428 | 0.9885428
[8 empty] | 25.58864 | 254.4316 | -171.7428 | 289.1332 | -0.001578067 | 2.167396 | 2.463005 | 0.9931497
[8 empty] | 25.63756 | 253.8131 | -173.2149 | 290.6054 | -0.001052045 | 2.162127 | 2.475546 | 0.9888421
[8 empty] | 25.6849 | 253.6951 | -172.7144 | 290.1049 | -0.001052045 | 2.161123 | 2.471282 | 0.9865602
[8 empty] | 25.73751 | 254.166 | -174.4221 | 291.8126 | -0.001578067 | 2.165134 | 2.485829 | 0.9863734
[8 empty] | 25.78432 | 253.9598 | -171.8017 | 289.1921 | -0.001578067 | 2.163377 | 2.463506 | 0.9837824
[8 empty] | 25.83851 | 255.2256 | -174.0099 | 291.4004 | -0.001578067 | 2.17416 | 2.482318 | 0.9866186
[8 empty] | 25.88585 | 254.0183 | -171.4483 | 288.8388 | -0.001578067 | 2.163875 | 2.460497 | 0.98015
[8 empty] | 25.94003 | 255.3725 | -174.481 | 291.8715 | -0.001578067 | 2.175411 | 2.486331 | 0.9833232
[8 empty] | 25.99053 | 254.754 | -172.4789 | 289.8693 | -0.001578067 | 2.170142 | 2.469275 | 0.9790329
[8 empty] | 26.03577 | 254.4888 | -173.0972 | 290.4876 | -0.001578067 | 2.167884 | 2.474542 | 0.9763133
[8 empty] | 26.0868 | 254.2825 | -169.9467 | 287.3372 | -0.001578067 | 2.166126 | 2.447705 | 0.9736129
[8 empty] | 26.1373 | 254.2823 | -170.5945 | 287.9849 | -0.001578067 | 2.166125 | 2.453223 | 0.9717311
[8 empty] | 26.18937 | 254.6355 | -172.42 | 289.8104 | -0.001578067 | 2.169133 | 2.468774 | 0.9711472
[8 empty] | 26.23672 | 255.1064 | -172.7144 | 290.1049 | -0.001052045 | 2.173145 | 2.471282 | 0.9711897
[8 empty] | 26.28564 | 254.8413 | -172.7733 | 290.1637 | -0.001052045 | 2.170886 | 2.471783 | 0.9683734
[8 empty] | 26.33824 | 256.1071 | -172.42 | 289.8104 | -0.001578067 | 2.181669 | 2.468774 | 0.9712456
[8 empty] | 26.38716 | 254.9587 | -170.7712 | 288.1616 | -0.001578067 | 2.171886 | 2.454728 | 0.9650926
[8 empty] | 26.43766 | 255.1646 | -172.9205 | 290.311 | -0.001578067 | 2.17364 | 2.473037 | 0.9640281
[8 empty] | 26.48659 | 255.8417 | -172.2433 | 289.6338 | -0.001578067 | 2.179408 | 2.467269 | 0.9648036
[8 empty] | 26.53709 | 255.5765 | -173.0383 | 290.4287 | -0.0005260223 | 2.177149 | 2.474041 | 0.9619684
[8 empty] | 26.58443 | 255.5764 | -172.8322 | 290.2226 | -0.001578067 | 2.177148 | 2.472285 | 0.9602547
[8 empty] | 26.64019 | 255.6351 | -170.7712 | 288.1616 | -0.001578067 | 2.177648 | 2.454728 | 0.9584652
[8 empty] | 26.68911 | 255.9588 | -176.9837 | 294.3741 | -0.001052045 | 2.180406 | 2.50765 | 0.9579213
[8 empty] | 26.73435 | 255.6348 | -173.686 | 291.0765 | -0.001578067 | 2.177645 | 2.479559 | 0.9550883
[8 empty] | 26.79011 | 256.6357 | -177.6314 | 295.0219 | -0.001578067 | 2.186172 | 2.513168 | 0.9568365
[8 empty] | 26.83745 | 256.6944 | -178.132 | 295.5224 | -0.001578067 | 2.186672 | 2.517432 | 0.9553675
[8 empty] | 26.8848 | 256.5765 | -175.9532 | 293.3436 | -0.001578067 | 2.185668 | 2.498871 | 0.9532465
[8 empty] | 26.93688 | 256.1053 | -175.3937 | 292.7842 | -0.001578067 | 2.181653 | 2.494106 | 0.9496541
[8 empty] | 26.98422 | 256.3112 | -175.3937 | 292.7842 | -0.001578067 | 2.183408 | 2.494106 | 0.9487512
[8 empty] | 27.0363 | 256.9588 | -174.8343 | 292.2248 | -0.001578067 | 2.188925 | 2.48934 | 0.949319
[8 empty] | 27.08364 | 257.1059 | -176.1887 | 293.5792 | -0.001578067 | 2.190178 | 2.500878 | 0.9482027
[8 empty] | 27.13624 | 257.5769 | -174.7166 | 292.107 | -0.001578067 | 2.194189 | 2.488337 | 0.9481
[8 empty] | 27.18674 | 256.8406 | -174.0688 | 291.4592 | -0.0005260223 | 2.187918 | 2.482819 | 0.9436309
[8 empty] | 27.23567 | 256.8405 | -172.8322 | 290.2226 | -0.001578067 | 2.187917 | 2.472285 | 0.9419355
[8 empty] | 27.28617 | 257.6353 | -173.0972 | 290.4876 | -0.001578067 | 2.194687 | 2.474542 | 0.9431051
[8 empty] | 27.33666 | 257.1052 | -172.7144 | 290.1049 | -0.001578067 | 2.190172 | 2.471282 | 0.9394237
[8 empty] | 27.38927 | 256.634 | -171.6839 | 289.0743 | -0.001052045 | 2.186157 | 2.462503 | 0.935899
[8 empty] | 27.43451 | 257.37 | -175.2171 | 292.6075 | -0.001052045 | 2.192427 | 2.492601 | 0.9370383
[8 empty] | 27.48711 | 256.8987 | -171.6839 | 289.0743 | -0.001578067 | 2.188413 | 2.462503 | 0.9335307
[8 empty] | 27.53446 | 258.518 | -175.4526 | 292.8431 | -0.001578067 | 2.202206 | 2.494607 | 0.9378064
[8 empty] | 27.58653 | 257.7818 | -174.9227 | 292.3131 | -0.001578067 | 2.195935 | 2.490093 | 0.9333673
[8 empty] | 27.63388 | 257.2223 | -173.7449 | 291.1354 | -0.001578067 | 2.191169 | 2.48006 | 0.9297434
[8 empty] | 27.6828 | 257.8993 | -175.806 | 293.1964 | -0.002104089 | 2.196936 | 2.497617 | 0.9305462
[8 empty] | 27.73488 | 258.5764 | -176.8659 | 294.2564 | -0.001578067 | 2.202704 | 2.506647 | 0.9312401
[8 empty] | 27.7859 | 258.7824 | -176.7776 | 294.168 | -0.001052045 | 2.204459 | 2.505894 | 0.9302713
[8 empty] | 27.8364 | 258.1051 | -176.1298 | 293.5203 | -0.001578067 | 2.198689 | 2.500376 | 0.9261505
[8 empty] | 27.89006 | 259.0471 | -176.7776 | 294.168 | -0.001578067 | 2.206714 | 2.505894 | 0.9277465
[8 empty] | 27.9374 | 258.4287 | -174.4221 | 291.8126 | -0.001578067 | 2.201446 | 2.485829 | 0.9239607
[8 empty] | 27.98474 | 258.252 | -174.4221 | 291.8126 | -0.001578067 | 2.19994 | 2.485829 | 0.921766
[8 empty] | 28.03367 | 258.4285 | -173.3916 | 290.782 | -0.001578067 | 2.201444 | 2.47705 | 0.9207872
[8 empty] | 28.08574 | 258.8995 | -176.0709 | 293.4614 | -0.001578067 | 2.205456 | 2.499875 | 0.9207568
[8 empty] | 28.13467 | 258.8405 | -176.1887 | 293.5792 | -0.001578067 | 2.204954 | 2.500878 | 0.9189461
[8 empty] | 28.18569 | 258.7815 | -174.7166 | 292.107 | -0.001578067 | 2.204451 | 2.488337 | 0.9170732
[8 empty] | 28.23461 | 258.9875 | -175.8943 | 293.2847 | -0.001578067 | 2.206206 | 2.49837 | 0.9162138
[8 empty] | 28.28511 | 258.8402 | -175.3937 | 292.7842 | -0.001578067 | 2.204951 | 2.494106 | 0.9140572
[8 empty] | 28.33719 | 258.7812 | -171.3306 | 288.721 | -0.001578067 | 2.204449 | 2.459493 | 0.9121692
[8 empty] | 28.38138 | 259.3111 | -178.3675 | 295.758 | -0.001052045 | 2.208963 | 2.519438 | 0.9126161
[8 empty] | 28.43503 | 259.3699 | -176.4243 | 293.8147 | -0.001052045 | 2.209464 | 2.502884 | 0.9111008
[8 empty] | 28.48238 | 259.6348 | -179.1036 | 296.494 | -0.001052045 | 2.21172 | 2.525709 | 0.9105164
[8 empty] | 28.53498 | 259.3698 | -176.4832 | 293.8736 | -0.001578067 | 2.209462 | 2.503386 | 0.9079089
[8 empty] | 28.5839 | 259.5758 | -179.8397 | 297.2301 | -0.001578067 | 2.211217 | 2.531979 | 0.9070758
[8 empty] | 28.63072 | 259.7229 | -178.8386 | 296.2291 | -0.001052045 | 2.212471 | 2.523451 | 0.9061064
[8 empty] | 28.68332 | 259.5167 | -176.7187 | 294.1091 | -0.001052045 | 2.210714 | 2.505393 | 0.9037258
[8 empty] | 28.73382 | 259.9877 | -175.8648 | 293.2553 | -0.001052045 | 2.214727 | 2.498119 | 0.9037767
[8 empty] | 28.78275 | 259.8993 | -176.3065 | 293.6969 | -0.001052045 | 2.213973 | 2.501881 | 0.9019335
[8 empty] | 28.83325 | 260.0465 | -176.0709 | 293.4614 | -0.001052045 | 2.215227 | 2.499875 | 0.9008641
[8 empty] | 28.88427 | 260.3114 | -177.337 | 294.7275 | -0.001578067 | 2.217484 | 2.51066 | 0.9001898
[8 empty] | 28.93477 | 260.3113 | -177.7492 | 295.1397 | -0.001578067 | 2.217483 | 2.514171 | 0.8986185
[8 empty] | 28.98211 | 259.9874 | -175.8648 | 293.2553 | -0.001578067 | 2.214723 | 2.498119 | 0.8960328
[8 empty] | 29.03577 | 261.1945 | -179.398 | 296.7885 | -0.001578067 | 2.225006 | 2.528217 | 0.8985343
[8 empty] | 29.08311 | 261.1944 | -178.9269 | 296.3174 | -0.001578067 | 2.225006 | 2.524204 | 0.8970714
[8 empty] | 29.13572 | 260.576 | -176.6598 | 294.0503 | -0.001052045 | 2.219738 | 2.504891 | 0.8933293
[8 empty] | 29.18254 | 260.5171 | -177.2781 | 294.6686 | -0.001578067 | 2.219236 | 2.510158 | 0.8916942
[8 empty] | 29.23356 | 260.9881 | -178.5442 | 295.9346 | -0.001052045 | 2.223248 | 2.520943 | 0.891749
[8 empty] | 29.28248 | 260.9881 | -179.6336 | 297.024 | -0.001578067 | 2.223248 | 2.530223 | 0.890259
[8 empty] | 29.33614 | 261.783 | -180.3108 | 297.7012 | -0.0005260223 | 2.230019 | 2.535992 | 0.8913404
[8 empty] | 29.38506 | 261.3707 | -177.6903 | 295.0808 | -0.001578067 | 2.226507 | 2.513669 | 0.8884535
[8 empty] | 29.4324 | 261.5179 | -180.5463 | 297.9368 | -0.001578067 | 2.227761 | 2.537998 | 0.8875244
[8 empty] | 29.48816 | 262.195 | -180.3697 | 297.7601 | -0.0005260223 | 2.233529 | 2.536494 | 0.8881424
[8 empty] | 29.53393 | 261.6355 | -180.5463 | 297.9368 | -0.001578067 | 2.228764 | 2.537998 | 0.8848718
[8 empty] | 29.58601 | 261.7827 | -179.2214 | 296.6118 | -0.001578067 | 2.230017 | 2.526712 | 0.8838117
[8 empty] | 29.63335 | 261.9888 | -180.0163 | 297.4068 | -0.001578067 | 2.231773 | 2.533484 | 0.883095
[8 empty] | 29.68543 | 261.5176 | -178.8386 | 296.2291 | -0.001578067 | 2.227759 | 2.523451 | 0.8799587
[8 empty] | 29.73119 | 261.9298 | -177.6314 | 295.0219 | -0.001578067 | 2.23127 | 2.513168 | 0.8799905
[8 empty] | 29.78327 | 262.2536 | -177.8081 | 295.1985 | -0.001052045 | 2.234029 | 2.514673 | 0.8795391
[8 empty] | 29.83377 | 261.9297 | -177.1603 | 294.5508 | -0.001578067 | 2.231269 | 2.509155 | 0.8769645
[8 empty] | 29.8848 | 262.0474 | -179.3392 | 296.7296 | -0.001578067 | 2.232272 | 2.527715 | 0.8758612
[8 empty] | 29.9353 | 261.7824 | -176.9248 | 294.3152 | -0.001578067 | 2.230015 | 2.507148 | 0.8734983
[8 empty] | 29.98264 | 262.1063 | -178.4264 | 295.8169 | -0.001052045 | 2.232773 | 2.51994 | 0.8731991
[8 empty] | 30.03472 | 262.3712 | -177.7492 | 295.1397 | -0.001578067 | 2.235031 | 2.514171 | 0.8725672