## General
ID | Test Identification
Test Identification | Location | NWZ-BH-5027
Test Identification | Sample | 22-1
Test Identification | Depth | 20.5 | [m]
Specimen Visual Description
Specimen Visual Description | Grey fine SAND
Initial Specimen Conditions
Initial Specimen Conditions | Test start date | 22/05/2024
Initial Specimen Conditions | Mould outer / inner diameter | 99.98 / 69.9 | [mm]
Initial Specimen Conditions | Weight of soil | 33.29 | [g]
Initial Specimen Conditions | Water content | 4.6875 | [%]
Initial Specimen Conditions | Bulk density | 1.668504 | [Mg/m3]
Initial Specimen Conditions | Dry density | 1.593795 | [Mg/m3]
Initial Specimen Conditions | Material retained on 425 mm sieve | 0 | [%]
Test Conditions
Test Conditions | Interface type | Soil - Steel
Test Conditions | Initial interface roughness | 8.88 | [µm]
Test Conditions | Final interface roughness | 6.764 | [µm]
Consolidation - Before Fast Shear
Consolidation - Before Fast Shear | Consolidation pressure | 73.40588 | [kPa]
Consolidation - Before Fast Shear | Vertical displacement | 0.0900001 | [mm]
Consolidation - Before Fast Shear | Vertical strain | 1.760006 | [%]
Fast Shear - Stage 1
Fast Shear - Stage 1 | Normal Stress | 73.40588 | [kPa]
Fast Shear - Stage 1 | Vertical displacement | 1.2440001 | [mm]
Fast Shear - Stage 1 | Vertical strain | 24.880002 | [%]
Fast Shear - Stage 1 | Horizontal displacement | 183.1854 | [mm]
Fast Shear - Stage 1 | Rate of horizontal displacement | 500 | [mm/min]
At peak stress
Fast Shear - Stage 1 - At peak stress | Shear stress | 62.16589 | [kPa]
Fast Shear - Stage 1 - At peak stress | Horizontal displacement | 133.2258 | [mm]
Fast Shear - Stage 2
Fast Shear - Stage 2 | Normal Stress | 73.40588 | [kPa]
Fast Shear - Stage 2 | Vertical displacement | 1.8220001 | [mm]
Fast Shear - Stage 2 | Vertical strain | 36.440002 | [%]
Fast Shear - Stage 2 | Horizontal displacement | 383.0241 | [mm]
Fast Shear - Stage 2 | Rate of horizontal displacement | 500 | [mm/min]
At peak stress
Fast Shear - Stage 2 - At peak stress | Shear stress | 70.31176 | [kPa]
Fast Shear - Stage 2 - At peak stress | Horizontal displacement | 258.1249 | [mm]
Fast Shear - Stage 3
Fast Shear - Stage 3 | Normal Stress | 73.40588 | [kPa]
Fast Shear - Stage 3 | Vertical displacement | 2.1950001 | [mm]
Fast Shear - Stage 3 | Vertical strain | 43.900002 | [%]
Fast Shear - Stage 3 | Horizontal displacement | 582.8628 | [mm]
Fast Shear - Stage 3 | Rate of horizontal displacement | 500 | [mm/min]
At peak stress
Fast Shear - Stage 3 - At peak stress | Shear stress | 68.59684 | [kPa]
Fast Shear - Stage 3 - At peak stress | Horizontal displacement | 557.8829 | [mm]
Fast Shear - Stage 4
Fast Shear - Stage 4 | Normal Stress | 73.40588 | [kPa]
Fast Shear - Stage 4 | Vertical displacement | 2.4860001 | [mm]
Fast Shear - Stage 4 | Vertical strain | 49.720002 | [%]
Fast Shear - Stage 4 | Horizontal displacement | 782.7014 | [mm]
Fast Shear - Stage 4 | Rate of horizontal displacement | 500 | [mm/min]
At peak stress
Fast Shear - Stage 4 - At peak stress | Shear stress | 63.88081 | [kPa]
Fast Shear - Stage 4 - At peak stress | Horizontal displacement | 599.516 | [mm]
Fast Shear - Stage 5
Fast Shear - Stage 5 | Normal Stress | 73.40588 | [kPa]
Fast Shear - Stage 5 | Vertical displacement | 2.7440001 | [mm]
Fast Shear - Stage 5 | Vertical strain | 54.880002 | [%]
Fast Shear - Stage 5 | Horizontal displacement | 982.5401 | [mm]
Fast Shear - Stage 5 | Rate of horizontal displacement | 500 | [mm/min]
At peak stress
Fast Shear - Stage 5 - At peak stress | Shear stress | 72.88414 | [kPa]
Fast Shear - Stage 5 - At peak stress | Horizontal displacement | 882.6208 | [mm]
Consolidation - Before Slow Shear
Consolidation - Before Slow Shear | Consolidation pressure | 133.7807 | [kPa]
Consolidation - Before Slow Shear | Vertical displacement | 2.8070001 | [mm]
Consolidation - Before Slow Shear | Vertical strain | 56.140002 | [%]
Slow Shear
Slow Shear | Normal stress | 133.7807 | [kPa]
Slow Shear | Vertical displacement | 2.8570001 | [mm]
Slow Shear | Vertical strain | 57.140002 | [%]
Slow Shear | Horizontal displacement | 19.90885 | [mm]
Slow Shear | Rate of horizontal displacement | 0.018 | [mm/min]
At peak stress
Slow Shear - At peak stress | Shear stress | 104.1815 | [kPa]
Slow Shear - At peak stress | Horizontal displacement | 0.7115917 | [mm]
Slow Shear - At peak stress | Shear angle | 37.9096 | [°]
At residual stress
Slow Shear - At residual stress | Shear stress | 93.03446 | [kPa]
Slow Shear - At residual stress | Horizontal displacement | 19.90885 | [mm]
Slow Shear - At residual stress | Vertical displacement |  | [mm]
Slow Shear - At residual stress | Vertical strain |  | [%]
Slow Shear - At residual stress | Shear angle | 34.81572 | [°]

## Consolidation - 1
Consolidation - Before Fast Shear
Root time | Vertical Displacement
[min] | [mm]
0 | 0
0.2886751 | 0.0209999
0.4082483 | 0.0209999
0.5 | 0.0209999
0.5773503 | 0.0209999
0.6454972 | 0.0209999
0.7071068 | 0.0270004
0.7637626 | 0.0380001
0.8164966 | 0.0460005
0.8660254 | 0.0510006
0.9128709 | 0.0570001
0.9574271 | 0.0609998
1 | 0.0670004
1.040833 | 0.0690002
1.080123 | 0.0710001
1.118034 | 0.0720005
1.154701 | 0.0740003
1.190238 | 0.0740003
1.224745 | 0.0760002
1.258306 | 0.0760002
1.290994 | 0.0760002
1.322876 | 0.0760002
1.354006 | 0.0760002
1.384437 | 0.0760002
1.414214 | 0.0760002
1.443376 | 0.078
1.47196 | 0.078
1.5 | 0.078
1.527525 | 0.078
1.554563 | 0.078
1.581139 | 0.078
1.607275 | 0.078
1.632993 | 0.078
1.658312 | 0.078
1.683251 | 0.0799999
1.707825 | 0.078
1.732051 | 0.0799999
1.755942 | 0.0799999
1.779513 | 0.0799999
1.802776 | 0.0799999
1.825742 | 0.0799999
1.848423 | 0.0799999
1.870829 | 0.0799999
1.892969 | 0.0799999
1.914854 | 0.0799999
1.936492 | 0.0799999
1.95789 | 0.0799999
1.979057 | 0.0799999
2 | 0.0799999
2.020726 | 0.0799999
2.041241 | 0.0799999
2.061553 | 0.0799999
2.081666 | 0.0799999
2.101587 | 0.0799999
2.12132 | 0.0799999
2.140872 | 0.0799999
2.160247 | 0.0799999
2.179449 | 0.0799999
2.198484 | 0.0819997
2.217356 | 0.0819997
2.236068 | 0.0819997
2.254625 | 0.0819997
2.27303 | 0.0819997
2.291288 | 0.0819997
2.309401 | 0.0819997
2.327373 | 0.0819997
2.345208 | 0.0819997
2.362908 | 0.0819997
2.380476 | 0.0819997
2.397916 | 0.0819997
2.415229 | 0.0819997
2.43242 | 0.0819997
2.44949 | 0.0819997
2.466441 | 0.0819997
2.483277 | 0.0819997
2.5 | 0.0819997
2.516611 | 0.0819997
2.533114 | 0.0819997
2.54951 | 0.0819997
2.565801 | 0.0819997
2.581989 | 0.0819997
2.598076 | 0.0819997
2.614065 | 0.0819997
2.629956 | 0.0819997
2.645751 | 0.0819997
2.661453 | 0.0819997
2.677063 | 0.0819997
2.692582 | 0.0840006
2.708013 | 0.0819997
2.723356 | 0.0840006
2.738613 | 0.0819997
2.753785 | 0.0819997
2.768875 | 0.0840006
2.783882 | 0.0819997
2.798809 | 0.0819997
2.813657 | 0.0819997
2.828427 | 0.0819997
2.84312 | 0.0840006
2.857738 | 0.0819997
2.872281 | 0.0840006
2.886751 | 0.0840006
2.901149 | 0.0840006
2.915476 | 0.0840006
2.929733 | 0.0840006
2.94392 | 0.0840006
2.95804 | 0.0840006
2.972092 | 0.0840006
2.986079 | 0.0840006
3 | 0.0840006
3.013857 | 0.0840006
3.02765 | 0.0840006
3.041381 | 0.0840006
3.05505 | 0.0840006
3.068659 | 0.0840006
3.082207 | 0.0840006
3.095696 | 0.0840006
3.109126 | 0.0840006
3.122499 | 0.0840006
3.135815 | 0.0840006
3.149074 | 0.0840006
3.162278 | 0.0840006
3.175426 | 0.0840006
3.188521 | 0.0840006
3.201562 | 0.0840006
3.21455 | 0.0840006
3.227486 | 0.0840006
3.24037 | 0.0840006
3.253204 | 0.0840006
3.265986 | 0.0840006
3.278719 | 0.0840006
3.291403 | 0.0840006
3.304038 | 0.0840006
3.316625 | 0.0840006
3.329164 | 0.0840006
3.341656 | 0.0840006
3.354102 | 0.0840006
3.366502 | 0.0840006
3.378856 | 0.0840006
3.391165 | 0.0840006
3.40343 | 0.0840006
3.41565 | 0.0840006
3.427827 | 0.0840006
3.439961 | 0.0840006
3.452053 | 0.0860004
3.464102 | 0.0860004
3.476109 | 0.0840006
3.488075 | 0.0840006
3.5 | 0.0860004
3.511885 | 0.0840006
3.523729 | 0.0860004
3.535534 | 0.0860004
3.547299 | 0.0860004
3.559026 | 0.0860004
3.570714 | 0.0860004
3.582364 | 0.0860004
3.593976 | 0.0860004
3.605551 | 0.0860004
3.617089 | 0.0860004
3.62859 | 0.0860004
3.640055 | 0.0860004
3.651484 | 0.0860004
3.662877 | 0.0860004
3.674235 | 0.0860004
3.685557 | 0.0860004
3.696846 | 0.0860004
3.708099 | 0.0860004
3.719319 | 0.0860004
3.730505 | 0.0860004
3.741657 | 0.0860004
3.752777 | 0.0860004
3.763863 | 0.0860004
3.774917 | 0.0860004
3.785939 | 0.0860004
3.796929 | 0.0860004
3.807887 | 0.0860004
3.818813 | 0.0860004
3.829708 | 0.0860004
3.840573 | 0.0860004
3.851407 | 0.0860004
3.86221 | 0.0860004
3.872983 | 0.0860004
3.883727 | 0.0860004
3.89444 | 0.0860004
3.905125 | 0.0860004
3.91578 | 0.0860004
3.926406 | 0.0860004
3.937004 | 0.0860004
3.947573 | 0.0860004
3.958114 | 0.0860004
3.968627 | 0.0860004
3.979112 | 0.0860004
3.98957 | 0.0860004
4 | 0.0860004
4.010403 | 0.0860004
4.020779 | 0.0860004
4.031129 | 0.0860004
4.041452 | 0.0860004
4.051749 | 0.0860004
4.062019 | 0.0860004
4.072264 | 0.0860004
4.082483 | 0.0860004
4.092676 | 0.0860004
4.102845 | 0.0860004
4.112988 | 0.0860004
4.123106 | 0.0860004
4.133199 | 0.0860004
4.143268 | 0.0860004
4.153312 | 0.0880003
4.163332 | 0.0860004
4.173328 | 0.0860004
4.1833 | 0.0860004
4.193249 | 0.0860004
4.203173 | 0.0860004
4.213075 | 0.0860004
4.222953 | 0.0860004
4.232808 | 0.0880003
4.242641 | 0.0860004
4.25245 | 0.0860004
4.262237 | 0.0860004
4.272002 | 0.0860004
4.281744 | 0.0860004
4.291464 | 0.0860004
4.301163 | 0.0880003
4.310839 | 0.0880003
4.320494 | 0.0880003
4.330127 | 0.0880003
4.339739 | 0.0880003
4.349329 | 0.0880003
4.358899 | 0.0880003
4.368447 | 0.0880003
4.377975 | 0.0880003
4.387482 | 0.0880003
4.396969 | 0.0880003
4.406435 | 0.0880003
4.41588 | 0.0880003
4.425306 | 0.0880003
4.434712 | 0.0880003
4.444097 | 0.0880003
4.453463 | 0.0880003
4.462809 | 0.0880003
4.472136 | 0.0880003
4.481443 | 0.0880003
4.490731 | 0.0880003
4.5 | 0.0880003
4.50925 | 0.0880003
4.518481 | 0.0880003
4.527693 | 0.0880003
4.536886 | 0.0880003
4.546061 | 0.0880003
4.555217 | 0.0880003
4.564355 | 0.0880003
4.573474 | 0.0880003
4.582576 | 0.0880003
4.591659 | 0.0880003
4.600725 | 0.0880003
4.609772 | 0.0880003
4.618802 | 0.0880003
4.627814 | 0.0880003
4.636809 | 0.0880003
4.645787 | 0.0880003
4.654747 | 0.0880003
4.66369 | 0.0880003
4.672615 | 0.0880003
4.681524 | 0.0880003
4.690416 | 0.0880003
4.699291 | 0.0880003
4.708149 | 0.0880003
4.716991 | 0.0880003
4.725816 | 0.0880003
4.734624 | 0.0880003
4.743416 | 0.0880003
4.752192 | 0.0880003
4.760952 | 0.0880003
4.769696 | 0.0880003
4.778424 | 0.0880003
4.787136 | 0.0880003
4.795832 | 0.0880003
4.804512 | 0.0880003
4.813176 | 0.0880003
4.821825 | 0.0880003
4.830459 | 0.0880003
4.839077 | 0.0880003
4.84768 | 0.0880003
4.856267 | 0.0880003
4.86484 | 0.0880003
4.873397 | 0.0880003
4.88194 | 0.0880003
4.890467 | 0.0880003
4.898979 | 0.0880003
4.907477 | 0.0880003
4.91596 | 0.0880003
4.924429 | 0.0880003
4.932883 | 0.0880003
4.941322 | 0.0880003
4.949747 | 0.0880003
4.958158 | 0.0880003
4.966555 | 0.0880003
4.974937 | 0.0880003
4.983305 | 0.0880003
4.99166 | 0.0880003
5 | 0.0880003
5.008326 | 0.0880003
5.016639 | 0.0880003
5.024938 | 0.0880003
5.033223 | 0.0880003
5.041494 | 0.0880003
5.049752 | 0.0880003
5.057997 | 0.0880003
5.066228 | 0.0880003
5.074446 | 0.0880003
5.08265 | 0.0880003
5.090841 | 0.0880003
5.09902 | 0.0880003
5.107184 | 0.0900001

## Fast Shearing - 1
Fast Shear - Stage 1
Horizontal Displacement | Stress Ratio t/s'n | Shear Stress
[mm] | [-] | [kPa]
0 | 0 | 0
8.326611 | 0.07008652 | 5.144763
16.65322 | 0.5957354 | 43.73049
24.97983 | 0.6307787 | 46.30287
33.30644 | 0.6366192 | 46.7316
41.63305 | 0.6483003 | 47.58906
49.95967 | 0.6541409 | 48.01779
58.28628 | 0.677503 | 49.73271
66.61289 | 0.7125463 | 52.30509
74.9395 | 0.7242274 | 53.16255
83.26611 | 0.7534301 | 55.3062
91.59272 | 0.7826328 | 57.44985
99.91933 | 0.8176761 | 60.02223
108.2459 | 0.8235166 | 60.45097
116.5726 | 0.8351977 | 61.30843
124.8992 | 0.8410383 | 61.73716
133.2258 | 0.8468788 | 62.16589
141.5524 | 0.8410383 | 61.73716
149.879 | 0.8351977 | 61.30843
158.2056 | 0.8235166 | 60.45097
166.5322 | 0.8118356 | 59.5935
174.8588 | 0.8001545 | 58.73604
183.1854 | 0.7943139 | 58.30731

## Fast Shearing - 2
Fast Shear - Stage 2
Horizontal Displacement | Stress Ratio t/s'n | Shear Stress
[mm] | [-] | [kPa]
183.1854 | 0 | 0
191.5121 | 0.2336217 | 17.14921
199.8387 | 0.7826328 | 57.44985
208.1653 | 0.805995 | 59.16477
216.4919 | 0.8118356 | 59.5935
224.8185 | 0.8410383 | 61.73716
233.1451 | 0.8527194 | 62.59462
241.4717 | 0.8877626 | 65.167
249.7983 | 0.9286464 | 68.16811
258.1249 | 0.9578491 | 70.31176
266.4516 | 0.9461681 | 69.4543
274.7782 | 0.9286464 | 68.16811
283.1048 | 0.9111248 | 66.88192
291.4314 | 0.8760815 | 64.30954
299.758 | 0.8468788 | 62.16589
308.0846 | 0.8118356 | 59.5935
316.4112 | 0.7651112 | 56.16366
324.7378 | 0.7359085 | 54.02001
333.0644 | 0.6950247 | 51.0189
341.3911 | 0.6891841 | 50.59017
349.7177 | 0.677503 | 49.73271
358.0443 | 0.677503 | 49.73271
366.3709 | 0.677503 | 49.73271
374.6975 | 0.677503 | 49.73271
383.0241 | 0.6950247 | 51.0189

## Fast Shearing - 3
Fast Shear - Stage 3
Horizontal Displacement | Stress Ratio t/s'n | Shear Stress
[mm] | [-] | [kPa]
383.0241 | 0 | 0
391.3507 | 0.1693758 | 12.43318
399.6773 | 0.7651112 | 56.16366
408.0039 | 0.7534301 | 55.3062
416.3305 | 0.7651112 | 56.16366
424.6572 | 0.7709517 | 56.59239
432.9838 | 0.7826328 | 57.44985
441.3104 | 0.8176761 | 60.02223
449.637 | 0.8351977 | 61.30843
457.9636 | 0.8644004 | 63.45208
466.2902 | 0.870241 | 63.88081
474.6168 | 0.8644004 | 63.45208
482.9434 | 0.8585599 | 63.02335
491.27 | 0.8585599 | 63.02335
499.5967 | 0.8468788 | 62.16589
507.9233 | 0.8585599 | 63.02335
516.2499 | 0.8819221 | 64.73827
524.5765 | 0.8994437 | 66.02446
532.9031 | 0.9228059 | 67.73938
541.2297 | 0.9286464 | 68.16811
549.5563 | 0.9286464 | 68.16811
557.8829 | 0.934487 | 68.59684
566.2095 | 0.9286464 | 68.16811
574.5362 | 0.9169653 | 67.31065
582.8628 | 0.8877626 | 65.167

## Fast Shearing - 4
Fast Shear - Stage 4
Horizontal Displacement | Stress Ratio t/s'n | Shear Stress
[mm] | [-] | [kPa]
582.8628 | 0 | 0
591.1894 | 0.2161001 | 15.86302
599.516 | 0.870241 | 63.88081
607.8426 | 0.8410383 | 61.73716
616.1692 | 0.8293572 | 60.8797
624.4958 | 0.7884734 | 57.87858
632.8224 | 0.7592707 | 55.73493
641.149 | 0.7300679 | 53.59128
649.4757 | 0.7125463 | 52.30509
657.8023 | 0.7067058 | 51.87636
666.1289 | 0.7067058 | 51.87636
674.4555 | 0.6950247 | 51.0189
682.7821 | 0.7008652 | 51.44763
691.1087 | 0.6950247 | 51.0189
699.4353 | 0.7008652 | 51.44763
707.7619 | 0.7067058 | 51.87636
716.0885 | 0.7183869 | 52.73382
724.4152 | 0.7242274 | 53.16255
732.7418 | 0.741749 | 54.44874
741.0684 | 0.7592707 | 55.73493
749.395 | 0.7943139 | 58.30731
757.7216 | 0.8118356 | 59.5935
766.0482 | 0.8235166 | 60.45097
774.3748 | 0.8235166 | 60.45097
782.7014 | 0.8176761 | 60.02223
782.7014 | 0

## Fast Shearing - 5
Fast Shear - Stage 5
Horizontal Displacement | Stress Ratio t/s'n | Shear Stress
[mm] | [-] | [kPa]
0 | 0.8118356 | 59.5935
791.028 | 0.2161001 | 15.86302
799.3547 | 0.805995 | 59.16477
807.6813 | 0.805995 | 59.16477
816.0079 | 0.8118356 | 59.5935
824.3345 | 0.8118356 | 59.5935
832.6611 | 0.8293572 | 60.8797
840.9877 | 0.8585599 | 63.02335
849.3143 | 0.8760815 | 64.30954
857.6409 | 0.934487 | 68.59684
865.9675 | 0.9695302 | 71.16922
874.2942 | 0.9928924 | 72.88414
882.6208 | 0.9812113 | 72.02668
890.9474 | 0.9520086 | 69.88303
899.274 | 0.9286464 | 68.16811
907.6006 | 0.8936032 | 65.59573
915.9272 | 0.8351977 | 61.30843
924.2538 | 0.7767923 | 57.02112
932.5804 | 0.7300679 | 53.59128
940.907 | 0.7125463 | 52.30509
949.2337 | 0.7008652 | 51.44763
957.5603 | 0.6891841 | 50.59017
965.8869 | 0.6950247 | 51.0189
974.2135 | 0.7008652 | 51.44763
982.5401

## Consolidation - 2
Consolidation - Before Slow Shear
Root time | Vertical Displacement
[min] | [mm]
0 | 2.7650001
0.2886751 | 2.8050001
0.4082483 | 2.8070001
0.5 | 2.8070001
0.5773503 | 2.8070001
0.6454972 | 2.8070001
0.7071068 | 2.8070001
0.7637626 | 2.8070001
0.8164966 | 2.8070001
0.8660254 | 2.8070001
0.9128709 | 2.8070001
0.9574271 | 2.8070001
1 | 2.8070001
1.040833 | 2.8070001
1.080123 | 2.8070001
1.118034 | 2.8070001
1.154701 | 2.8070001
1.190238 | 2.8070001
1.224745 | 2.8070001
1.258306 | 2.8070001
1.290994 | 2.8070001
1.322876 | 2.8070001
1.354006 | 2.8070001
1.384437 | 2.8070001
1.414214 | 2.8070001
1.443376 | 2.8070001
1.47196 | 2.8070001
1.5 | 2.8070001
1.527525 | 2.8070001
1.554563 | 2.8070001
1.581139 | 2.8070001
1.607275 | 2.8070001
1.632993 | 2.8070001
1.658312 | 2.8070001
1.683251 | 2.8070001
1.707825 | 2.8070001
1.732051 | 2.8070001
1.755942 | 2.8070001
1.779513 | 2.8070001
1.802776 | 2.8070001
1.825742 | 2.8070001
1.848423 | 2.8050001
1.870829 | 2.8070001
1.892969 | 2.8050001
1.914854 | 2.8070001
1.936492 | 2.8070001
1.95789 | 2.8070001
1.979057 | 2.8070001
2 | 2.8070001
2.020726 | 2.8070001
2.041241 | 2.8070001
2.061553 | 2.8070001
2.081666 | 2.8070001
2.101587 | 2.8070001
2.12132 | 2.8070001
2.140872 | 2.8070001
2.160247 | 2.8070001
2.179449 | 2.8070001
2.198484 | 2.8070001
2.217356 | 2.8070001
2.236068 | 2.8070001
2.254625 | 2.8070001
2.27303 | 2.8070001
2.291288 | 2.8070001
2.309401 | 2.8070001
2.327373 | 2.8070001
2.345208 | 2.8070001
2.362908 | 2.8070001
2.380476 | 2.8070001
2.397916 | 2.8070001
2.397916 | 2.8070001
2.397916 | 2.8070001
2.397916 | 2.8070001
2.397916 | 2.8070001
2.397916 | 2.8070001
2.397916 | 2.8070001
2.397916 | 2.8070001
2.397916 | 2.8070001
2.397916 | 2.8070001
2.397916 | 2.8070001
2.397916 | 2.8070001
2.397916 | 2.8070001
2.397916 | 2.8070001
2.397916 | 2.8070001
2.397916 | 2.8070001
2.397916 | 2.8070001
2.397916 | 2.8070001
2.397916 | 2.8070001
2.397916 | 2.8070001
2.397916 | 2.8070001
2.397916 | 2.8070001
2.397916 | 2.8070001
2.397916 | 2.8070001
2.397916 | 2.8070001
2.397916 | 2.8070001
2.397916 | 2.8070001
2.397916 | 2.8070001
2.397916 | 2.8070001
2.397916 | 2.8070001
2.397916 | 2.8070001
2.397916 | 2.8070001
2.397916 | 2.8070001
2.397916 | 2.8070001
2.397916 | 2.8070001
2.397916 | 2.8070001
2.397916 | 2.8070001
2.397916 | 2.8070001
2.397916 | 2.8070001
2.397916 | 2.8070001
2.397916 | 2.8070001
2.397916 | 2.8070001
2.397916 | 2.8070001
2.397916 | 2.8070001
2.397916 | 2.8070001
2.397916 | 2.8070001
2.397916 | 2.8070001
2.397916 | 2.8070001
2.397916 | 2.8070001
2.397916 | 2.8070001

## Slow Shearing
Slow Shear Stage
Horizontal Displacement | Vertical Displacement | Stress Ratio t/s'n | Angle of Shearing Resistance | Shear Stress
[mm] | [mm] | [-] | [º] | [kPa]
0 |  | 0 | 0 | 0
0.1778979 |  | 0.1153701 | 6.581121 | 15.43429
0.3557958 |  | 0.3589291 | 19.74454 | 48.01779
0.5336938 |  | 0.6249211 | 32.00213 | 83.6024
0.7115917 |  | 0.7787479 | 37.9096 | 104.1815
0.8894896 |  | 0.7370864 | 36.39342 | 98.60796
1.067388 |  | 0.7242676 | 35.91459 | 96.89304
1.245285 |  | 0.7082439 | 35.3078 | 94.74938
1.423183 |  | 0.7050392 | 35.18534 | 94.32065
1.601081 |  | 0.6986298 | 34.9393 | 93.46319
1.778979 |  | 0.6986298 | 34.9393 | 93.46319
1.956877 |  | 0.695425 | 34.81572 | 93.03446
2.134775 |  | 0.6986298 | 34.9393 | 93.46319
2.312673 |  | 0.6986298 | 34.9393 | 93.46319
2.490571 |  | 0.6890156 | 34.56745 | 92.177
2.668469 |  | 0.6986298 | 34.9393 | 93.46319
2.846367 |  | 0.6922203 | 34.69177 | 92.60573
3.024265 |  | 0.6922203 | 34.69177 | 92.60573
3.202163 |  | 0.6986298 | 34.9393 | 93.46319
3.38006 |  | 0.695425 | 34.81572 | 93.03446
3.557958 |  | 0.6922203 | 34.69177 | 92.60573
3.735856 |  | 0.6922203 | 34.69177 | 92.60573
3.913754 |  | 0.695425 | 34.81572 | 93.03446
4.091652 |  | 0.695425 | 34.81572 | 93.03446
4.26955 |  | 0.6986298 | 34.9393 | 93.46319
4.447448 |  | 0.6922203 | 34.69177 | 92.60573
4.625346 |  | 0.6922203 | 34.69177 | 92.60573
4.803244 |  | 0.6858109 | 34.44275 | 91.74827
4.981142 |  | 0.6858109 | 34.44275 | 91.74827
5.15904 |  | 0.6858109 | 34.44275 | 91.74827
5.336938 |  | 0.6890156 | 34.56745 | 92.177
5.514836 |  | 0.6858109 | 34.44275 | 91.74827
5.692733 |  | 0.6890156 | 34.56745 | 92.177
5.870631 |  | 0.6858109 | 34.44275 | 91.74827
6.048529 |  | 0.6890156 | 34.56745 | 92.177
6.226427 |  | 0.6922203 | 34.69177 | 92.60573
6.404325 |  | 0.6922203 | 34.69177 | 92.60573
6.582223 |  | 0.6858109 | 34.44275 | 91.74827
6.760121 |  | 0.6890156 | 34.56745 | 92.177
6.938019 |  | 0.6890156 | 34.56745 | 92.177
7.115917 |  | 0.6890156 | 34.56745 | 92.177
7.293815 |  | 0.6890156 | 34.56745 | 92.177
7.471713 |  | 0.6826061 | 34.31769 | 91.31954
7.649611 |  | 0.6794014 | 34.19224 | 90.89081
7.827508 |  | 0.6890156 | 34.56745 | 92.177
8.005406 |  | 0.6858109 | 34.44275 | 91.74827
8.183304 |  | 0.6858109 | 34.44275 | 91.74827
8.361202 |  | 0.6890156 | 34.56745 | 92.177
8.5391 |  | 0.6826061 | 34.31769 | 91.31954
8.716998 |  | 0.6858109 | 34.44275 | 91.74827
8.894896 |  | 0.6826061 | 34.31769 | 91.31954
9.072794 |  | 0.6922203 | 34.69177 | 92.60573
9.250692 |  | 0.6890156 | 34.56745 | 92.177
9.42859 |  | 0.6826061 | 34.31769 | 91.31954
9.606488 |  | 0.6826061 | 34.31769 | 91.31954
9.784386 |  | 0.6826061 | 34.31769 | 91.31954
9.962284 |  | 0.6858109 | 34.44275 | 91.74827
10.14018 |  | 0.6890156 | 34.56745 | 92.177
10.31808 |  | 0.6890156 | 34.56745 | 92.177
10.49598 |  | 0.6858109 | 34.44275 | 91.74827
10.67388 |  | 0.6890156 | 34.56745 | 92.177
10.85177 |  | 0.695425 | 34.81572 | 93.03446
11.02967 |  | 0.6922203 | 34.69177 | 92.60573
11.20757 |  | 0.6922203 | 34.69177 | 92.60573
11.38547 |  | 0.6922203 | 34.69177 | 92.60573
11.56336 |  | 0.6922203 | 34.69177 | 92.60573
11.74126 |  | 0.6858109 | 34.44275 | 91.74827
11.91916 |  | 0.6922203 | 34.69177 | 92.60573
12.09706 |  | 0.6922203 | 34.69177 | 92.60573
12.27496 |  | 0.6858109 | 34.44275 | 91.74827
12.45285 |  | 0.6858109 | 34.44275 | 91.74827
12.63075 |  | 0.6922203 | 34.69177 | 92.60573
12.80865 |  | 0.6922203 | 34.69177 | 92.60573
12.98655 |  | 0.6890156 | 34.56745 | 92.177
13.16445 |  | 0.6890156 | 34.56745 | 92.177
13.34234 |  | 0.695425 | 34.81572 | 93.03446
13.52024 |  | 0.6922203 | 34.69177 | 92.60573
13.69814 |  | 0.6922203 | 34.69177 | 92.60573
13.87604 |  | 0.6922203 | 34.69177 | 92.60573
14.05394 |  | 0.6986298 | 34.9393 | 93.46319
14.23183 |  | 0.6922203 | 34.69177 | 92.60573
14.40973 |  | 0.6890156 | 34.56745 | 92.177
14.58763 |  | 0.695425 | 34.81572 | 93.03446
14.76553 |  | 0.6922203 | 34.69177 | 92.60573
14.94343 |  | 0.6922203 | 34.69177 | 92.60573
15.12132 |  | 0.695425 | 34.81572 | 93.03446
15.29922 |  | 0.6890156 | 34.56745 | 92.177
15.47712 |  | 0.695425 | 34.81572 | 93.03446
15.65502 |  | 0.6922203 | 34.69177 | 92.60573
15.83291 |  | 0.695425 | 34.81572 | 93.03446
16.01081 |  | 0.6922203 | 34.69177 | 92.60573
16.18871 |  | 0.6922203 | 34.69177 | 92.60573
16.36661 |  | 0.695425 | 34.81572 | 93.03446
16.54451 |  | 0.6922203 | 34.69177 | 92.60573
16.7224 |  | 0.695425 | 34.81572 | 93.03446
16.9003 |  | 0.6922203 | 34.69177 | 92.60573
17.0782 |  | 0.695425 | 34.81572 | 93.03446
17.2561 |  | 0.695425 | 34.81572 | 93.03446
17.434 |  | 0.6986298 | 34.9393 | 93.46319
17.61189 |  | 0.695425 | 34.81572 | 93.03446
17.78979 |  | 0.695425 | 34.81572 | 93.03446
17.96769 |  | 0.695425 | 34.81572 | 93.03446
18.14559 |  | 0.6922203 | 34.69177 | 92.60573
18.32349 |  | 0.6890156 | 34.56745 | 92.177
18.50138 |  | 0.695425 | 34.81572 | 93.03446
18.67928 |  | 0.695425 | 34.81572 | 93.03446
18.85718 |  | 0.695425 | 34.81572 | 93.03446
19.03508 |  | 0.695425 | 34.81572 | 93.03446
19.21298 |  | 0.6986298 | 34.9393 | 93.46319
19.39087 |  | 0.7018345 | 35.0625 | 93.89192
19.56877 |  | 0.6986298 | 34.9393 | 93.46319
19.74667 |  | 0.7018345 | 35.0625 | 93.89192
19.90885 |  | 0.695425 | 34.81572 | 93.03446