## General
Test Identification
Test Identification | Borehole | NWZ-BH-5027
Test Identification | Sample | 29-2
Test Identification | Depth | 27.9 | [m]
Test Identification | Test number
Specimen Visual Description
Specimen Visual Description | Dark grey silty fine SAND
Initial Specimen Conditions
Initial Specimen Conditions | Test start date | 2024-10-29
Initial Specimen Conditions | Type of sample | Recompacted
Initial Specimen Conditions | Specimen orientation | Vertical
Initial Specimen Conditions | Type of drains fitted | Both ends
Initial Specimen Conditions | Diameter | 70.2 | [mm]
Initial Specimen Conditions | Height | 70 | [mm]
Initial Specimen Conditions | Water content | 10.5 | [%]
Initial Specimen Conditions | Bulk density | 1.88 | [Mg/m³]
Initial Specimen Conditions | Dry density | 1.7 | [Mg/m³]
Initial Specimen Conditions | Void ratio | 0.561 | [-]
Initial Specimen Conditions | Degree of saturation | 50 | [%]
Test Conditions
Test Conditions | Water used for the test | Tap water
Test Conditions | Average laboratory temperature | 20 | [°C]
Saturation
Saturation | Pressure increments applied | 50-100 | [kPa]
Saturation | Differential pressure used | 10-4 | [kPa]
Saturation | Pore pressure on completion | 462 | [kPa]
Saturation | Cell pressure on completion | 472 | [kPa]
Saturation | B-value achieved | 0.97 | [-]
Consolidation: Isotropic
Consolidation: Isotropic | Cell pressure | 472 | [kPa]
Consolidation: Isotropic | Back pressure | 300 | [kPa]
Consolidation: Isotropic | Effective cell pressure | 172 | [kPa]
Consolidation: Isotropic | Pore pressure on completion | 301 | [kPa]
Consolidation: Isotropic | Pore pressure dissipation | 100 | [%]
Consolidation: Isotropic | Water content | 20.61 | [%]
Consolidation: Isotropic | Bulk density | 2.07 | [Mg/m³]
Consolidation: Isotropic | Dry density | 1.75 | [Mg/m³]
Consolidation: Isotropic | Void ratio | 0.52 | [-]
Consolidation: Isotropic | Degree of saturation | 98.95 | [%]
Consolidation: Isotropic | Volumetric strain | 0.93 | [%]
Permeability
Permeability | Cell pressure | 472 | [kPa]
Permeability | Top pressure | 301 | [kPa]
Permeability | Base pressure | 299 | [kPa]
Permeability | Mean effective cell pressure | 172 | [kPa]
Permeability | Water content | 21.6 | [%]
Permeability | Bulk density | 2.07 | [Mg/m³]
Permeability | Dry density | 1.7 | [Mg/m³]
Permeability | Void ratio | 0.55 | [-]
Permeability | Hydraulic gradient across sample | 2.92 | [-]
Permeability | Coefficient of permeability at 20ºC | 1e-06 | [m/s]
Final Specimen Conditions
Final Specimen Conditions | Water content | 21.6 | [%]
Final Specimen Conditions | Bulk density | 2.07 | [Mg/m³]
Final Specimen Conditions | Dry density | 1.7 | [Mg/m³]

## Saturation
Saturation
Base PWP | Cell pressure
[kPa] | [kPa]
0 | 0
69 | 100
90 | 100
127 | 150
142 | 150
185 | 200
194 | 200
240 | 250
246 | 250
294 | 300
461 | 472

## Isotropic Consolidation
Isotropic Consolidation
Square root time | Volume change
[minutes0.5] | [%]
0 | 0
0.1290994 | 0
0.1825742 | -0.0001107297
0.2236068 | 0.6964899
0.2886751 | 0.7533311
0.341565 | 0.7689809
0.3872983 | 0.7803861
0.4281744 | 0.7900934
0.5 | 0.8061123
0.5773503 | 0.8221312
0.6454972 | 0.8354187
0.7071068 | 0.8466024
0.8164966 | 0.8638025
0.9128709 | 0.8761304
1 | 0.8851364
1.154701 | 0.8977227
1.290994 | 0.9053261
1.414214 | 0.9100506
1.732051 | 0.9187244
2.236068 | 0.9265493
3.162278 | 0.9333038
3.872983 | 0.9371055
4.472136 | 0.9388772
5 | 0.9407965
5.477226 | 0.9411287
5.91608 | 0.9351862
6.324555 | 0.9351862
6.708204 | 0.9351862
7.071068 | 0.9351862
7.416198 | 0.9342635
7.745967 | 0.9342635
8.062258 | 0.9335622
8.3666 | 0.9334145
8.660254 | 0.9333038
8.944272 | 0.9333038
9.219544 | 0.9305725
9.486833 | 0.9286901
9.746794 | 0.9286901
10 | 0.9336729
10.00167 | 0.9336729

## Permeability
Permeability
Time | Average volume | Volume in | Volume out
[minutes] | [ml] | [ml] | [ml]
0 | 0 | 0 | 0
0.1666667 | 0.0369 | 0.002 | 0.0718
0.3333333 | 0.13255 | 0.0929 | 0.1722
0.5 | 0.23165 | 0.1926 | 0.2707
0.6666667 | 0.32795 | 0.289 | 0.3669
0.8333333 | 0.42475 | 0.3867 | 0.4628
1 | 0.52225 | 0.4838 | 0.5607
1.166667 | 0.62065 | 0.5821 | 0.6592
1.333333 | 0.7191 | 0.6805 | 0.7577
1.5 | 0.81745 | 0.7791 | 0.8558
1.666667 | 0.91495 | 0.8762 | 0.9537
1.833333 | 1.01285 | 0.9739 | 1.0518
2 | 1.11245 | 1.0723 | 1.1526
2.166667 | 1.21295 | 1.1729 | 1.253
2.333333 | 1.31525 | 1.2751 | 1.3554
2.5 | 1.41705 | 1.3757 | 1.4584
2.666667 | 1.5195 | 1.4776 | 1.5614
2.833333 | 1.6221 | 1.5792 | 1.665
3 | 1.72455 | 1.6814 | 1.7677
3.166667 | 1.8284 | 1.7855 | 1.8713
3.333333 | 1.93085 | 1.8887 | 1.973
3.5 | 2.03345 | 1.9925 | 2.0744
3.666667 | 2.1343 | 2.0934 | 2.1752
3.833333 | 2.23435 | 2.1944 | 2.2743
4 | 2.336 | 2.2966 | 2.3754
4.166667 | 2.43695 | 2.3975 | 2.4764
4.333333 | 2.53975 | 2.4994 | 2.5801
4.5 | 2.6441 | 2.6045 | 2.6837
4.666667 | 2.7483 | 2.7086 | 2.788
4.833333 | 2.853 | 2.8128 | 2.8932
5 | 2.9603 | 2.9192 | 3.0014
5.166667 | 3.06675 | 3.0259 | 3.1076
5.333333 | 3.17405 | 3.1339 | 3.2142
5.5 | 3.28095 | 3.2399 | 3.322
5.666667 | 3.3897 | 3.3483 | 3.4311
5.833333 | 3.4987 | 3.4582 | 3.5392
6 | 3.6076 | 3.5681 | 3.6471
6.166667 | 3.716 | 3.6771 | 3.7549
6.333333 | 3.8244 | 3.7864 | 3.8624
6.5 | 3.9334 | 3.8959 | 3.9709
6.666667 | 4.0439 | 4.0075 | 4.0803
6.833333 | 4.1539 | 4.1171 | 4.1907
7 | 4.2639 | 4.2267 | 4.3011
7.166667 | 4.3749 | 4.3373 | 4.4125
7.333333 | 4.48675 | 4.4494 | 4.5241
7.5 | 4.5995 | 4.5619 | 4.6371
7.666667 | 4.7121 | 4.6744 | 4.7498
7.833333 | 4.825 | 4.7866 | 4.8634
8 | 4.9374 | 4.8984 | 4.9764
8.166667 | 5.05015 | 5.0119 | 5.0884
8.333333 | 5.1632 | 5.126 | 5.2004
8.5 | 5.2758 | 5.2392 | 5.3124
8.666667 | 5.3895 | 5.3539 | 5.4251
8.833333 | 5.50175 | 5.4658 | 5.5377
9 | 5.61445 | 5.5792 | 5.6497
9.166667 | 5.72815 | 5.693 | 5.7633
9.333333 | 5.8406 | 5.8071 | 5.8741
9.5 | 5.95285 | 5.919 | 5.9867
9.666667 | 6.06445 | 6.0302 | 6.0987
9.833333 | 6.1767 | 6.142 | 6.2114
10 | 6.28815 | 6.2532 | 6.3231
10.16667 | 6.39895 | 6.3638 | 6.4341
10.33333 | 6.51125 | 6.4757 | 6.5468
10.5 | 6.62315 | 6.5882 | 6.6581
10.66667 | 6.7354 | 6.701 | 6.7698
10.83333 | 6.8485 | 6.8132 | 6.8838
11 | 6.962 | 6.9266 | 6.9974
11.16667 | 7.07635 | 7.0407 | 7.112
11.33333 | 7.19165 | 7.1564 | 7.2269
11.5 | 7.30645 | 7.2718 | 7.3411
11.66667 | 7.42145 | 7.3875 | 7.4554
11.83333 | 7.5361 | 7.5013 | 7.5709
12 | 7.64965 | 7.6157 | 7.6836
12.16667 | 7.76305 | 7.7289 | 7.7972
12.33333 | 7.87785 | 7.842 | 7.9137
12.5 | 7.99335 | 7.9574 | 8.0293
12.66667 | 8.1088 | 8.0734 | 8.1442
12.83333 | 8.2225 | 8.1872 | 8.2578
13 | 8.33495 | 8.2991 | 8.3708
13.16667 | 8.44865 | 8.4119 | 8.4854
13.33333 | 8.5628 | 8.5273 | 8.5983
13.5 | 8.67665 | 8.6404 | 8.7129
13.66667 | 8.79375 | 8.7568 | 8.8307
13.83333 | 8.9113 | 8.8738 | 8.9488
14 | 9.0284 | 8.9908 | 9.066
14.16667 | 9.1437 | 9.1068 | 9.1806
14.33333 | 9.2608 | 9.2232 | 9.2984
14.5 | 9.3769 | 9.3382 | 9.4156
14.66667 | 9.49385 | 9.4543 | 9.5334
14.83333 | 9.6106 | 9.57 | 9.6512
15 | 9.72735 | 9.687 | 9.7677
15.16667 | 9.8452 | 9.8043 | 9.8861
15.33333 | 9.9613 | 9.9216 | 10.001
15.5 | 10.0758 | 10.036 | 10.1156
15.66667 | 10.1902 | 10.1508 | 10.2296
15.83333 | 10.30405 | 10.2636 | 10.3445
16 | 10.41825 | 10.379 | 10.4575
16.16667 | 10.53465 | 10.4947 | 10.5746
16.33333 | 10.65075 | 10.6107 | 10.6908
16.5 | 10.7685 | 10.7284 | 10.8086
16.66667 | 10.88665 | 10.8453 | 10.928
16.83333 | 11.0039 | 10.9636 | 11.0442
17 | 11.12005 | 11.0794 | 11.1607
17.16667 | 11.23745 | 11.1967 | 11.2782
17.33333 | 11.35375 | 11.3121 | 11.3954
17.5 | 11.4706 | 11.4287 | 11.5125
17.66667 | 11.58655 | 11.5457 | 11.6274
17.83333 | 11.70205 | 11.6608 | 11.7433
18 | 11.8167 | 11.7768 | 11.8566
18.16667 | 11.9293 | 11.8913 | 11.9673
18.33333 | 12.0417 | 12.0041 | 12.0793
18.5 | 12.15475 | 12.1175 | 12.192
18.66667 | 12.26835 | 12.2304 | 12.3063
18.83333 | 12.38295 | 12.3454 | 12.4205
19 | 12.49635 | 12.4589 | 12.5338
19.16667 | 12.61005 | 12.572 | 12.6481
19.33333 | 12.72485 | 12.6861 | 12.7636
19.5 | 12.841 | 12.8022 | 12.8798
19.66667 | 12.9563 | 12.9166 | 12.996
19.83333 | 13.0721 | 13.0326 | 13.1116
20 | 13.18885 | 13.149 | 13.2287
20.16667 | 13.3048 | 13.2653 | 13.3443
20.33333 | 13.42095 | 13.383 | 13.4589
20.5 | 13.53525 | 13.4971 | 13.5734
20.66667 | 13.64995 | 13.6128 | 13.6871
20.83333 | 13.7662 | 13.7295 | 13.8029
21 | 13.881 | 13.8442 | 13.9178
21.16667 | 13.9973 | 13.9609 | 14.0337
21.33333 | 14.11275 | 14.0756 | 14.1499
21.5 | 14.2295 | 14.1926 | 14.2664
21.66667 | 14.3464 | 14.3083 | 14.3845
21.83333 | 14.46445 | 14.4256 | 14.5033
22 | 14.58285 | 14.5433 | 14.6224
22.16667 | 14.7017 | 14.6622 | 14.7412
22.33333 | 14.81925 | 14.7805 | 14.858
22.5 | 14.93775 | 14.8997 | 14.9758
22.66667 | 15.05535 | 15.0174 | 15.0933
22.83333 | 15.17205 | 15.134 | 15.2101
23 | 15.2916 | 15.2527 | 15.3305
23.16667 | 15.41105 | 15.3725 | 15.4496
23.33333 | 15.5312 | 15.4924 | 15.57
23.5 | 15.65055 | 15.6117 | 15.6894
23.66667 | 15.7718 | 15.7316 | 15.812
23.83333 | 15.89255 | 15.8511 | 15.934
24 | 16.014 | 15.9723 | 16.0557
24.16667 | 16.13635 | 16.0941 | 16.1786
24.33333 | 16.2575 | 16.215 | 16.3
24.5 | 16.3794 | 16.3368 | 16.422
24.66667 | 16.4995 | 16.4573 | 16.5417
24.83333 | 16.6211 | 16.5785 | 16.6637
25 | 16.74205 | 16.6997 | 16.7844
25.16667 | 16.86375 | 16.8215 | 16.906
25.33333 | 16.9857 | 16.9427 | 17.0287
25.5 | 17.11 | 17.0664 | 17.1536
25.66667 | 17.23255 | 17.1889 | 17.2762
25.83333 | 17.35415 | 17.3104 | 17.3979
26 | 17.4773 | 17.4335 | 17.5211
26.16667 | 17.5992 | 17.5543 | 17.6441
26.33333 | 17.71935 | 17.6739 | 17.7648
26.5 | 17.8393 | 17.7954 | 17.8832
26.66667 | 17.959 | 17.915 | 18.003
26.83333 | 18.07765 | 18.0339 | 18.1214
27 | 18.19665 | 18.1525 | 18.2408
27.16667 | 18.3152 | 18.2711 | 18.3593
27.33333 | 18.4345 | 18.3913 | 18.4777
27.5 | 18.55335 | 18.5096 | 18.5971
27.66667 | 18.67235 | 18.6285 | 18.7162
27.83333 | 18.793 | 18.7494 | 18.8366
28 | 18.9126 | 18.8673 | 18.9579
28.16667 | 19.03325 | 18.9872 | 19.0793
28.33333 | 19.1547 | 19.1078 | 19.2016
28.5 | 19.27595 | 19.2286 | 19.3233
28.66667 | 19.39625 | 19.3498 | 19.4427
28.83333 | 19.518 | 19.4713 | 19.5647
29 | 19.64065 | 19.5924 | 19.6889
29.16667 | 19.76275 | 19.7159 | 19.8096
29.33333 | 19.8845 | 19.839 | 19.93
29.5 | 20.00495 | 19.9605 | 20.0494
29.66667 | 20.1254 | 20.082 | 20.1688
29.83333 | 20.24485 | 20.2012 | 20.2885
30 | 20.3647 | 20.3208 | 20.4086
30.16667 | 20.4847 | 20.4404 | 20.529
30.33333 | 20.6043 | 20.5599 | 20.6487
30.5 | 20.7243 | 20.6805 | 20.7681
30.66667 | 20.84445 | 20.7994 | 20.8895
30.83333 | 20.96455 | 20.9196 | 21.0095
31 | 21.0845 | 21.0388 | 21.1302
31.16667 | 21.20385 | 21.1587 | 21.249
31.33333 | 21.32495 | 21.2802 | 21.3697
31.5 | 21.44605 | 21.402 | 21.4901
31.66667 | 21.5678 | 21.5245 | 21.6111
31.83333 | 21.68905 | 21.6457 | 21.7324
32 | 21.81145 | 21.7682 | 21.8547
32.16667 | 21.9338 | 21.8909 | 21.9767
32.33333 | 22.0572 | 22.0131 | 22.1013
32.5 | 22.17975 | 22.1349 | 22.2246
32.66667 | 22.30385 | 22.2586 | 22.3491
32.83333 | 22.42545 | 22.3795 | 22.4714
33 | 22.548 | 22.5013 | 22.5947
33.16667 | 22.67055 | 22.6244 | 22.7167
33.33333 | 22.79375 | 22.7485 | 22.839
33.5 | 22.91675 | 22.8722 | 22.9613
33.66667 | 23.03885 | 22.995 | 23.0827
33.83333 | 23.16105 | 23.1168 | 23.2053
34 | 23.2831 | 23.2386 | 23.3276
34.16667 | 23.40485 | 23.3611 | 23.4486
34.33333 | 23.52725 | 23.4842 | 23.5703
34.5 | 23.6477 | 23.6054 | 23.69
34.66667 | 23.7653 | 23.7237 | 23.8069
34.83333 | 23.88265 | 23.8406 | 23.9247
35 | 23.9991 | 23.9567 | 24.0415
35.16667 | 24.1157 | 24.0714 | 24.16
35.33333 | 24.2334 | 24.1894 | 24.2774
35.5 | 24.35115 | 24.308 | 24.3943
35.66667 | 24.4666 | 24.4247 | 24.5085
35.83333 | 24.58205 | 24.5407 | 24.6234
36 | 24.69835 | 24.6567 | 24.74
36.16667 | 24.8146 | 24.7724 | 24.8568
36.33333 | 24.93265 | 24.8894 | 24.9759
36.5 | 25.0507 | 25.0074 | 25.094
36.66667 | 25.16825 | 25.125 | 25.2115
36.83333 | 25.28585 | 25.243 | 25.3287
37 | 25.40255 | 25.359 | 25.4461
37.16667 | 25.51935 | 25.4741 | 25.5646
37.33333 | 25.63785 | 25.5914 | 25.6843
37.5 | 25.7553 | 25.7062 | 25.8044
37.66667 | 25.87365 | 25.8238 | 25.9235
37.83333 | 25.9902 | 25.9414 | 26.039
38 | 26.10795 | 26.0591 | 26.1568
38.16667 | 26.2255 | 26.177 | 26.274
38.33333 | 26.34355 | 26.2947 | 26.3924
38.5 | 26.46145 | 26.4127 | 26.5102
38.66667 | 26.5798 | 26.5319 | 26.6277
38.83333 | 26.6977 | 26.6499 | 26.7455
39 | 26.8154 | 26.7675 | 26.8633
39.16667 | 26.93395 | 26.8858 | 26.9821
39.33333 | 27.0531 | 27.0031 | 27.1031
39.5 | 27.1726 | 27.1217 | 27.2235
39.66667 | 27.29175 | 27.2416 | 27.3419
39.83333 | 27.4103 | 27.3599 | 27.4607
40 | 27.52785 | 27.4769 | 27.5788
40.16667 | 27.64625 | 27.5955 | 27.697
40.33333 | 27.76375 | 27.7131 | 27.8144
40.5 | 27.88215 | 27.8314 | 27.9329
40.66667 | 28.0005 | 27.951 | 28.05
40.83333 | 28.1203 | 28.0708 | 28.1698
41 | 28.23915 | 28.1904 | 28.2879
41.16667 | 28.35785 | 28.3103 | 28.4054
41.33333 | 28.47505 | 28.426 | 28.5241
41.5 | 28.59265 | 28.5424 | 28.6429
41.66667 | 28.71055 | 28.661 | 28.7601
41.83333 | 28.82985 | 28.7796 | 28.8801
42 | 28.9479 | 28.8985 | 28.9973
42.16667 | 29.0664 | 29.0177 | 29.1151
42.33333 | 29.1835 | 29.1351 | 29.2319
42.5 | 29.3019 | 29.2537 | 29.3501
42.66667 | 29.41915 | 29.3707 | 29.4676
42.83333 | 29.5391 | 29.4912 | 29.587
43 | 29.6558 | 29.6088 | 29.7028
43.16667 | 29.7745 | 29.7287 | 29.8203
43.33333 | 29.8932 | 29.8464 | 29.94
43.5 | 30.0122 | 29.9653 | 30.0591
43.66667 | 30.13125 | 30.0849 | 30.1776
43.83333 | 30.2504 | 30.2035 | 30.2973
44 | 30.3705 | 30.323 | 30.418
44.16667 | 30.49035 | 30.4423 | 30.5384
44.33333 | 30.6113 | 30.5635 | 30.6591
44.5 | 30.72995 | 30.6833 | 30.7766
44.66667 | 30.84995 | 30.8029 | 30.897
44.83333 | 30.96955 | 30.9231 | 31.016
45 | 31.08875 | 31.043 | 31.1345
45.16667 | 31.20875 | 31.1623 | 31.2552
45.33333 | 31.32825 | 31.2825 | 31.374
45.5 | 31.4467 | 31.402 | 31.4914
45.66667 | 31.5654 | 31.5203 | 31.6105
45.83333 | 31.68505 | 31.6405 | 31.7296
46 | 31.8031 | 31.7588 | 31.8474
46.16667 | 31.92215 | 31.8765 | 31.9678
46.33333 | 32.04065 | 31.9944 | 32.0869
46.5 | 32.1581 | 32.1121 | 32.2041
46.66667 | 32.27625 | 32.23 | 32.3225
46.83333 | 32.3951 | 32.3473 | 32.4429
47 | 32.5138 | 32.4663 | 32.5613
47.16667 | 32.6325 | 32.5855 | 32.6795
47.33333 | 32.7515 | 32.7057 | 32.7973
47.5 | 32.87015 | 32.8243 | 32.916
47.66667 | 32.9882 | 32.9439 | 33.0325
47.83333 | 33.1059 | 33.0615 | 33.1503
48 | 33.22315 | 33.1785 | 33.2678
48.16667 | 33.34025 | 33.2952 | 33.3853
48.33333 | 33.45845 | 33.4132 | 33.5037
48.5 | 33.5747 | 33.5279 | 33.6215
48.66667 | 33.6921 | 33.6439 | 33.7403
48.83333 | 33.80905 | 33.7609 | 33.8572
49 | 33.9255 | 33.8773 | 33.9737
49.16667 | 34.0424 | 33.9943 | 34.0905
49.33333 | 34.15855 | 34.111 | 34.2061
49.5 | 34.27315 | 34.226 | 34.3203
49.66667 | 34.38865 | 34.3421 | 34.4352
49.83333 | 34.50235 | 34.4562 | 34.5485
50 | 34.6162 | 34.5699 | 34.6625
50.16667 | 34.73055 | 34.6847 | 34.7764
50.33333 | 34.84365 | 34.7969 | 34.8904
50.5 | 34.9573 | 34.9113 | 35.0033
50.66667 | 35.0707 | 35.0244 | 35.117
50.83333 | 35.1839 | 35.1376 | 35.2302
51 | 35.2958 | 35.2494 | 35.3422
51.16667 | 35.4076 | 35.36 | 35.4552
51.33333 | 35.51955 | 35.4725 | 35.5666
51.5 | 35.6308 | 35.5843 | 35.6773
51.66667 | 35.7423 | 35.6965 | 35.7881
51.83333 | 35.85405 | 35.8074 | 35.9007
52 | 35.96645 | 35.9189 | 36.014
52.16667 | 36.0802 | 36.0318 | 36.1286
52.33333 | 36.1931 | 36.1443 | 36.2419
52.5 | 36.3068 | 36.2584 | 36.3552
52.66667 | 36.4213 | 36.3725 | 36.4701
52.83333 | 36.5353 | 36.4853 | 36.5853
53 | 36.649 | 36.5981 | 36.6999
53.16667 | 36.76395 | 36.7138 | 36.8141
53.33333 | 36.8785 | 36.8286 | 36.9284
53.5 | 36.9938 | 36.9436 | 37.044
53.66667 | 37.10705 | 37.0568 | 37.1573
53.83333 | 37.2201 | 37.1693 | 37.2709
54 | 37.33345 | 37.2818 | 37.3851
54.16667 | 37.4475 | 37.3962 | 37.4988
54.33333 | 37.5628 | 37.5119 | 37.6137
54.5 | 37.6771 | 37.6263 | 37.7279
54.66667 | 37.79195 | 37.7417 | 37.8422
54.83333 | 37.90535 | 37.8542 | 37.9565
55 | 38.0192 | 37.9683 | 38.0701
55.16667 | 38.13615 | 38.0847 | 38.1876
55.33333 | 38.2508 | 38.1985 | 38.3031
55.5 | 38.36575 | 38.3138 | 38.4177
55.66667 | 38.4804 | 38.4276 | 38.5332
55.83333 | 38.59495 | 38.5424 | 38.6475
56 | 38.70975 | 38.6571 | 38.7624
56.16667 | 38.82295 | 38.7699 | 38.876
56.33333 | 38.93605 | 38.8831 | 38.989
56.5 | 39.0494 | 38.9965 | 39.1023
56.66667 | 39.16215 | 39.1097 | 39.2146
56.83333 | 39.27485 | 39.2218 | 39.3279
57 | 39.38925 | 39.3363 | 39.4422
57.16667 | 39.5034 | 39.451 | 39.5558
57.33333 | 39.61745 | 39.5645 | 39.6704
57.5 | 39.73275 | 39.6789 | 39.7866
57.66667 | 39.84805 | 39.7933 | 39.9028
57.83333 | 39.9632 | 39.9081 | 40.0183
58 | 40.079 | 40.0251 | 40.1329
58.16667 | 40.19255 | 40.1379 | 40.2472
58.33333 | 40.30785 | 40.2543 | 40.3614
58.5 | 40.4204 | 40.3677 | 40.4731
58.66667 | 40.5335 | 40.4815 | 40.5855
58.83333 | 40.64625 | 40.5953 | 40.6972
59 | 40.7583 | 40.7068 | 40.8098
59.16667 | 40.8717 | 40.8203 | 40.9231
59.33333 | 40.98395 | 40.9318 | 41.0361
59.5 | 41.0973 | 41.0449 | 41.1497
59.66667 | 41.2104 | 41.1584 | 41.2624
59.83333 | 41.32435 | 41.2718 | 41.3769
60 | 41.4378 | 41.3863 | 41.4893
60.16667 | 41.55165 | 41.4994 | 41.6039
60.33333 | 41.6652 | 41.6116 | 41.7188
60.5 | 41.7779 | 41.7215 | 41.8343
60.66667 | 41.89355 | 41.8372 | 41.9499
60.83333 | 42.00805 | 41.9517 | 42.0644
61 | 42.12255 | 42.0648 | 42.1803
61.16667 | 42.2371 | 42.1783 | 42.2959
61.33333 | 42.35125 | 42.293 | 42.4095
61.5 | 42.46545 | 42.4087 | 42.5222
61.66667 | 42.58075 | 42.5222 | 42.6393
61.83333 | 42.69635 | 42.6379 | 42.7548
62 | 42.812 | 42.7546 | 42.8694
62.16667 | 42.9273 | 42.8725 | 42.9821
62.33333 | 43.04035 | 42.9853 | 43.0954
62.5 | 43.1536 | 43.0988 | 43.2084
62.66667 | 43.2647 | 43.2103 | 43.3191
62.83333 | 43.3758 | 43.3215 | 43.4301
63 | 43.48765 | 43.4328 | 43.5425
63.16667 | 43.60055 | 43.5453 | 43.6558
63.33333 | 43.71225 | 43.6574 | 43.7671
63.5 | 43.82455 | 43.7709 | 43.8782
63.66667 | 43.93355 | 43.8808 | 43.9863
63.83333 | 44.04565 | 43.993 | 44.0983
64 | 44.1571 | 44.1048 | 44.2094
64.16667 | 44.2687 | 44.2154 | 44.322
64.33333 | 44.38095 | 44.3269 | 44.435
64.5 | 44.49405 | 44.4401 | 44.548
64.66667 | 44.6079 | 44.5539 | 44.6619
64.83333 | 44.72045 | 44.6654 | 44.7755
65 | 44.8332 | 44.7776 | 44.8888
65.16667 | 44.94495 | 44.8881 | 45.0018
65.33333 | 45.0574 | 44.9994 | 45.1154
65.5 | 45.1688 | 45.1099 | 45.2277
65.66667 | 45.28255 | 45.2231 | 45.342
65.83333 | 45.3956 | 45.3356 | 45.4556
66 | 45.5093 | 45.4503 | 45.5683
66.16667 | 45.62285 | 45.5641 | 45.6816
66.33333 | 45.7367 | 45.6785 | 45.7949
66.5 | 45.8509 | 45.7933 | 45.9085
66.66667 | 45.9636 | 45.907 | 46.0202
66.83333 | 46.076 | 46.0208 | 46.1312
67 | 46.1896 | 46.134 | 46.2452
67.16667 | 46.302 | 46.2452 | 46.3588
67.33333 | 46.41425 | 46.3577 | 46.4708
67.5 | 46.52485 | 46.4695 | 46.5802
67.66667 | 46.6333 | 46.5801 | 46.6865
67.83333 | 46.74165 | 46.6903 | 46.793
68 | 46.847 | 46.7961 | 46.8979
68.16667 | 46.95295 | 46.9018 | 47.0041
68.33333 | 47.0607 | 47.0082 | 47.1132
68.5 | 47.1695 | 47.1153 | 47.2237
68.66667 | 47.2801 | 47.2242 | 47.336
68.83333 | 47.39075 | 47.3329 | 47.4486
69 | 47.50415 | 47.4454 | 47.5629
69.16667 | 47.6167 | 47.5585 | 47.6749
69.33333 | 47.7296 | 47.6716 | 47.7876
69.5 | 47.84215 | 47.7841 | 47.9002
69.66667 | 47.9538 | 47.895 | 48.0126
69.83333 | 48.06715 | 48.0075 | 48.1268
70 | 48.17975 | 48.1197 | 48.2398
70.16667 | 48.2936 | 48.2332 | 48.354
70.33333 | 48.40585 | 48.3444 | 48.4673
70.5 | 48.5168 | 48.4565 | 48.5771
70.66667 | 48.62715 | 48.5681 | 48.6862
70.83333 | 48.7375 | 48.679 | 48.796
71 | 48.84695 | 48.7879 | 48.906
71.16667 | 48.9581 | 48.8988 | 49.0174
71.33333 | 49.0673 | 49.0094 | 49.1252
71.5 | 49.17715 | 49.1196 | 49.2347
71.66667 | 49.2865 | 49.2279 | 49.3451
71.83333 | 49.3957 | 49.3369 | 49.4545
72 | 49.5062 | 49.4462 | 49.5662
72.16667 | 49.6168 | 49.5551 | 49.6785
72.33333 | 49.72815 | 49.6654 | 49.7909
72.5 | 49.8402 | 49.7753 | 49.9051
72.66667 | 49.95215 | 49.8852 | 50.0191
72.83333 | 50.0633 | 49.9965 | 50.1301
73 | 50.17555 | 50.1096 | 50.2415
73.16667 | 50.28615 | 50.2214 | 50.3509
73.33333 | 50.3965 | 50.3323 | 50.4607
73.5 | 50.5081 | 50.4432 | 50.573
73.66667 | 50.61975 | 50.5519 | 50.6876
73.83333 | 50.7331 | 50.6631 | 50.8031
74 | 50.8492 | 50.7791 | 50.9193
74.16667 | 50.96435 | 50.8935 | 51.0352
74.33333 | 51.08045 | 51.0105 | 51.1504
74.5 | 51.19515 | 51.1253 | 51.265
74.66667 | 51.3082 | 51.2387 | 51.3777
74.83333 | 51.42065 | 51.3516 | 51.4897
75 | 51.533 | 51.465 | 51.601
75.16667 | 51.6435 | 51.5765 | 51.7105
75.33333 | 51.75465 | 51.6887 | 51.8206
75.5 | 51.86435 | 51.799 | 51.9297
75.66667 | 51.97465 | 51.9086 | 52.0407
75.83333 | 52.0858 | 52.0182 | 52.1534
76 | 52.19785 | 52.13 | 52.2657
76.16667 | 52.3106 | 52.2416 | 52.3796
76.33333 | 52.42525 | 52.3553 | 52.4952
76.5 | 52.53915 | 52.4685 | 52.6098
76.66667 | 52.6548 | 52.5823 | 52.7273
76.83333 | 52.7712 | 52.697 | 52.8454
77 | 52.8888 | 52.8147 | 52.9629
77.16667 | 53.00405 | 52.9313 | 53.0768
77.33333 | 53.1194 | 53.0487 | 53.1901
77.5 | 53.2331 | 53.1644 | 53.3018
77.66667 | 53.345 | 53.2762 | 53.4138
77.83333 | 53.4592 | 53.3903 | 53.5281
78 | 53.5726 | 53.5035 | 53.6417
78.16667 | 53.68545 | 53.6169 | 53.754
78.33333 | 53.7987 | 53.7301 | 53.8673
78.5 | 53.91255 | 53.8458 | 53.9793
78.66667 | 54.0248 | 53.9605 | 54.0891
78.83333 | 54.1356 | 54.073 | 54.1982
79 | 54.2464 | 54.1836 | 54.3092
79.16667 | 54.3553 | 54.2926 | 54.418
79.33333 | 54.46465 | 54.4022 | 54.5271
79.5 | 54.57465 | 54.5121 | 54.6372
79.66667 | 54.68285 | 54.6194 | 54.7463
79.83333 | 54.7922 | 54.729 | 54.8554
80 | 54.90175 | 54.8383 | 54.9652
80.16667 | 55.0116 | 54.9473 | 55.0759
80.33333 | 55.12125 | 55.0559 | 55.1866
80.5 | 55.23255 | 55.1684 | 55.2967
80.66667 | 55.34305 | 55.2793 | 55.4068
80.83333 | 55.45195 | 55.3886 | 55.5153
81 | 55.56175 | 55.4982 | 55.6253
81.16667 | 55.67275 | 55.6091 | 55.7364
81.33333 | 55.7843 | 55.7209 | 55.8477
81.5 | 55.89535 | 55.8296 | 55.9611
81.66667 | 56.0074 | 55.9392 | 56.0756
81.83333 | 56.11965 | 56.0504 | 56.1889
82 | 56.23315 | 56.1638 | 56.3025
82.16667 | 56.3469 | 56.2776 | 56.4162
82.33333 | 56.4593 | 56.3882 | 56.5304
82.5 | 56.57365 | 56.501 | 56.6463
82.66667 | 56.6882 | 56.6142 | 56.7622
82.83333 | 56.8035 | 56.7283 | 56.8787
83 | 56.92025 | 56.8453 | 56.9952
83.16667 | 57.03615 | 56.9606 | 57.1117
83.33333 | 57.1531 | 57.0773 | 57.2289
83.5 | 57.2694 | 57.1934 | 57.3454
83.66667 | 57.385 | 57.3091 | 57.4609
83.83333 | 57.50145 | 57.4261 | 57.5768
84 | 57.61625 | 57.5408 | 57.6917
84.16667 | 57.73125 | 57.6565 | 57.806
84.33333 | 57.84465 | 57.7697 | 57.9196
84.5 | 57.959 | 57.8854 | 58.0326
84.66667 | 58.0698 | 57.9963 | 58.1433
84.83333 | 58.1827 | 58.1088 | 58.2566
85 | 58.29445 | 58.22 | 58.3689
85.16667 | 58.40655 | 58.3331 | 58.48
85.33333 | 58.5175 | 58.4446 | 58.5904
85.5 | 58.628 | 58.5559 | 58.7001
85.66667 | 58.7385 | 58.6674 | 58.8096
85.83333 | 58.84815 | 58.7773 | 58.919
86 | 58.9569 | 58.8863 | 59.0275
86.16667 | 59.0656 | 58.9956 | 59.1356
86.33333 | 59.17525 | 59.1042 | 59.2463
86.5 | 59.28495 | 59.2135 | 59.3564
86.66667 | 59.3938 | 59.3221 | 59.4655
86.83333 | 59.5014 | 59.4298 | 59.573
87 | 59.60965 | 59.5388 | 59.6805
87.16667 | 59.7171 | 59.6474 | 59.7868
87.33333 | 59.8247 | 59.7551 | 59.8943
87.5 | 59.93145 | 59.8605 | 60.0024
87.66667 | 60.0392 | 59.9672 | 60.1112
87.83333 | 60.1474 | 60.0755 | 60.2193
88 | 60.25475 | 60.1842 | 60.3253
88.16667 | 60.3631 | 60.2928 | 60.4334
88.33333 | 60.47145 | 60.4014 | 60.5415
88.5 | 60.57955 | 60.5098 | 60.6493
88.66667 | 60.6865 | 60.6165 | 60.7565
88.83333 | 60.7941 | 60.7225 | 60.8657
89 | 60.90235 | 60.8302 | 60.9745
89.16667 | 61.01185 | 60.9385 | 61.0852
89.33333 | 61.1222 | 61.0475 | 61.1969
89.5 | 61.2325 | 61.1561 | 61.3089
89.66667 | 61.34285 | 61.2661 | 61.4196
89.83333 | 61.45315 | 61.3779 | 61.5284
90 | 61.5636 | 61.4894 | 61.6378
90.16667 | 61.67425 | 61.6003 | 61.7482
90.33333 | 61.78345 | 61.7093 | 61.8576
90.5 | 61.893 | 61.8199 | 61.9661
90.66667 | 62.0022 | 61.9298 | 62.0746
90.83333 | 62.1106 | 62.0381 | 62.1831
91 | 62.21945 | 62.1487 | 62.2902
91.16667 | 62.3285 | 62.2573 | 62.3997
91.33333 | 62.43625 | 62.364 | 62.5085
91.5 | 62.54595 | 62.4717 | 62.6202
91.66667 | 62.6559 | 62.58 | 62.7318
91.83333 | 62.76595 | 62.6874 | 62.8445
92 | 62.87805 | 62.7973 | 62.9588
92.16667 | 62.99045 | 62.9085 | 63.0724
92.33333 | 63.103 | 63.0216 | 63.1844
92.5 | 63.2143 | 63.1341 | 63.2945
92.66667 | 63.3259 | 63.2463 | 63.4055
92.83333 | 63.43735 | 63.3575 | 63.5172
93 | 63.54845 | 63.47 | 63.6269
93.16667 | 63.65785 | 63.5806 | 63.7351
93.33333 | 63.7682 | 63.6925 | 63.8439
93.5 | 63.8777 | 63.8021 | 63.9533
93.66667 | 63.98595 | 63.9101 | 64.0618
93.83333 | 64.0943 | 64.0177 | 64.1709
94 | 64.2048 | 64.1277 | 64.2819
94.16667 | 64.3137 | 64.2347 | 64.3927
94.33333 | 64.42305 | 64.344 | 64.5021
94.5 | 64.53145 | 64.4526 | 64.6103
94.66667 | 64.64045 | 64.5641 | 64.7168
94.83333 | 64.74805 | 64.6728 | 64.8233
95 | 64.85435 | 64.7805 | 64.9282
95.16667 | 64.95955 | 64.8875 | 65.0316
95.33333 | 65.065 | 64.9932 | 65.1368
95.5 | 65.17085 | 65.099 | 65.2427
95.66667 | 65.2778 | 65.2031 | 65.3525
95.83333 | 65.38505 | 65.3076 | 65.4625
96 | 65.49475 | 65.4156 | 65.5739
96.16667 | 65.60525 | 65.5239 | 65.6866
96.33333 | 65.7159 | 65.6342 | 65.7976
96.5 | 65.82605 | 65.7441 | 65.908
96.66667 | 65.9359 | 65.854 | 66.0178
96.83333 | 66.04605 | 65.9655 | 66.1266
97 | 66.15365 | 66.0755 | 66.2318
97.16667 | 66.25995 | 66.1841 | 66.3358
97.33333 | 66.3661 | 66.2918 | 66.4404
97.5 | 66.47095 | 66.3956 | 66.5463
97.66667 | 66.57595 | 66.5013 | 66.6506
97.83333 | 66.68095 | 66.6061 | 66.7558
98 | 66.7855 | 66.7112 | 66.8598
98.16667 | 66.89115 | 66.8173 | 66.965
98.33333 | 66.99635 | 66.9224 | 67.0703
98.5 | 67.1026 | 67.0281 | 67.1771
98.66667 | 67.2075 | 67.1313 | 67.2837
98.83333 | 67.3146 | 67.2387 | 67.3905
99 | 67.4204 | 67.3444 | 67.4964
99.16667 | 67.52415 | 67.4476 | 67.6007
99.33333 | 67.6287 | 67.5527 | 67.7047
99.5 | 67.734 | 67.6581 | 67.8099
99.66667 | 67.83775 | 67.7606 | 67.9149
99.83333 | 67.9426 | 67.8645 | 68.0207
100 | 68.04955 | 67.9692 | 68.1299
100.1667 | 68.1557 | 68.0753 | 68.2361
100.3333 | 68.2646 | 68.1827 | 68.3465
100.5 | 68.37315 | 68.2907 | 68.4556
100.6667 | 68.48235 | 68.3984 | 68.5663
100.8333 | 68.59315 | 68.5086 | 68.6777
101 | 68.70475 | 68.6201 | 68.7894
101.1667 | 68.81505 | 68.73 | 68.9001
101.3333 | 68.9256 | 68.8397 | 69.0115
101.5 | 69.03475 | 68.9499 | 69.1196
101.6667 | 69.1452 | 69.0601 | 69.2303
101.8333 | 69.2541 | 69.1697 | 69.3385
102 | 69.3625 | 69.2781 | 69.4469
102.1667 | 69.47135 | 69.387 | 69.5557
102.3333 | 69.5812 | 69.4969 | 69.6655
102.5 | 69.68995 | 69.6053 | 69.7746
102.6667 | 69.7993 | 69.7142 | 69.8844
102.8333 | 69.90965 | 69.8245 | 69.9948
103 | 70.0203 | 69.9354 | 70.1052
103.1667 | 70.1298 | 70.045 | 70.2146
103.3333 | 70.239 | 70.1546 | 70.3234
103.5 | 70.34815 | 70.2645 | 70.4318
103.6667 | 70.45735 | 70.3744 | 70.5403
103.8333 | 70.5666 | 70.4831 | 70.6501
104 | 70.6737 | 70.5895 | 70.7579
104.1667 | 70.7803 | 70.6955 | 70.8651
104.3333 | 70.88755 | 70.8035 | 70.9716
104.5 | 70.9947 | 70.9099 | 71.0795
104.6667 | 71.10305 | 71.0182 | 71.1879
104.8333 | 71.21065 | 71.1249 | 71.2964
105 | 71.31845 | 71.2333 | 71.4036
105.1667 | 71.4255 | 71.3419 | 71.5091
105.3333 | 71.5326 | 71.4486 | 71.6166
105.5 | 71.64005 | 71.5563 | 71.7238
105.6667 | 71.7475 | 71.6633 | 71.8317
105.8333 | 71.85585 | 71.7716 | 71.9401
106 | 71.964 | 71.88 | 72.048
106.1667 | 72.07105 | 71.9876 | 72.1545
106.3333 | 72.17765 | 72.0943 | 72.261
106.5 | 72.28305 | 72.1998 | 72.3663
106.6667 | 72.389 | 72.3052 | 72.4728
106.8333 | 72.49465 | 72.4103 | 72.579
107 | 72.5995 | 72.5154 | 72.6836
107.1667 | 72.7042 | 72.6208 | 72.7876
107.3333 | 72.80825 | 72.7253 | 72.8912
107.5 | 72.91155 | 72.8298 | 72.9933
107.6667 | 73.01495 | 72.9349 | 73.095
107.8333 | 73.1172 | 73.038 | 73.1964
108 | 73.21985 | 73.1403 | 73.2994
108.1667 | 73.3227 | 73.2421 | 73.4033
108.3333 | 73.42485 | 73.3431 | 73.5066
108.5 | 73.5265 | 73.4453 | 73.6077
108.6667 | 73.62875 | 73.5478 | 73.7097
108.8333 | 73.73025 | 73.6503 | 73.8102
109 | 73.8314 | 73.7522 | 73.9106
109.1667 | 73.93095 | 73.8506 | 74.0113
109.3333 | 74.031 | 73.9489 | 74.1131
109.5 | 74.1321 | 74.0482 | 74.216
109.6667 | 74.2338 | 74.1479 | 74.3197
109.8333 | 74.33685 | 74.2491 | 74.4246
110 | 74.4408 | 74.3517 | 74.5299
110.1667 | 74.54465 | 74.4539 | 74.6354
110.3333 | 74.64985 | 74.559 | 74.7407
110.5 | 74.7537 | 74.6644 | 74.843
110.6667 | 74.8578 | 74.7689 | 74.9467
110.8333 | 74.96185 | 74.8743 | 75.0494
111 | 75.06575 | 74.9788 | 75.1527
111.1667 | 75.16865 | 75.0819 | 75.2554
111.3333 | 75.27095 | 75.1832 | 75.3587
111.5 | 75.3735 | 75.2844 | 75.4626
111.6667 | 75.47665 | 75.3873 | 75.566
111.8333 | 75.58035 | 75.4911 | 75.6696
112 | 75.6823 | 75.5936 | 75.771
112.1667 | 75.78455 | 75.6958 | 75.8733
112.3333 | 75.8872 | 75.799 | 75.9754
112.5 | 75.99 | 75.9019 | 76.0781
112.6667 | 76.09065 | 76.0041 | 76.1772
112.8333 | 76.1905 | 76.1047 | 76.2763
113 | 76.2918 | 76.2075 | 76.3761
113.1667 | 76.392 | 76.3094 | 76.4746
113.3333 | 76.4924 | 76.4104 | 76.5744
113.5 | 76.59255 | 76.5103 | 76.6748
113.6667 | 76.69335 | 76.6083 | 76.7784
113.8333 | 76.79535 | 76.708 | 76.8827
114 | 76.8978 | 76.808 | 76.9876
114.1667 | 77.00135 | 76.9105 | 77.0922
114.3333 | 77.10525 | 77.0143 | 77.1962
114.5 | 77.2093 | 77.1178 | 77.3008
114.6667 | 77.31255 | 77.2219 | 77.4032
114.8333 | 77.4147 | 77.3255 | 77.5039
115 | 77.5173 | 77.4293 | 77.6053
115.1667 | 77.61985 | 77.5324 | 77.7073
115.3333 | 77.7217 | 77.6331 | 77.8103
115.5 | 77.82425 | 77.7365 | 77.912
115.6667 | 77.9267 | 77.8384 | 78.015
115.8333 | 78.02915 | 77.9422 | 78.1161
116 | 78.131 | 78.0448 | 78.2172
116.1667 | 78.2326 | 78.147 | 78.3182
116.3333 | 78.33505 | 78.2489 | 78.4212
116.5 | 78.43685 | 78.3495 | 78.5242
116.6667 | 78.53995 | 78.4504 | 78.6295
116.8333 | 78.6424 | 78.5526 | 78.7322
117 | 78.74435 | 78.6535 | 78.8352
117.1667 | 78.8474 | 78.7554 | 78.9394
117.3333 | 78.95095 | 78.8592 | 79.0427
117.5 | 79.0541 | 78.9624 | 79.1458
117.6667 | 79.15765 | 79.0659 | 79.2494
117.8333 | 79.26105 | 79.1675 | 79.3546
118 | 79.36435 | 79.271 | 79.4577
118.1667 | 79.4679 | 79.3745 | 79.5613
118.3333 | 79.5726 | 79.4793 | 79.6659
118.5 | 79.6771 | 79.5831 | 79.7711
118.6667 | 79.78215 | 79.6885 | 79.8758
118.8333 | 79.88735 | 79.7927 | 79.982
119 | 79.9925 | 79.8981 | 80.0869
119.1667 | 80.0973 | 80.0025 | 80.1921
119.3333 | 80.2017 | 80.106 | 80.2974
119.5 | 80.3069 | 80.2118 | 80.402
119.6667 | 80.4114 | 80.3159 | 80.5069
119.8333 | 80.5158 | 80.4201 | 80.6115
120 | 80.6205 | 80.5248 | 80.7162
120.1667 | 80.72455 | 80.6287 | 80.8204
120.3333 | 80.82815 | 80.7335 | 80.9228
120.5 | 80.9315 | 80.8382 | 81.0248
120.6667 | 81.03525 | 80.942 | 81.1285
120.8333 | 81.13895 | 81.0455 | 81.2324
121 | 81.24225 | 81.1497 | 81.3348
121.1667 | 81.34595 | 81.2522 | 81.4397
121.3333 | 81.44825 | 81.3557 | 81.5408
121.5 | 81.5504 | 81.4586 | 81.6422
121.6667 | 81.65345 | 81.5617 | 81.7452
121.8333 | 81.7564 | 81.664 | 81.8488
122 | 81.8583 | 81.7642 | 81.9524
122.1667 | 81.96045 | 81.8645 | 82.0564
122.3333 | 82.06385 | 81.9677 | 82.16
122.5 | 82.1665 | 82.0712 | 82.2618
122.6667 | 82.26875 | 82.1734 | 82.3641
122.8333 | 82.3704 | 82.2747 | 82.4661
123 | 82.47345 | 82.3778 | 82.5691
123.1667 | 82.5745 | 82.4807 | 82.6683
123.3333 | 82.67615 | 82.5826 | 82.7697
123.5 | 82.77745 | 82.6835 | 82.8714
123.6667 | 82.87925 | 82.7851 | 82.9734
123.8333 | 82.98055 | 82.8863 | 83.0748
124 | 83.0832 | 82.9876 | 83.1788
124.1667 | 83.1856 | 83.0904 | 83.2808
124.3333 | 83.28735 | 83.1913 | 83.3834
124.5 | 83.3892 | 83.2945 | 83.4839
124.6667 | 83.49005 | 83.3971 | 83.583
124.8333 | 83.58975 | 83.497 | 83.6825
125 | 83.689 | 83.5957 | 83.7823
125.1667 | 83.7887 | 83.6947 | 83.8827
125.3333 | 83.88775 | 83.7943 | 83.9812
125.5 | 83.98745 | 83.8949 | 84.08
125.6667 | 84.0857 | 83.9926 | 84.1788
125.8333 | #REF! | 84.0923
126 | #REF! | 84.1909
126.1667 | #REF! | 84.2906
126.3333 | #REF! | 84.3912