## GENERAL
ID | Test Identification
Test identification | Location | NWZ-BH-5027
Test identification | Specimen | 34-2
Test identification | Depth | 32.7 | [m]
Specimen Visual Description
Specimen Visual Description | Dark greyish brown sandy CLAY
| Initial Specimen Conditions | Undisturbed Sample | Remoulded Sample
Initial Specimen Conditions | Test date | 2024-01-29 | 2024-02-22
Initial Specimen Conditions | Diameter | 72.12667 | 49.46 | [mm]
Initial Specimen Conditions | Height | 137.76 | 100.0333 | [mm]
Initial Specimen Conditions | Water content | 30.7932 | 28.22978 | [%]
Initial Specimen Conditions | Bulk density | 2.000922 | 1.988966 | [Mg/m3]
Initial Specimen Conditions | Dry density | 1.529836 | 1.551095 | [Mg/m3]
Initial Specimen Conditions | Initial void ratio | 0.764895 | 0.7407054 | [-]
Initial Specimen Conditions | Degree of saturation | 100 | 100 | [%]
Initial Specimen Conditions | Particle density - assumed | 2.7 | 2.7 | [Mg/m3]
Shearing Stage
Shearing Stage | Cell pressure | 924 | 924 | [kPa]
Shearing Stage | Rate of strain | 1 | 1 | [%/min]
Shearing Stage | At peak deviator stress (within 10 % axial strain)
Shearing Stage - At peak deviator stress (within 10% axial strain) | Corrected deviator stress | 230.7231 | 86.45085 | [kPa]
Shearing Stage - At peak deviator stress (within 10% axial strain) | Undrained shear strength | 115.3616 | 43.22543 | [kPa]
Shearing Stage - At peak deviator stress (within 10% axial strain) | Axial strain | 10.04508 | 10.01456 | [%]
Shearing Stage - At peak deviator stress (within 10% axial strain) | e50 | 3.670369 | 4.555482 | [%]
Shearing Stage - At peak deviator stress (within 10% axial strain) | Secant modulus [E50] at e50 | 3143.051 | 948.8662 | [kPa]
Shearing Stage | At 15% axial strain
Shearing Stage - At 15% axial strain | Corrected deviator stress | 250.5921 | 114.7287 | [kPa]
Shearing Stage - At 15% axial strain | Undrained shear strength | 125.296 | 57.36435 | [kPa]
| Mode of Failure | Combination | Plastic / barrel

## UNDISTURBED
SHEARING STAGE - UNDISTURBED
Axial strain | Deviator stress
[%] | [kPa]
0 | 0
0.029979675 | 4.320724398
0.072444832 | 5.062875327
0.098722416 | 6.348646194
0.128702091 | 8.16996653
0.153673055 | 9.674679372
0.179950639 | 10.95817462
0.207462253 | 12.11830402
0.236207898 | 13.08187424
0.263646922 | 14.04550302
0.291158537 | 15.00855931
0.331155633 | 16.282013
0.363675958 | 17.21685143
0.389880952 | 17.95930201
0.419860627 | 18.8212406
0.447372242 | 19.75706237
0.474883856 | 20.49749069
0.503629501 | 21.23682406
0.548635308 | 22.30743792
0.578614983 | 23.14230918
0.607360627 | 23.8800746
0.639808362 | 24.83410624
0.668554007 | 25.4493522
0.698606272 | 26.28218406
0.728585947 | 27.13884173
0.756024971 | 27.87509388
0.799796748 | 29.0134671
0.829776423 | 29.86838938
0.861062718 | 30.69767443
0.894744483 | 31.42783144
0.924796748 | 32.15987854
0.952235772 | 32.99018509
0.978513357 | 33.72386875
1.028527875 | 34.8769009
1.057273519 | 35.82571414
1.087253194 | 36.55521135
1.118466899 | 37.47697983
1.148446574 | 38.20549914
1.179732869 | 38.93260732
1.213414634 | 39.87506953
1.243466899 | 40.69874734
1.272212544 | 41.64371859
1.319686411 | 42.79107683
1.352134146 | 43.70763784
1.383420441 | 44.43140881
1.408391405 | 45.28038658
1.43837108 | 46.19725191
1.473359466 | 47.03711038
1.50210511 | 47.85739584
1.545876887 | 49.09840159
1.574622532 | 49.82108925
1.607142857 | 50.8531794
1.634581882 | 51.69637663
1.664561556 | 52.41653359
1.694613821 | 53.32865178
1.725827526 | 54.16700358
1.759581882 | 55.07465179
1.788327526 | 56.01025058
1.835801394 | 57.2403869
1.864547038 | 58.07851156
1.897067364 | 59.10466197
1.924506388 | 59.91892363
1.959494774 | 60.62948769
1.987006388 | 61.6585971
2.015752033 | 62.49405278
2.048272358 | 63.51706262
2.094512195 | 64.74131088
2.12325784 | 65.76652438
2.150696864 | 66.48112754
2.183217189 | 67.50131518
2.210728804 | 68.43028751
2.245717189 | 69.35086333
2.274462834 | 70.37304847
2.301974448 | 71.1807358
2.346907666 | 72.5188644
2.380662021 | 73.5335101
2.409407666 | 74.64850886
2.440693961 | 75.56897061
2.474375726 | 76.5815977
2.50065331 | 77.50647693
2.535641696 | 78.51626569
2.56562137 | 79.55495231
2.613095238 | 81.07304694
2.639372822 | 81.87617012
2.670586527 | 83.00645305
2.700566202 | 83.92315362
2.731852497 | 84.81387295
2.761832172 | 86.03877855
2.790577816 | 86.85997789
2.825566202 | 87.86315922
2.869337979 | 89.49639028
2.899317654 | 90.29024282
2.928063298 | 91.29898717
2.960511034 | 92.30231736
2.984247967 | 93.00764814
3.009291521 | 94.23314783
3.044279907 | 95.23121646
3.071791521 | 96.26225331
3.119265389 | 97.66885597
3.149245064 | 98.67127667
3.184233449 | 99.76095
3.210511034 | 100.7908162
3.244192799 | 101.5729503
3.275479094 | 102.7839849
3.305458769 | 103.7830724
3.339213124 | 104.8944064
3.382912311 | 106.3925803
3.415432636 | 107.1728917
3.444178281 | 108.0763305
3.475391986 | 109.1881839
3.5029036 | 110.0686271
3.536657956 | 111.0808598
3.566637631 | 112.0744419
3.597851336 | 113.0655036
3.62659698 | 114.0596689
3.670368757 | 115.5723225
3.701582462 | 116.3489638
3.731634727 | 117.3389392
3.759073751 | 118.1203943
3.790360046 | 119.1307607
3.820339721 | 120.1189839
3.851553426 | 121.0104501
3.896559233 | 122.5846552
3.930313589 | 123.4703867
3.959059233 | 124.4577074
3.989038908 | 125.4423676
4.016550523 | 126.1250991
4.051538908 | 127.1236953
4.077743902 | 127.9954506
4.109030197 | 128.8815773
4.157738095 | 130.2534975
4.18771777 | 131.1403037
4.215229384 | 132.0073421
4.245209059 | 132.8930058
4.275188734 | 133.7780826
4.305240999 | 134.4516553
4.336454704 | 135.4271006
4.365200348 | 136.31263
4.398954704 | 137.2822523
4.442653891 | 138.3502241
4.471399535 | 139.2103977
4.5014518 | 139.9975302
4.532665505 | 140.8754758
4.56264518 | 141.7317168
4.595165505 | 142.5126491
4.62514518 | 143.5778281
4.653890825 | 144.4579211
4.698896632 | 145.3069629
4.731344367 | 146.2720603
4.763864692 | 147.2363212
4.793844367 | 147.6920951
4.825058072 | 148.7741261
4.856344367 | 149.7388376
4.887558072 | 150.4935089
4.917537747 | 151.156957
4.961309524 | 152.3048076
4.993829849 | 152.9620965
5.021268873 | 153.7451261
5.051321138 | 154.5922158
5.086309524 | 155.2430731
5.113748548 | 155.9084602
5.143800813 | 156.7771401
5.172546458 | 157.53182
5.220020325 | 158.781676
5.25 | 159.4397767
5.278745645 | 160.3085884
5.308725319 | 160.9657226
5.339939024 | 161.7125309
5.37245935 | 162.4561004
5.406213705 | 163.0113353
5.449912892 | 164.3553425
5.481199187 | 165.0070413
5.517421603 | 165.5322452
5.547401278 | 166.4862778
5.578687573 | 167.044026
5.609901278 | 167.6939223
5.641114983 | 168.4357214
5.671167247 | 168.9947859
5.718641115 | 169.9082376
5.74738676 | 170.7459107
5.782375145 | 171.5002764
5.81235482 | 172.1497006
5.841100465 | 172.8013721
5.87485482 | 173.4416015
5.902366434 | 174.1872043
5.949840302 | 175.0952963
5.981054007 | 175.7394431
6.014808362 | 176.4694564
6.044788037 | 177.1153708
6.076074332 | 177.6659423
6.109756098 | 178.5094341
6.139808362 | 179.0388844
6.173490128 | 179.6745339
6.219729965 | 180.6942051
6.24724158 | 181.2279919
6.278527875 | 181.9821447
6.31351626 | 182.497911
6.342261905 | 183.0505794
6.37725029 | 183.5654862
6.404689315 | 184.418191
6.433434959 | 184.9467025
6.479674797 | 185.8688037
6.514663182 | 186.3816629
6.543408827 | 186.9316654
6.574695122 | 187.5667443
6.609683508 | 188.1697077
6.639663182 | 188.7155275
6.673417538 | 189.2519462
6.703397213 | 189.865451
6.75087108 | 190.7788623
6.780850755 | 191.2087267
6.81460511 | 191.9256433
6.845891405 | 192.4655762
6.878339141 | 192.9794808
6.907084785 | 193.5247795
6.940839141 | 194.0346806
6.973359466 | 194.661016
7.020833333 | 195.4548949
7.049578978 | 195.9756302
7.084567364 | 196.2986289
7.113313008 | 196.932318
7.143292683 | 197.3579636
7.177047038 | 197.8874771
7.205792683 | 198.406346
7.237006388 | 198.8278542
7.280778165 | 199.4217572
7.315766551 | 199.9463799
7.345746225 | 200.4605057
7.379500581 | 200.9873678
7.407012195 | 201.6202698
7.43575784 | 202.045719
7.473214286 | 202.6524678
7.503193961 | 203.1645864
7.535714286 | 203.6924404
7.581954123 | 203.9584062
7.613167828 | 204.4887537
7.646922184 | 204.8991143
7.676901858 | 205.5222337
7.706881533 | 205.7383049
7.739401858 | 206.5572697
7.770615563 | 206.8824045
7.804369919 | 207.087811
7.845601045 | 207.8824507
7.87565331 | 208.2998099
7.909335075 | 208.5946092
7.93938734 | 209.0113384
7.969367015 | 209.3378383
7.99934669 | 209.8667266
8.030560395 | 210.2794012
8.06431475 | 210.6849947
8.094294425 | 210.8978228
8.138066202 | 211.8831446
8.171820557 | 212.2874653
8.201800232 | 212.5892045
8.230545877 | 212.9164664
8.264300232 | 213.2300099
8.293045877 | 213.7363036
8.328034262 | 213.9561315
8.356779907 | 214.3720204
8.386759582 | 214.8739453
8.43800813 | 215.4297654
8.467987805 | 215.8411463
8.495499419 | 216.0573782
8.524245064 | 216.5835056
8.559233449 | 216.9802533
8.587979094 | 217.304259
8.620426829 | 217.5060179
8.647938444 | 218.123586
8.696646341 | 218.391717
8.726698606 | 218.8003014
8.760380372 | 219.287837
8.787891986 | 219.3232677
8.819178281 | 219.9283918
8.855400697 | 220.3185237
8.884146341 | 220.6176157
8.916594077 | 220.8392555
8.965374564 | 221.0818717
8.996588269 | 221.3955321
9.026567944 | 221.80144
9.06155633 | 222.1929482
9.091608595 | 222.3977324
9.12659698 | 222.6996266
9.157810685 | 223.0118662
9.206591173 | 223.4519438
9.240272938 | 223.7565024
9.270325203 | 223.960034
9.301538908 | 224.2710676
9.336527294 | 224.5710863
9.366506969 | 224.973799
9.400261324 | 225.2545381
9.431475029 | 225.4757605
9.463995354 | 225.7595054
9.509001161 | 226.1179272
9.538980836 | 226.4304757
9.568960511 | 226.8312912
9.603948897 | 227.1288473
9.633928571 | 227.2415
9.663980836 | 227.641235
9.697662602 | 227.9196328
9.727714866 | 228.1419864
9.772648084 | 228.5859665
9.806402439 | 228.8853059
9.836382114 | 229.0850043
9.871370499 | 229.4684442
9.902656794 | 229.6638641
9.93641115 | 229.8739142
9.965156794 | 230.076355
9.996370499 | 230.271383
10.0450784 | 230.7231365
10.07759872 | 231.0017973
10.10387631 | 231.3205701
10.13886469 | 231.5034569
10.1700784 | 231.8071881
10.20005807 | 231.916488
10.2325784 | 232.3037588
10.26255807 | 232.5005456
10.31126597 | 232.948907
10.3437863 | 233.1375973
10.37376597 | 233.4433204
10.40752033 | 233.6278873
10.4375 | 234.020783
10.46747967 | 234.2161401
10.50123403 | 234.4000123
10.53252033 | 234.5034743
10.57999419 | 234.8428023
10.61244193 | 235.051754
10.64372822 | 235.2421054
10.67748258 | 235.6215835
10.70746225 | 235.8153992
10.73867596 | 235.9179139
10.7674216 | 236.1151005
10.79740128 | 236.3302054
10.83115563 | 236.5991502
10.8786295 | 236.9352784
10.90737515 | 237.0443345
10.9411295 | 237.3342222
10.97110918 | 237.6353033
11.00486353 | 237.6196739
11.03360918 | 238.0111733
11.06358885 | 238.3115241
11.09734321 | 238.4912691
11.14481707 | 238.5418111
11.17356272 | 238.7364602
11.2085511 | 238.9117817
11.23860337 | 239.2106547
11.26981707 | 239.3971083
11.30357143 | 239.7709186
11.33231707 | 239.7908972
11.36229675 | 240.0673284
11.39728513 | 240.4581488
11.44352497 | 240.4019316
11.47227062 | 240.7030645
11.50602497 | 240.966756
11.53477062 | 241.0725025
11.56721835 | 241.2532035
11.59727062 | 241.3545997
11.62601626 | 241.3734098
11.65969803 | 241.5497655
11.68975029 | 241.7372143
11.73468351 | 241.9860777
11.76342915 | 242.2851189
11.79340883 | 242.5584576
11.82716318 | 242.452861
11.85844948 | 242.5491373
11.89220383 | 242.7238005
11.92094948 | 242.7415039
11.96711672 | 242.9630491
12.00087108 | 243.2447653
12.03092334 | 243.3440662
12.05836237 | 243.5375551
12.09335075 | 243.5349534
12.12463705 | 243.5224254
12.15338269 | 243.6253459
12.18583043 | 243.7164576
12.23207027 | 243.7638743
12.26204994 | 243.840995
12.29457027 | 243.8455686
12.32454994 | 243.8366382
12.35452962 | 243.9349041
12.38704994 | 244.0249935
12.41579559 | 243.9339756
12.44831591 | 244.1095706
12.47952962 | 244.2034225
12.52700348 | 244.1384846
12.56199187 | 244.3270809
12.59574623 | 244.497969
12.62703252 | 244.3985007
12.66071429 | 244.4838013
12.68945993 | 244.4778233
12.72444832 | 244.4732761
12.75450058 | 244.5484237
12.78818235 | 244.5478496
12.8357288 | 244.7803232
12.86570848 | 244.7699531
12.90069686 | 244.850117
12.93067654 | 244.946138
12.96566492 | 244.9194975
12.99441057 | 244.9127566
13.02315621 | 244.9272469
13.05691057 | 245.0958664
13.08812427 | 245.1022452
13.13189605 | 245.2383791
13.16187573 | 245.4185156
13.19563008 | 245.3951238
13.22684379 | 245.5922032
13.26059814 | 245.5685991
13.28934379 | 245.7520419
13.31932346 | 245.7616061
13.35184379 | 246.038602
13.39931765 | 246.1610466
13.4280633 | 246.2589501
13.46305168 | 246.3153683
13.49426539 | 246.320341
13.52678571 | 246.2998469
13.55676539 | 246.5837037
13.59175377 | 246.7453112
13.62049942 | 246.6521193
13.66673926 | 246.8825496
13.70049361 | 247.1531597
13.73047329 | 247.2246171
13.76045296 | 247.2326363
13.79297329 | 247.3167078
13.82549361 | 247.569364
13.85794135 | 247.653322
13.88792102 | 247.7451946
13.91666667 | 247.8409666
13.96544715 | 248.0606265
13.99542683 | 248.2361958
14.02664053 | 248.2181537
14.0566928 | 248.3090279
14.09291521 | 248.4636345
14.12166086 | 248.6635832
14.15410859 | 248.6410578
14.18786295 | 248.8031957
14.23533682 | 248.9199593
14.26408246 | 249.0141922
14.29660279 | 249.0958569
14.32781649 | 249.1816879
14.36157085 | 249.1541971
14.39031649 | 249.2479338
14.41782811 | 249.3456206
14.45281649 | 249.5022192
14.4840302 | 249.5036507
14.53527875 | 249.6897128
14.56402439 | 249.699053
14.59400407 | 249.6833295
14.62652439 | 249.763599
14.65650407 | 249.852157
14.68779036 | 249.9362437
14.72147213 | 250.0957188
14.75152439 | 250.1835988
14.79645761 | 250.117547
14.83144599 | 250.1887311
14.85895761 | 250.2013196
14.89394599 | 250.5430296
14.92392567 | 250.4430122
14.95143728 | 250.2471514
14.98519164 | 250.59234
15.01640534 | 250.5920734
15.04645761 | 250.387691
15.09139082 | 250.5285354
15.12637921 | 250.3076795
15.15512485 | 250.3984863
15.18887921 | 250.3686159
15.21515679 | 250.3844529
15.24513647 | 250.4708045
15.27889082 | 250.4406974
15.31010453 | 250.5226763
15.34131823 | 250.5009178
15.38755807 | 250.5322395
15.4200784 | 250.4231173
15.45259872 | 250.313995
15.48134437 | 250.3209673
15.51132404 | 250.1169415
15.54006969 | 249.9377998
15.56881533 | 250.0273505
15.60002904 | 250.3770215
15.63000871 | 250.1729796
15.68002323 | 250.2938056
15.71624564 | 250.1719417
15.74753194 | 249.695514
15.78375436 | 249.9448207
15.81373403 | 249.7409375
15.8437137 | 249.9078745
15.87746806 | 249.7942479
15.90868177 | 249.7920796
15.95368757 | 249.7228029
15.98744193 | 249.7941588
16.0174216 | 249.6931068
16.04740128 | 249.6742435
16.08115563 | 249.6631298
16.11367596 | 249.5534424
16.14619628 | 249.6284622
16.17617596 | 249.6093407
16.21116434 | 249.4912175
16.24114402 | 249.3900041
16.29239257 | 249.4013705
16.32738095 | 249.3650849
16.35736063 | 249.1000054
16.39358304 | 249.1413714
16.4273374 | 249.129578
16.46232578 | 248.9090724
16.49361208 | 248.9055381
16.52359175 | 248.7020393
16.55734611 | 248.6900868
16.60481998 | 248.6112457
16.63726771 | 248.6035393
16.66601336 | 248.506302
16.70230836 | 248.4650754
16.73352207 | 248.5428723
16.76974448 | 248.5017099
16.7972561 | 248.5918056
16.83101045 | 248.395989
16.87848432 | 248.4182387
16.90722997 | 248.3207834
16.93597561 | 248.3859658
16.96849593 | 248.3772584
17.00094367 | 248.348404
17.02968931 | 248.352363
17.06344367 | 248.237745
17.09342334 | 248.3185652
17.12841173 | 248.1996798
17.17465157 | 248.2047341
17.20463124 | 248.2041288
17.2383856 | 248.0893291
17.26967189 | 247.9829233
17.30335366 | 247.9493297
17.3320993 | 247.9527005
17.36461963 | 248.0038246
17.39837398 | 247.8080183
17.42711963 | 247.791
17.47212544 | 247.738739
17.50834785 | 247.6961088
17.53832753 | 247.7755968
17.57084785 | 247.7655872
17.5995935 | 247.6675408
17.62957317 | 247.5652854
17.66332753 | 247.6113689
17.6933072 | 247.6097766
17.72452091 | 247.5837598
17.76952671 | 247.3495628
17.79950639 | 247.4282774
17.83326074 | 247.5743969
17.86447445 | 247.4676651
17.89946283 | 247.5288713
17.93198316 | 247.4979438
17.96697154 | 247.3781936
17.99825784 | 247.1908351
18.02693089 | 247.1729784
18.07817944 | 247.0978274
18.10946574 | 247.0708796
18.13821138 | 247.1527515
18.17065912 | 247.0415539
18.19817073 | 246.9472722
18.23315912 | 246.8273678
18.26190476 | 246.808878
18.29188444 | 246.706109
18.33689024 | 246.6517653
18.37311266 | 246.4276622
18.4018583 | 246.4289781
18.43684669 | 246.3888462
18.46682636 | 246.206191
18.49557201 | 246.187409
18.52562427 | 246.2637909
18.55930604 | 246.2279126
18.60554588 | 246.1687609
18.63559814 | 246.2447682
18.66804588 | 246.0337239
18.69555749 | 245.9392065
18.72430314 | 245.9399098
18.75428281 | 245.9164154
18.78302846 | 245.7380846
18.81554878 | 245.7057986
18.84552846 | 245.6027361
18.896777 | 245.5059559
18.92675668 | 245.5020764
18.96051103 | 245.7429791
18.98802265 | 245.3706346
19.01800232 | 245.5449587
19.05045006 | 245.2548874
19.08173635 | 245.1471952
19.11418409 | 245.2136747
19.14423635 | 244.8331145
19.17668409 | 244.9984026
19.22415796 | 245.4279765
19.2529036 | 245.170654
19.28542393 | 245.0584674
19.31794425 | 245.0252677
19.35162602 | 244.9090415
19.38167828 | 244.5488348
19.41042393 | 244.6272501
19.44287166 | 244.5941785
19.47161731 | 244.4161489
19.51909117 | 244.4099566
19.55284553 | 244.391893
19.5828252 | 244.189966
19.61280488 | 244.1848581
19.64655923 | 244.068307
19.6766115 | 244.0431748
19.71029326 | 243.9268414
19.74034553 | 243.8230439
19.77402729 | 243.804886
19.82157375 | 243.7191011
19.85155343 | 243.7135689

## REMOULDED
SHEARING STAGE - REMOULDED
Axial strain | Deviator stress
[%] | [kPa]
0 | 0
0.046384538 | 2.790367968
0.072275908 | 3.819289378
0.104965012 | 4.532609743
0.132455848 | 4.728060492
0.163445518 | 5.649273235
0.192735755 | 6.518763802
0.225424858 | 7.230304675
0.26841053 | 8.04015767
0.297700766 | 8.492860619
0.33038987 | 8.995469974
0.357880706 | 9.44849964
0.390669777 | 9.794888393
0.42335888 | 10.14108932
0.457747418 | 10.48617716
0.488737088 | 10.88456996
0.519726758 | 11.23092747
0.564411863 | 11.6733596
0.598900367 | 12.0173256
0.628090636 | 12.20871021
0.659080307 | 12.4507151
0.68667111 | 12.74607844
0.719360213 | 13.0901801
0.750349883 | 13.33165714
0.793335555 | 13.77294306
0.824325225 | 13.96238307
0.853615462 | 14.25584219
0.888003999 | 14.49468787
0.915494835 | 14.84036048
0.943085638 | 15.03110564
0.970576475 | 15.27333501
1.001566145 | 15.56495891
1.046351216 | 15.90000042
1.077340886 | 16.08820398
1.104831723 | 16.32976919
1.135821393 | 16.67207555
1.161612796 | 16.86286537
1.190903032 | 17.1029286
1.226991003 | 17.28743177
1.257980673 | 17.5261845
1.301066311 | 17.91171602
1.326857714 | 18.05045566
1.35434855 | 18.34212772
1.383638787 | 18.68387195
1.418027324 | 18.86838196
1.462812396 | 19.20029779
1.493802066 | 19.38652139
1.52649117 | 19.72533447
1.550583139 | 19.86425852
1.584971676 | 20.04797349
1.615961346 | 20.48968579
1.645251583 | 20.67621658
1.677940686 | 20.91166968
1.724425192 | 21.18941388
1.751916028 | 21.42776413
1.782905698 | 21.71486731
1.815594802 | 21.94958788
1.846584472 | 22.18522814
1.877574142 | 22.3696366
1.910263246 | 22.60387261
1.953348884 | 22.98428866
1.982539154 | 23.11835839
2.013528824 | 23.30216122
2.046217927 | 23.6376686
2.077207597 | 23.82116143
2.113395535 | 24.15392938
2.142585805 | 24.44016711
2.173575475 | 24.57226867
2.218360546 | 25.00039759
2.25104965 | 25.08016559
2.280339887 | 25.36560195
2.309530157 | 25.60007763
2.338820393 | 25.9359941
2.37320893 | 26.21738422
2.4041986 | 26.34851276
2.447284239 | 26.72507814
2.479973342 | 27.05776319
2.514361879 | 27.28754387
2.547050983 | 27.36617006
2.579740087 | 27.69825343
2.610729757 | 27.98061009
2.640019993 | 28.21330435
2.669210263 | 28.49657573
2.720893036 | 28.81422134
2.753582139 | 28.99330021
2.786271243 | 29.42523073
2.81556148 | 29.65699557
2.843052316 | 29.83934845
2.872342552 | 30.07082832
2.910229923 | 30.34639688
2.944618461 | 30.57378708
2.991102966 | 30.89305837
3.020293236 | 31.27530367
3.049583472 | 31.40492869
3.082272576 | 31.68325746
3.114961679 | 31.81010264
3.147650783 | 32.13848357
3.178640453 | 32.31673163
3.20793069 | 32.59689304
3.250916361 | 33.01751633
3.285404865 | 33.24290533
3.316394535 | 33.47080113
3.350783072 | 33.74622097
3.380073309 | 33.97508371
3.41616128 | 34.248788
3.443752083 | 34.47863714
3.472942353 | 34.80757249
3.521126291 | 35.17157151
3.552115961 | 35.39817644
3.584805065 | 35.67345565
3.615794735 | 35.79938583
3.646784405 | 36.1759676
3.677774075 | 36.40189067
3.708763745 | 36.62765244
3.756947684 | 37.03975873
3.791336221 | 37.31240671
3.820626458 | 37.53893386
3.851616128 | 37.8139637
3.882605798 | 37.93871919
3.911796068 | 38.31491273
3.946284572 | 38.5364996
3.975474842 | 38.81227329
4.009963346 | 39.03349699
4.056347884 | 39.44436743
4.085638121 | 39.71940967
4.120026658 | 39.94007181
4.144118627 | 40.16924819
4.173408864 | 40.44377241
4.207797401 | 40.76363512
4.235388204 | 40.93952728
4.281872709 | 41.34824203
4.311062979 | 41.47261397
4.342052649 | 41.84428459
4.373042319 | 42.06638212
4.404031989 | 42.3380739
4.438420526 | 42.65634464
4.469410197 | 42.87790106
4.507297567 | 43.04353742
4.555481506 | 43.64704884
4.586471176 | 43.7686246
4.61916028 | 44.03752608
4.65014995 | 44.35736702
4.68113962 | 44.5281482
4.717227591 | 44.74382046
4.746517827 | 45.06457725
4.777507498 | 45.33402205
4.823992003 | 45.73782633
4.854981673 | 45.95726641
4.887670776 | 46.22449568
4.922059314 | 46.34150351
4.95134955 | 46.61149453
4.98053982 | 46.93085031
5.009830057 | 47.15102028
5.052815728 | 47.50658095
5.087304232 | 47.7215186
5.119993336 | 48.03672471
5.145784738 | 48.30880374
5.180173276 | 48.62197363
5.209463512 | 48.79170844
5.240453182 | 49.10767285
5.273142286 | 49.42179356
5.317927358 | 49.72411637
5.345418194 | 49.89490664
5.379806731 | 50.3052002
5.412595801 | 50.56902663
5.446984339 | 50.78188619
5.477974009 | 50.99786625
5.505464845 | 51.16790837
5.536454515 | 51.43275722
5.586337887 | 51.87547466
5.619026991 | 52.23638648
5.650016661 | 52.45138654
5.681006331 | 52.76440713
5.710296568 | 52.93166623
5.741286238 | 53.1461707
5.770476508 | 53.41135558
5.808363879 | 53.71666385
5.854848384 | 54.11104241
5.882439187 | 54.27918307
5.911629457 | 54.49456126
5.93922026 | 54.85828052
5.97020993 | 54.97359879
6.006297901 | 55.27930802
6.033888704 | 55.54456013
6.076874375 | 55.94046841
6.111262912 | 56.14939776
6.137054315 | 56.51360487
6.164645118 | 56.631529
6.200733089 | 56.78935488
6.230023326 | 57.19813996
6.257614129 | 57.51085234
6.292002666 | 57.5723483
6.329890037 | 57.97136975
6.359080307 | 58.28176807
6.396967677 | 58.6801598
6.426257914 | 58.84385503
6.457247584 | 59.15167648
6.489936688 | 59.4087809
6.517427524 | 59.52529912
6.543218927 | 59.88676798
6.596601133 | 60.26680799
6.627590803 | 60.47628009
6.65688104 | 60.73602087
6.691269577 | 60.94145408
6.718760413 | 61.15424439
6.746351216 | 61.5123914
6.785938021 | 61.80858669
6.815228257 | 61.97035923
6.858213929 | 62.3592739
6.894301899 | 62.56161712
6.923592136 | 62.81977799
6.954581806 | 63.02743137
6.985571476 | 63.23492345
7.014861713 | 63.58934871
7.045751416 | 63.89334785
7.078540487 | 64.09824953
7.126724425 | 64.43058326
7.157714095 | 64.73373972
7.188603799 | 64.94017184
7.219593469 | 65.2911994
7.247184272 | 65.40448934
7.276374542 | 65.66064153
7.309163612 | 65.86422626
7.357347551 | 66.24276483
7.390036654 | 66.49421703
7.421026325 | 66.79562381
7.451916028 | 67.09692128
7.486404532 | 67.34563521
7.520793069 | 67.54611752
7.551782739 | 67.75041025
7.587970676 | 68.09272184
7.617160946 | 68.29875428
7.665344885 | 68.67439553
7.701532822 | 68.91974137
7.730723092 | 69.12517441
7.760013329 | 69.42635388
7.796201266 | 69.67106504
7.825391536 | 69.78002865
7.856381206 | 70.1744924
7.887370876 | 70.3289531
7.933855382 | 70.79999396
7.964845052 | 70.95405143
7.999233589 | 71.24750013
8.026824392 | 71.35751918
8.059513496 | 71.70049388
8.090503166 | 71.99744534
8.117994002 | 72.20283121
8.152382539 | 72.44738037
8.185071643 | 72.64602711
8.229856714 | 72.97282463
8.264245252 | 73.35992356
8.295234922 | 73.56002342
8.326224592 | 73.80767612
8.358913695 | 74.00530899
8.389903366 | 74.30026639
8.420893036 | 74.45200341
8.465678107 | 74.91971803
8.498367211 | 75.21177769
8.529356881 | 75.36293404
8.560246584 | 75.65686546
8.591236255 | 75.85529176
8.623925358 | 76.19406183
8.654915028 | 76.48719884
8.691102966 | 76.67837035
8.720393202 | 76.92575203
8.765078307 | 77.20053995
8.799566811 | 77.48822295
8.828757081 | 77.64018579
8.861446185 | 77.9297827
8.892435855 | 78.22136077
8.921726091 | 78.37272604
8.954415195 | 78.56690364
8.985404865 | 78.81051388
9.026691103 | 79.27711904
9.06287904 | 79.56068486
9.095568144 | 79.75400171
9.124758414 | 79.99909453
9.159246918 | 80.18966739
9.188437188 | 80.43439422
9.217727424 | 80.6315549
9.245218261 | 80.87820973
9.295201599 | 81.33052498
9.327890703 | 81.52248862
9.358880373 | 81.71657845
9.388070643 | 81.96010453
9.420759747 | 82.15155427
9.450049983 | 82.39458403
9.486237921 | 82.67513828
9.515428191 | 82.87080683
9.561912696 | 83.27800388
9.596301233 | 83.56021068
9.620493169 | 83.66806415
9.654881706 | 83.80881076
9.68757081 | 84.18678882
9.716861046 | 84.42820787
9.751249583 | 84.70933109
9.78053982 | 84.9033959
9.813228924 | 85.04562508
9.861412862 | 85.4006469
9.897500833 | 85.67841123
9.923392203 | 85.92337555
9.952582473 | 86.11666064
9.98877041 | 86.25306707
10.01456181 | 86.45085021
10.04725092 | 86.68554837
10.07654115 | 86.87806538
10.10753082 | 87.06801333
10.15911363 | 87.50902361
10.18840387 | 87.65418447
10.2158947 | 87.84853052
10.24858381 | 88.17541461
10.27957348 | 88.27098766
10.31226258 | 88.50405856
10.34325225 | 88.78604426
10.37424192 | 89.06780415
10.42412529 | 89.32190079
10.45341553 | 89.6522213
10.48270576 | 89.60956405
10.51539487 | 89.7948304
10.54638454 | 90.26176196
10.58247251 | 90.53468284
10.60826391 | 90.45028604
10.63755415 | 90.73287135
10.67374209 | 91.09805303
10.72022659 | 91.35471203
10.74941686 | 91.63668708
10.7856048 | 91.86160932
10.81479507 | 91.91105424
10.8440853 | 92.19230778
10.87677441 | 92.28272049
10.90436521 | 92.5197666
10.93705432 | 92.79535307
10.98173942 | 93.14533286
11.01102966 | 93.19390658
11.04201933 | 93.47136252
11.073009 | 93.70230815
11.10219927 | 93.88951734
11.13498834 | 93.93235759
11.16767744 | 94.20645729
11.20036654 | 94.526537
11.24505165 | 94.87421351
11.27264245 | 94.87823011
11.30013329 | 95.11320224
11.33282239 | 95.38617283
11.3655115 | 95.65890523
11.4 | 95.69805188
11.4257914 | 95.93493422
11.45678107 | 96.1175321
11.50156614 | 96.32466809
11.53425525 | 96.68843218
11.56524492 | 96.77836861
11.59963346 | 97.00094804
11.62892369 | 97.00129794
11.66331223 | 97.54539398
11.6943019 | 97.68071905
11.7200933 | 97.77812777
11.75448184 | 98.09159997
11.80446518 | 98.3342791
11.83365545 | 98.28824269
11.86984339 | 98.73573748
11.89733422 | 98.78393478
11.92832389 | 99.05572606
11.95931356 | 99.09817558
11.99030323 | 99.36959589
12.02469177 | 99.63536629
12.07457514 | 99.8761022
12.10046651 | 99.92618851
12.12965678 | 100.0624065
12.16234588 | 100.330041
12.19853382 | 100.5918045
12.22782406 | 100.6360168
12.25701433 | 100.8630024
12.29150283 | 101.1268876
12.3344885 | 101.3767446
12.36717761 | 101.6430203
12.40156614 | 101.860697
12.43085638 | 101.9497422
12.46524492 | 102.0759392
12.49623459 | 102.3441775
12.52722426 | 102.4756072
12.55821393 | 102.6069078
12.60469843 | 102.9400786
12.63218927 | 102.9858226
12.66667777 | 103.2472639
12.69586804 | 103.42633
12.72855715 | 103.5540338
12.75784738 | 103.6418214
12.79053649 | 103.9508393
12.82152616 | 104.2170376
12.87320893 | 104.3578271
12.9023992 | 104.4905373
12.9368877 | 104.6595935
12.96787737 | 104.6984285
12.99876708 | 105.0090593
13.03325558 | 105.1775955
13.06424525 | 105.2160883
13.09863379 | 105.4749569
13.14511829 | 105.7131762
13.17610796 | 105.8416742
13.20709763 | 106.015217
13.2362879 | 106.1464875
13.26727757 | 106.3197285
13.30166611 | 106.5321602
13.33095635 | 106.7981638
13.36534489 | 106.9199811
13.39463512 | 107.0052804
13.44111963 | 107.2863844
13.47380873 | 107.3655792
13.50309897 | 107.5855548
13.53408864 | 107.757424
13.57017661 | 107.9653463
13.60116628 | 107.956989
13.63215595 | 108.263267
13.66314562 | 108.344605
13.70963012 | 108.6685353
13.74231923 | 108.8812988
13.7733089 | 108.9172954
13.805998 | 108.9951378
13.83518827 | 109.213503
13.86787737 | 109.4704149
13.90066644 | 109.5924756
13.92815728 | 109.6788646
13.97634122 | 109.9080608
14.00383206 | 110.0389475
14.04001999 | 110.2439313
14.06931023 | 110.3266527
14.09680107 | 110.4571599
14.1311896 | 110.7094744
14.16217927 | 110.8335162
14.19486838 | 110.9990839
14.24305232 | 111.1816706
14.27234255 | 111.3528715
14.30333222 | 111.3870906
14.33092303 | 111.6502271
14.36181273 | 111.7735635
14.39630123 | 111.9349085
14.4254915 | 111.9719197
14.46167944 | 112.2189774
14.50646451 | 112.4058672
14.53915362 | 112.5697052
14.57354215 | 112.685857
14.60103299 | 112.636477
14.63032323 | 112.8948958
14.66651116 | 113.1406609
14.69570143 | 113.3544094
14.73018994 | 113.2921009
14.77837388 | 113.604253
14.80416528 | 113.6462213
14.83515495 | 113.9003412
14.86954349 | 113.926508
14.89883372 | 114.0061658
14.93152283 | 114.1238217
14.9625125 | 114.4657397
14.99170277 | 114.5009461
15.03648784 | 114.7287007
15.06917694 | 114.8456958
15.10356548 | 115.0036243
15.13285571 | 114.949884
15.16554482 | 115.0665253
15.19133622 | 115.3281377
15.22412529 | 115.4884099
15.255015 | 115.6079091
15.28600467 | 115.7711868
15.335988 | 115.7669608
15.36517827 | 116.1975494
15.39276908 | 116.2344537
15.42545818 | 116.1737968
15.45984672 | 116.3299927
15.49423525 | 116.7499096
15.52352549 | 116.871188
15.55451516 | 116.637554
15.59750083 | 116.8210107
15.6302899 | 116.8915304
15.66297901 | 117.2255077
15.69566811 | 117.4275433
15.72665778 | 117.3693947
15.76104632 | 117.3925573
15.78853715 | 117.6477563
15.82132622 | 117.8927694
15.86771076 | 117.9805035
15.897001 | 118.0127861
15.92799067 | 118.1730705
15.96237921 | 118.1955403
15.98997001 | 118.3619794
16.02095968 | 118.4781191
16.05014995 | 118.5975454
16.08633789 | 118.5725269
16.11382872 | 118.7822933
16.1655115 | 118.9894359
16.19300233 | 119.1115297
16.22059314 | 119.1461076
16.25498167 | 119.124059
16.28247251 | 119.4201587
16.31176275 | 119.5819056
16.34275242 | 119.6966979
16.37714095 | 119.5436921
16.40983006 | 119.7855751
16.45461513 | 119.7865265
16.48730423 | 120.1149071
16.51659447 | 120.2757398
16.54928357 | 120.1692497
16.58197268 | 120.2364624
16.61636121 | 120.7342835
16.64565145 | 120.6775552
16.67664112 | 120.6175355
16.70413196 | 120.6509995
16.75411529 | 121.2473831
16.7868044 | 121.0105234
16.81599467 | 121.1269576
16.84528491 | 121.3296358
16.87967344 | 121.3923905
16.90896368 | 121.4217446
16.94335222 | 121.6572268
16.97264245 | 121.513522
17.00703099 | 121.7918787
17.05351549 | 122.0893789
17.08450516 | 121.7696028
17.11549484 | 122.0539733
17.14648451 | 122.2087157
17.17917361 | 122.3599496
17.20666445 | 122.2627129
17.23765412 | 122.4170728
17.27214262 | 122.5213059
17.31682772 | 122.7343532
17.34781739 | 122.8881684
17.3805065 | 122.9094483
17.4131956 | 122.844691
17.44768411 | 123.0341688
17.47857381 | 123.2735334
17.50956348 | 123.2978018
17.53885372 | 123.239549
17.56984339 | 123.5640437
17.62142619 | 123.5469659
17.65071643 | 123.7028502
17.68000666 | 123.6443535
17.71269577 | 123.8788695
17.74368544 | 123.902491
17.77807398 | 124.0904191
17.80736421 | 124.0744732
17.84005332 | 124.1799658
17.86924359 | 124.2068593
17.91742752 | 124.3236881
17.95191603 | 124.5105501
17.9829057 | 124.5761913
18.01729424 | 124.5922085
18.04658447 | 124.6184423
18.07577474 | 124.7727361
18.10846385 | 124.9624219
18.13945352 | 125.0275283
18.17394202 | 125.0428578
18.21862712 | 125.2077051
18.24961679 | 125.2724621
18.2823059 | 125.2911359
18.314995 | 125.394772
18.34428524 | 125.4626928
18.37527491 | 125.4845761
18.40796401 | 125.6727992
18.44065312 | 125.7334688
18.47334222 | 125.9213346
18.51812729 | 126.1266377
18.55081639 | 126.1444705
18.58690437 | 126.0705195
18.61789404 | 126.2188035
18.65238254 | 126.2327196
18.68157281 | 126.4267433
18.71256248 | 126.4053382
18.74355215 | 126.5107774
18.77974009 | 126.6053757
18.80893036 | 126.6719994
18.8589137 | 126.8645485
18.88810397 | 126.9731137
18.9173942 | 126.996947
18.95528157 | 127.0872871
18.98277241 | 127.0725199
19.01716095 | 127.1698806
19.04815062 | 127.1898861
19.08083972 | 127.2484161
19.11182939 | 127.3524756
19.16001333 | 127.4206348
19.18930357 | 127.4858793
19.22199267 | 127.6700801
19.25298234 | 127.6895175
19.28737088 | 127.8278236
19.31666111 | 127.8506315
19.34935022 | 127.9082489
19.37864045 | 127.930916
19.42162612 | 128.0087302
19.45781406 | 128.1425377
19.48880373 | 128.2451671
19.52149284 | 128.3440967
19.55248251 | 128.3208512
19.58167278 | 128.5106359
19.61786071 | 128.6436501
19.64885038 | 128.6619819
19.68323892 | 128.7566851
19.72972343 | 128.7839113
19.7607131 | 128.718456
19.79510163 | 128.8962908
19.82269244 | 128.9631197
19.85708097 | 129.0571746
19.88627124 | 128.9119277
19.91906031 | 129.1342462
19.94995002 | 129.3186981
19.97754082 | 129.4266767
20.02232589 | 129.4563102