## General
ID | Test Identification
Test Identification | Location | NWZ-BH-5027
Test Identification | Sample | 38-2
Test Identification | Depth | 36.2 | [m]
Specimen Visual Description
Specimen Visual Description | Dark olive grey CLAY
Initial Specimen Conditions
Initial Specimen Conditions | Test start date | 03/10/2024
Initial Specimen Conditions | Mould outer / inner diameter | 100.08 / 69.9 | [mm]
Initial Specimen Conditions | Weight of soil | 42.26 | [g]
Initial Specimen Conditions | Water content | 21.5304 | [%]
Initial Specimen Conditions | Bulk density | 2.010945 | [Mg/m3]
Initial Specimen Conditions | Dry density | 1.654684 | [Mg/m3]
Initial Specimen Conditions | Material retained on 425 mm sieve | 0 | [%]
Test Conditions
Test Conditions | Interface type | Soil - Steel
Test Conditions | Initial interface roughness | 8.619 | [µm]
Test Conditions | Final interface roughness | 7.778 | [µm]
Consolidation - Before Fast Shear
Consolidation - Before Fast Shear | Consolidation pressure | 254.5269 | [kPa]
Consolidation - Before Fast Shear | Vertical displacement | 0.606 | [mm]
Consolidation - Before Fast Shear | Vertical strain | 12.159996 | [%]
Fast Shear - Stage 1
Fast Shear - Stage 1 | Normal Stress | 254.5269 | [kPa]
Fast Shear - Stage 1 | Vertical displacement | 0.8239998 | [mm]
Fast Shear - Stage 1 | Vertical strain | 16.479996 | [%]
Fast Shear - Stage 1 | Horizontal displacement | 199.9563 | [mm]
Fast Shear - Stage 1 | Rate of horizontal displacement | 500 | [mm/min]
At peak stress
Fast Shear - Stage 1 - At peak stress | Shear stress | 139.8708 | [kPa]
Fast Shear - Stage 1 - At peak stress | Horizontal displacement | 24.99454 | [mm]
Fast Shear - Stage 2
Fast Shear - Stage 2 | Normal Stress | 254.5269 | [kPa]
Fast Shear - Stage 2 | Vertical displacement | 0.9819998 | [mm]
Fast Shear - Stage 2 | Vertical strain | 19.639996 | [%]
Fast Shear - Stage 2 | Horizontal displacement | 399.9126 | [mm]
Fast Shear - Stage 2 | Rate of horizontal displacement | 500 | [mm/min]
At peak stress
Fast Shear - Stage 2 - At peak stress | Shear stress | 142.4689 | [kPa]
Fast Shear - Stage 2 - At peak stress | Horizontal displacement | 216.6193 | [mm]
Fast Shear - Stage 3
Fast Shear - Stage 3 | Normal Stress | 254.5269 | [kPa]
Fast Shear - Stage 3 | Vertical displacement | 1.1269998 | [mm]
Fast Shear - Stage 3 | Vertical strain | 22.539996 | [%]
Fast Shear - Stage 3 | Horizontal displacement | 599.8689 | [mm]
Fast Shear - Stage 3 | Rate of horizontal displacement | 500 | [mm/min]
At peak stress
Fast Shear - Stage 3 - At peak stress | Shear stress | 154.2668 | [kPa]
Fast Shear - Stage 3 - At peak stress | Horizontal displacement | 416.5756 | [mm]
Fast Shear - Stage 4
Fast Shear - Stage 4 | Normal Stress | 254.5269 | [kPa]
Fast Shear - Stage 4 | Vertical displacement | 1.2569998 | [mm]
Fast Shear - Stage 4 | Vertical strain | 25.139996 | [%]
Fast Shear - Stage 4 | Horizontal displacement | 799.8252 | [mm]
Fast Shear - Stage 4 | Rate of horizontal displacement | 500 | [mm/min]
At peak stress
Fast Shear - Stage 4 - At peak stress | Shear stress | 152.2224 | [kPa]
Fast Shear - Stage 4 - At peak stress | Horizontal displacement | 616.5319 | [mm]
Fast Shear - Stage 5
Fast Shear - Stage 5 | Normal Stress | 254.5269 | [kPa]
Fast Shear - Stage 5 | Vertical displacement | 1.3769998 | [mm]
Fast Shear - Stage 5 | Vertical strain | 27.539996 | [%]
Fast Shear - Stage 5 | Horizontal displacement | 999.7815 | [mm]
Fast Shear - Stage 5 | Rate of horizontal displacement | 500 | [mm/min]
At peak stress
Fast Shear - Stage 5 - At peak stress | Shear stress | 140.5523 | [kPa]
Fast Shear - Stage 5 - At peak stress | Horizontal displacement | 816.4882 | [mm]
Consolidation - Before Slow Shear
Consolidation - Before Slow Shear | Consolidation pressure | 577.137 | [kPa]
Consolidation - Before Slow Shear | Vertical displacement | 1.5219998 | [mm]
Consolidation - Before Slow Shear | Vertical strain | 30.479996 | [%]
Slow Shear
Slow Shear | Normal stress | 577.137 | [kPa]
Slow Shear | Vertical displacement | 1.7489998 | [mm]
Slow Shear | Vertical strain | 35.019996 | [%]
Slow Shear | Horizontal displacement | 20.24721 | [mm]
Slow Shear | Rate of horizontal displacement | 0.018 | [mm/min]
At peak stress
Slow Shear - At peak stress | Shear stress | 311.9409 | [kPa]
Slow Shear - At peak stress | Horizontal displacement | 20.1143 | [mm]
Slow Shear - At peak stress | Shear angle | 28.39109 | [°]
At residual stress
Slow Shear - At residual stress | Shear stress | 310.9613 | [kPa]
Slow Shear - At residual stress | Horizontal displacement | 20.24721 | [mm]
Slow Shear - At residual stress | Vertical displacement |  | [mm]
Slow Shear - At residual stress | Vertical strain |  | [%]
Slow Shear - At residual stress | Shear angle | 28.31578 | [°]

## Consolidation - 1
Consolidation - Before Fast Shear
Root time | Vertical Displacement
[min] | [mm]
0 | 0
0.2886751 | 0.3940001
0.4082483 | 0.4119997
0.5 | 0.4239998
0.5773503 | 0.4340001
0.6454972 | 0.4429999
0.7071068 | 0.4510003
0.7637626 | 0.4580002
0.8164966 | 0.4629994
0.8660254 | 0.4699993
0.9128709 | 0.4770003
0.9574271 | 0.481
1 | 0.4860001
1.040833 | 0.4889994
1.080123 | 0.4930001
1.118034 | 0.4980002
1.154701 | 0.5009995
1.190238 | 0.5050002
1.224745 | 0.5059996
1.258306 | 0.5120001
1.290994 | 0.5129996
1.322876 | 0.5170002
1.354006 | 0.5199995
1.384437 | 0.5219994
1.414214 | 0.5240002
1.443376 | 0.5249997
1.47196 | 0.5310002
1.5 | 0.5319996
1.527525 | 0.5319996
1.554563 | 0.5359993
1.581139 | 0.5369997
1.607275 | 0.5389996
1.632993 | 0.5409994
1.658312 | 0.5430003
1.683251 | 0.5439997
1.707825 | 0.5459996
1.732051 | 0.5439997
1.755942 | 0.5479994
1.779513 | 0.5479994
1.802776 | 0.5500002
1.825742 | 0.5509997
1.848423 | 0.5529995
1.870829 | 0.5529995
1.892969 | 0.5549994
1.914854 | 0.5559998
1.936492 | 0.5579996
1.95789 | 0.5579996
1.979057 | 0.5599995
2 | 0.5599995
2.020726 | 0.5619994
2.041241 | 0.5619994
2.061553 | 0.5629998
2.081666 | 0.5629998
2.101587 | 0.5629998
2.12132 | 0.5649996
2.140872 | 0.5669995
2.160247 | 0.5689993
2.179449 | 0.5669995
2.198484 | 0.5689993
2.217356 | 0.5699997
2.236068 | 0.5699997
2.254625 | 0.5719996
2.27303 | 0.5719996
2.291288 | 0.5719996
2.309401 | 0.5739994
2.327373 | 0.5739994
2.345208 | 0.5739994
2.362908 | 0.5749998
2.380476 | 0.5769997
2.397916 | 0.5749998
2.415229 | 0.5749998
2.43242 | 0.5789996
2.44949 | 0.5789996
2.466441 | 0.5789996
2.483277 | 0.5789996
2.5 | 0.5789996
2.516611 | 0.5809994
2.533114 | 0.5809994
2.54951 | 0.5789996
2.565801 | 0.5809994
2.581989 | 0.5819998
2.598076 | 0.5819998
2.614065 | 0.5819998
2.629956 | 0.5839997
2.645751 | 0.5809994
2.661453 | 0.5839997
2.677063 | 0.5819998
2.692582 | 0.5839997
2.708013 | 0.5839997
2.723356 | 0.5839997
2.738613 | 0.5859995
2.753785 | 0.5859995
2.768875 | 0.5859995
2.783882 | 0.5859995
2.798809 | 0.5859995
2.813657 | 0.5869999
2.828427 | 0.5869999
2.84312 | 0.5869999
2.857738 | 0.5889998
2.872281 | 0.5869999
2.886751 | 0.5869999
2.901149 | 0.5889998
2.915476 | 0.5889998
2.929733 | 0.5889998
2.94392 | 0.5909996
2.95804 | 0.5909996
2.972092 | 0.5869999
2.986079 | 0.5889998
3 | 0.5909996
3.013857 | 0.5909996
3.02765 | 0.5909996
3.041381 | 0.5929995
3.05505 | 0.5929995
3.068659 | 0.5929995
3.082207 | 0.5909996
3.095696 | 0.5909996
3.109126 | 0.5929995
3.122499 | 0.5929995
3.135815 | 0.5909996
3.149074 | 0.5929995
3.162278 | 0.5929995
3.175426 | 0.5929995
3.188521 | 0.5929995
3.201562 | 0.5939999
3.21455 | 0.5929995
3.227486 | 0.5909996
3.24037 | 0.5939999
3.253204 | 0.5939999
3.265986 | 0.5939999
3.278719 | 0.5939999
3.291403 | 0.5939999
3.304038 | 0.5939999
3.316625 | 0.5959998
3.329164 | 0.5939999
3.341656 | 0.5939999
3.354102 | 0.5959998
3.366502 | 0.5979996
3.378856 | 0.5939999
3.391165 | 0.5959998
3.40343 | 0.5959998
3.41565 | 0.5959998
3.427827 | 0.5959998
3.439961 | 0.5939999
3.452053 | 0.5959998
3.464102 | 0.5959998
3.476109 | 0.5959998
3.488075 | 0.5979996
3.5 | 0.5959998
3.511885 | 0.5959998
3.523729 | 0.5979996
3.535534 | 0.5979996
3.547299 | 0.5999995
3.559026 | 0.5979996
3.570714 | 0.5979996
3.582364 | 0.5979996
3.593976 | 0.5979996
3.605551 | 0.5979996
3.617089 | 0.5979996
3.62859 | 0.5979996
3.640055 | 0.5999995
3.651484 | 0.5999995
3.662877 | 0.5979996
3.674235 | 0.5999995
3.685557 | 0.5999995
3.696846 | 0.5999995
3.708099 | 0.5999995
3.719319 | 0.5979996
3.730505 | 0.5999995
3.741657 | 0.5979996
3.752777 | 0.5999995
3.763863 | 0.5999995
3.774917 | 0.6009999
3.785939 | 0.5999995
3.796929 | 0.5999995
3.807887 | 0.6009999
3.818813 | 0.5999995
3.829708 | 0.5999995
3.840573 | 0.5999995
3.851407 | 0.5999995
3.86221 | 0.5999995
3.872983 | 0.6009999
3.883727 | 0.5999995
3.89444 | 0.6029997
3.905125 | 0.6009999
3.91578 | 0.5999995
3.926406 | 0.5999995
3.937004 | 0.5999995
3.947573 | 0.6009999
3.958114 | 0.6009999
3.968627 | 0.6009999
3.979112 | 0.6009999
3.98957 | 0.6029997
4 | 0.6009999
4.010403 | 0.6009999
4.020779 | 0.6029997
4.031129 | 0.6029997
4.041452 | 0.6009999
4.051749 | 0.6029997
4.062019 | 0.6029997
4.072264 | 0.6009999
4.082483 | 0.6029997
4.092676 | 0.6009999
4.102845 | 0.6029997
4.112988 | 0.6009999
4.123106 | 0.6009999
4.133199 | 0.6029997
4.143268 | 0.6009999
4.153312 | 0.6029997
4.163332 | 0.6049996
4.173328 | 0.6029997
4.1833 | 0.6029997
4.193249 | 0.6029997
4.203173 | 0.6029997
4.213075 | 0.6009999
4.222953 | 0.6029997
4.232808 | 0.6029997
4.242641 | 0.6029997
4.25245 | 0.6029997
4.262237 | 0.6029997
4.272002 | 0.6029997
4.281744 | 0.6029997
4.291464 | 0.6029997
4.301163 | 0.6049996
4.310839 | 0.6029997
4.320494 | 0.6029997
4.330127 | 0.6029997
4.339739 | 0.6029997
4.349329 | 0.6049996
4.358899 | 0.6049996
4.368447 | 0.6029997
4.377975 | 0.6029997
4.387482 | 0.6049996
4.396969 | 0.6049996
4.406435 | 0.6029997
4.41588 | 0.6049996
4.425306 | 0.6029997
4.434712 | 0.6029997
4.444097 | 0.6049996
4.453463 | 0.6049996
4.462809 | 0.6049996
4.472136 | 0.606
4.481443 | 0.6029997
4.490731 | 0.6049996
4.5 | 0.6029997
4.50925 | 0.606
4.518481 | 0.6049996
4.527693 | 0.6049996
4.536886 | 0.6049996
4.546061 | 0.6049996
4.555217 | 0.6049996
4.564355 | 0.6049996
4.573474 | 0.6049996
4.582576 | 0.606
4.591659 | 0.6049996
4.600725 | 0.6049996
4.609772 | 0.6049996
4.618802 | 0.6049996
4.627814 | 0.6049996
4.636809 | 0.606
4.645787 | 0.6049996
4.654747 | 0.6049996
4.66369 | 0.606
4.672615 | 0.606
4.681524 | 0.6049996
4.690416 | 0.6029997
4.699291 | 0.6049996
4.708149 | 0.606
4.716991 | 0.6029997
4.725816 | 0.606
4.734624 | 0.606
4.743416 | 0.606
4.752192 | 0.6049996
4.760952 | 0.6049996
4.769696 | 0.606
4.778424 | 0.6049996
4.787136 | 0.6049996
4.795832 | 0.6049996
4.804512 | 0.606
4.813176 | 0.606
4.821825 | 0.606
4.830459 | 0.6049996
4.839077 | 0.6079998
4.84768 | 0.606
4.856267 | 0.6049996
4.86484 | 0.6049996
4.873397 | 0.606
4.88194 | 0.6049996
4.890467 | 0.6049996
4.898979 | 0.606
4.907477 | 0.606
4.91596 | 0.606
4.924429 | 0.606
4.932883 | 0.606
4.941322 | 0.6049996
4.949747 | 0.606
4.958158 | 0.606
4.966555 | 0.6049996
4.974937 | 0.606
4.983305 | 0.6049996
4.99166 | 0.606
5 | 0.606
5.008326 | 0.606
5.016639 | 0.6049996
5.024938 | 0.606
5.033223 | 0.606
5.041494 | 0.6079998
5.049752 | 0.606
5.057997 | 0.606
5.066228 | 0.606
5.074446 | 0.6079998
5.08265 | 0.6049996
5.090841 | 0.606
5.09902 | 0.606
5.107184 | 0.6079998
5.115336 | 0.6049996
5.123475 | 0.606
5.131601 | 0.6079998
5.139715 | 0.606
5.147815 | 0.606
5.155903 | 0.606
5.163978 | 0.6079998
5.17204 | 0.606
5.18009 | 0.6079998
5.188127 | 0.6079998
5.196152 | 0.606
5.204165 | 0.606
5.212165 | 0.606
5.220153 | 0.6079998
5.228129 | 0.606
5.236093 | 0.606
5.244044 | 0.606
5.251984 | 0.606
5.259911 | 0.606
5.267827 | 0.606

## Fast Shearing - 1
Fast Shear - Stage 1
Horizontal Displacement | Stress Ratio t/s'n | Shear Stress
[mm] | [-] | [kPa]
0 | 0 | 0
8.331512 | 0.1007365 | 25.64014
16.66302 | 0.3770087 | 95.95888
24.99454 | 0.5495325 | 139.8708
33.32605 | 0.5445124 | 138.5931
41.65756 | 0.5242647 | 133.4395
49.98907 | 0.5199139 | 132.3321
58.32059 | 0.5184079 | 131.9488
66.6521 | 0.5172366 | 131.6506
74.98361 | 0.5140572 | 130.8414
83.31512 | 0.5132205 | 130.6284
91.64664 | 0.5120491 | 130.3303
99.97815 | 0.5133878 | 130.671
108.3097 | 0.5133878 | 130.671
116.6412 | 0.5152285 | 131.1395
124.9727 | 0.5179059 | 131.821
133.3042 | 0.5187426 | 132.034
141.6357 | 0.5192446 | 132.1617
149.9672 | 0.5204159 | 132.4599
158.2987 | 0.522926 | 133.0988
166.6302 | 0.5247667 | 133.5673
174.9618 | 0.5245994 | 133.5247
183.2933 | 0.524432 | 133.4821
191.6248 | 0.5269421 | 134.121
199.9563 | 0.5272767 | 134.2061

## Fast Shearing - 2
Fast Shear - Stage 2
Horizontal Displacement | Stress Ratio t/s'n | Shear Stress
[mm] | [-] | [kPa]
199.9563 | 0 | 0
208.2878 | 0.1236615 | 31.47519
216.6193 | 0.55974 | 142.4689
224.9508 | 0.524934 | 133.6099
233.2823 | 0.5232607 | 133.1839
241.6139 | 0.5252687 | 133.695
249.9454 | 0.5261054 | 133.908
258.2769 | 0.5257707 | 133.8228
266.6084 | 0.523428 | 133.2265
274.9399 | 0.52142 | 132.7154
283.2714 | 0.5195793 | 132.2469
291.6029 | 0.52142 | 132.7154
299.9344 | 0.523428 | 133.2265
308.266 | 0.5257707 | 133.8228
316.5975 | 0.5279461 | 134.3765
324.929 | 0.5359782 | 136.4209
333.2605 | 0.5343049 | 135.995
341.592 | 0.539325 | 137.2727
349.9235 | 0.542839 | 138.1672
358.255 | 0.541333 | 137.7838
366.5865 | 0.540831 | 137.6561
374.9181 | 0.5409983 | 137.6986
383.2496 | 0.5425043 | 138.082
391.5811 | 0.5451817 | 138.7634
399.9126 | 0.5473571 | 139.3171

## Fast Shearing - 3
Fast Shear - Stage 3
Horizontal Displacement | Stress Ratio t/s'n | Shear Stress
[mm] | [-] | [kPa]
399.9126 | 0 | 0
408.2441 | 0.1581328 | 40.24906
416.5756 | 0.6060921 | 154.2668
424.9071 | 0.5691108 | 144.854
433.2386 | 0.5701148 | 145.1096
441.5702 | 0.5692782 | 144.8966
449.9017 | 0.5671028 | 144.3429
458.2332 | 0.562752 | 143.2356
466.5647 | 0.5580666 | 142.043
474.8962 | 0.5547199 | 141.1912
483.2277 | 0.5520425 | 140.5097
491.5592 | 0.5515405 | 140.3819
499.8907 | 0.5496998 | 139.9134
508.2223 | 0.5498671 | 139.956
516.5538 | 0.5532139 | 140.8078
524.8853 | 0.5542179 | 141.0634
533.2168 | 0.5573973 | 141.8726
541.5483 | 0.5590706 | 142.2985
549.8798 | 0.5589033 | 142.2559
558.2113 | 0.5615807 | 142.9374
566.5428 | 0.5635887 | 143.4485
574.8744 | 0.5722902 | 145.6633
583.2059 | 0.5719555 | 145.5781
591.5374 | 0.5689435 | 144.8114
599.8689 | 0.5650947 | 143.8318

## Fast Shearing - 4
Fast Shear - Stage 4
Horizontal Displacement | Stress Ratio t/s'n | Shear Stress
[mm] | [-] | [kPa]
599.8689 | 0 | 0
608.2004 | 0.1574635 | 40.0787
616.5319 | 0.59806 | 152.2224
624.8634 | 0.5662661 | 144.13
633.1949 | 0.5664334 | 144.1726
641.5265 | 0.5642581 | 143.6189
649.858 | 0.55974 | 142.4689
658.1895 | 0.5453491 | 138.806
666.521 | 0.5343049 | 135.995
674.8525 | 0.5172366 | 131.6506
683.184 | 0.5102084 | 129.8618
691.5155 | 0.5085351 | 129.4359
699.847 | 0.5137225 | 130.7562
708.1786 | 0.5179059 | 131.821
716.5101 | 0.5272767 | 134.2061
724.8416 | 0.5406636 | 137.6135
733.1731 | 0.5441777 | 138.5079
741.5046 | 0.5471898 | 139.2745
749.8361 | 0.5480264 | 139.4875
758.1676 | 0.5538832 | 140.9782
766.4991 | 0.5493651 | 139.8282
774.8307 | 0.5416677 | 137.869
783.1622 | 0.543341 | 138.2949
791.4937 | 0.5363129 | 136.5061
799.8252 | 0.522424 | 132.971

## Fast Shearing - 5
Fast Shear - Stage 5
Horizontal Displacement | Stress Ratio t/s'n | Shear Stress
[mm] | [-] | [kPa]
799.8252 | 0 | 0
808.1567 | 0.1229922 | 31.30483
816.4882 | 0.5522098 | 140.5523
824.8197 | 0.5195793 | 132.2469
833.1512 | 0.5195793 | 132.2469
841.4828 | 0.5175712 | 131.7358
849.8143 | 0.5051883 | 128.584
858.1458 | 0.4949808 | 125.986
866.4773 | 0.4857773 | 123.6434
874.8088 | 0.4641909 | 118.1491
883.1403 | 0.4581668 | 116.6158
891.4718 | 0.4519754 | 115.0399
899.8033 | 0.446286 | 113.5918
908.1349 | 0.4498 | 114.4862
916.4664 | 0.4571628 | 116.3603
924.7979 | 0.4653623 | 118.4472
933.1294 | 0.4718884 | 120.1083
941.4609 | 0.4732271 | 120.449
949.7924 | 0.4735618 | 120.5342
958.1239 | 0.4733944 | 120.4916
966.4554 | 0.4745658 | 120.7898
974.787 | 0.4792512 | 121.9823
983.1185 | 0.4807572 | 122.3657
991.45 | 0.4795859 | 122.0675
999.7815 | 0.485108 | 123.4731

## Consolidation - 2
Consolidation - Before Slow Shear
Root time | Vertical Displacement
[min] | [mm]
0 | 1.3879998
0.2886751 | 1.4569998
0.4082483 | 1.4619998
0.5 | 1.4639998
0.5773503 | 1.4649998
0.6454972 | 1.4669998
0.7071068 | 1.4699998
0.7637626 | 1.4719998
0.8164966 | 1.4739998
0.8660254 | 1.4739998
0.9128709 | 1.4759998
0.9574271 | 1.4759998
1 | 1.4789998
1.040833 | 1.4789998
1.080123 | 1.4809998
1.118034 | 1.4829998
1.154701 | 1.4829998
1.190238 | 1.4829998
1.224745 | 1.4829998
1.258306 | 1.4859998
1.290994 | 1.4859998
1.322876 | 1.4859998
1.354006 | 1.4879998
1.384437 | 1.4889998
1.414214 | 1.4889998
1.443376 | 1.4879998
1.47196 | 1.4909998
1.5 | 1.4909998
1.527525 | 1.4909998
1.554563 | 1.4929998
1.581139 | 1.4929998
1.607275 | 1.4929998
1.632993 | 1.4949998
1.658312 | 1.4949998
1.683251 | 1.4949998
1.707825 | 1.4959998
1.732051 | 1.4979998
1.755942 | 1.4959998
1.779513 | 1.4979998
1.802776 | 1.4979998
1.825742 | 1.4979998
1.848423 | 1.4979998
1.870829 | 1.4979998
1.892969 | 1.4999998
1.914854 | 1.4979998
1.936492 | 1.4999998
1.95789 | 1.4999998
1.979057 | 1.5019998
2 | 1.5019998
2.020726 | 1.4999998
2.041241 | 1.5019998
2.061553 | 1.5019998
2.081666 | 1.5019998
2.101587 | 1.5029998
2.12132 | 1.5029998
2.140872 | 1.5029998
2.160247 | 1.5029998
2.179449 | 1.5069998
2.198484 | 1.5049998
2.217356 | 1.5029998
2.236068 | 1.5029998
2.254625 | 1.5029998
2.27303 | 1.5049998
2.291288 | 1.5069998
2.309401 | 1.5049998
2.327373 | 1.5049998
2.345208 | 1.5069998
2.362908 | 1.5069998
2.380476 | 1.5049998
2.397916 | 1.5069998
2.415229 | 1.5069998
2.43242 | 1.5079998
2.44949 | 1.5069998
2.466441 | 1.5069998
2.483277 | 1.5069998
2.5 | 1.5079998
2.516611 | 1.5079998
2.533114 | 1.5069998
2.54951 | 1.5079998
2.565801 | 1.5099998
2.581989 | 1.5079998
2.598076 | 1.5099998
2.614065 | 1.5099998
2.629956 | 1.5079998
2.645751 | 1.5099998
2.661453 | 1.5099998
2.677063 | 1.5099998
2.692582 | 1.5099998
2.708013 | 1.5099998
2.723356 | 1.5119998
2.738613 | 1.5099998
2.753785 | 1.5119998
2.768875 | 1.5099998
2.783882 | 1.5099998
2.798809 | 1.5119998
2.813657 | 1.5119998
2.828427 | 1.5119998
2.84312 | 1.5119998
2.857738 | 1.5119998
2.872281 | 1.5119998
2.886751 | 1.5139998
2.901149 | 1.5139998
2.915476 | 1.5119998
2.929733 | 1.5139998
2.94392 | 1.5119998
2.95804 | 1.5139998
2.972092 | 1.5139998
2.986079 | 1.5139998
3 | 1.5139998
3.013857 | 1.5139998
3.02765 | 1.5139998
3.041381 | 1.5139998
3.05505 | 1.5139998
3.068659 | 1.5139998
3.082207 | 1.5119998
3.095696 | 1.5139998
3.109126 | 1.5139998
3.122499 | 1.5139998
3.135815 | 1.5149998
3.149074 | 1.5139998
3.162278 | 1.5149998
3.175426 | 1.5139998
3.188521 | 1.5139998
3.201562 | 1.5139998
3.21455 | 1.5139998
3.227486 | 1.5149998
3.24037 | 1.5149998
3.253204 | 1.5149998
3.265986 | 1.5149998
3.278719 | 1.5149998
3.291403 | 1.5149998
3.304038 | 1.5139998
3.316625 | 1.5149998
3.329164 | 1.5149998
3.341656 | 1.5149998
3.354102 | 1.5149998
3.366502 | 1.5169998
3.378856 | 1.5149998
3.391165 | 1.5149998
3.40343 | 1.5139998
3.41565 | 1.5169998
3.427827 | 1.5149998
3.439961 | 1.5149998
3.452053 | 1.5169998
3.464102 | 1.5149998
3.476109 | 1.5149998
3.488075 | 1.5149998
3.5 | 1.5169998
3.511885 | 1.5149998
3.523729 | 1.5169998
3.535534 | 1.5169998
3.547299 | 1.5149998
3.559026 | 1.5169998
3.570714 | 1.5169998
3.582364 | 1.5169998
3.593976 | 1.5149998
3.605551 | 1.5169998
3.617089 | 1.5149998
3.62859 | 1.5189998
3.640055 | 1.5169998
3.651484 | 1.5149998
3.662877 | 1.5149998
3.674235 | 1.5149998
3.685557 | 1.5189998
3.696846 | 1.5169998
3.708099 | 1.5169998
3.719319 | 1.5189998
3.730505 | 1.5189998
3.741657 | 1.5189998
3.752777 | 1.5169998
3.763863 | 1.5189998
3.774917 | 1.5189998
3.785939 | 1.5189998
3.796929 | 1.5169998
3.807887 | 1.5149998
3.818813 | 1.5169998
3.829708 | 1.5189998
3.840573 | 1.5189998
3.851407 | 1.5189998
3.86221 | 1.5169998
3.872983 | 1.5169998
3.883727 | 1.5169998
3.89444 | 1.5169998
3.905125 | 1.5189998
3.91578 | 1.5189998
3.926406 | 1.5189998
3.937004 | 1.5169998
3.947573 | 1.5169998
3.958114 | 1.5189998
3.968627 | 1.5189998
3.979112 | 1.5189998
3.98957 | 1.5169998
4 | 1.5189998
4.010403 | 1.5189998
4.020779 | 1.5189998
4.031129 | 1.5189998
4.041452 | 1.5189998
4.051749 | 1.5189998
4.062019 | 1.5189998
4.072264 | 1.5189998
4.082483 | 1.5169998
4.092676 | 1.5189998
4.102845 | 1.5169998
4.112988 | 1.5189998
4.123106 | 1.5189998
4.133199 | 1.5189998
4.143268 | 1.5189998
4.153312 | 1.5189998
4.163332 | 1.5189998
4.173328 | 1.5189998
4.1833 | 1.5189998
4.193249 | 1.5199998
4.203173 | 1.5189998
4.213075 | 1.5199998
4.222953 | 1.5199998
4.232808 | 1.5189998
4.242641 | 1.5189998
4.25245 | 1.5189998
4.262237 | 1.5189998
4.272002 | 1.5189998
4.281744 | 1.5189998
4.291464 | 1.5189998
4.301163 | 1.5189998
4.310839 | 1.5199998
4.320494 | 1.5189998
4.330127 | 1.5199998
4.339739 | 1.5189998
4.349329 | 1.5189998
4.358899 | 1.5189998
4.368447 | 1.5169998
4.377975 | 1.5199998
4.387482 | 1.5199998
4.396969 | 1.5199998
4.406435 | 1.5199998
4.41588 | 1.5169998
4.425306 | 1.5199998
4.434712 | 1.5219998
4.444097 | 1.5219998
4.453463 | 1.5199998
4.462809 | 1.5199998
4.472136 | 1.5219998
4.481443 | 1.5189998
4.490731 | 1.5199998
4.5 | 1.5189998
4.50925 | 1.5199998
4.518481 | 1.5199998
4.527693 | 1.5199998
4.536886 | 1.5199998
4.546061 | 1.5189998
4.555217 | 1.5199998
4.564355 | 1.5189998
4.573474 | 1.5199998
4.582576 | 1.5199998
4.591659 | 1.5189998
4.600725 | 1.5199998
4.609772 | 1.5199998
4.618802 | 1.5199998
4.627814 | 1.5199998
4.636809 | 1.5199998
4.645787 | 1.5219998
4.654747 | 1.5189998
4.66369 | 1.5199998
4.672615 | 1.5199998
4.681524 | 1.5199998
4.690416 | 1.5199998
4.699291 | 1.5199998
4.708149 | 1.5199998
4.716991 | 1.5219998
4.725816 | 1.5199998
4.734624 | 1.5199998
4.743416 | 1.5199998
4.752192 | 1.5199998
4.760952 | 1.5219998
4.769696 | 1.5199998
4.778424 | 1.5199998
4.787136 | 1.5199998
4.795832 | 1.5189998
4.804512 | 1.5219998
4.813176 | 1.5199998
4.821825 | 1.5199998
4.830459 | 1.5199998
4.839077 | 1.5199998
4.84768 | 1.5219998
4.856267 | 1.5219998
4.86484 | 1.5189998
4.873397 | 1.5199998
4.88194 | 1.5199998
4.890467 | 1.5199998
4.898979 | 1.5189998
4.907477 | 1.5199998
4.91596 | 1.5199998
4.924429 | 1.5199998
4.932883 | 1.5199998
4.941322 | 1.5219998
4.949747 | 1.5219998
4.958158 | 1.5199998
4.966555 | 1.5199998
4.974937 | 1.5189998
4.983305 | 1.5199998
4.99166 | 1.5199998
5 | 1.5199998
5.008326 | 1.5219998
5.016639 | 1.5199998
5.024938 | 1.5219998
5.033223 | 1.5219998
5.041494 | 1.5199998
5.049752 | 1.5219998
5.057997 | 1.5199998
5.066228 | 1.5219998
5.074446 | 1.5199998
5.08265 | 1.5199998
5.090841 | 1.5219998
5.09902 | 1.5199998
5.107184 | 1.5199998
5.115336 | 1.5199998
5.123475 | 1.5189998
5.131601 | 1.5219998
5.139715 | 1.5199998
5.147815 | 1.5199998
5.155903 | 1.5199998
5.163978 | 1.5199998
5.17204 | 1.5199998
5.18009 | 1.5219998
5.188127 | 1.5219998
5.196152 | 1.5219998
5.204165 | 1.5199998
5.212165 | 1.5219998
5.220153 | 1.5199998
5.228129 | 1.5199998
5.236093 | 1.5219998
5.244044 | 1.5219998
5.251984 | 1.5199998
5.259911 | 1.5219998
5.267827 | 1.5219998
5.275731 | 1.5199998
5.283622 | 1.5199998
5.291503 | 1.5199998
5.299371 | 1.5199998
5.307228 | 1.5199998
5.315073 | 1.5219998
5.322906 | 1.5219998
5.330729 | 1.5199998
5.338539 | 1.5199998
5.346338 | 1.5199998
5.354126 | 1.5199998
5.361903 | 1.5199998
5.369668 | 1.5199998
5.377422 | 1.5199998
5.385165 | 1.5199998
5.392897 | 1.5219998
5.400617 | 1.5199998
5.408327 | 1.5199998
5.416026 | 1.5199998
5.423713 | 1.5199998
5.43139 | 1.5199998
5.439056 | 1.5199998
5.446712 | 1.5199998
5.454356 | 1.5219998
5.46199 | 1.5199998
5.469613 | 1.5219998
5.477226 | 1.5239998
5.484828 | 1.5199998
5.492419 | 1.5219998
5.5 | 1.5199998
5.507571 | 1.5219998
5.515131 | 1.5219998
5.522681 | 1.5219998
5.53022 | 1.5219998
5.537749 | 1.5219998
5.545268 | 1.5219998
5.552777 | 1.5219998
5.560276 | 1.5219998
5.567764 | 1.5219998
5.575243 | 1.5219998
5.582711 | 1.5239998
5.59017 | 1.5219998
5.597619 | 1.5239998
5.605057 | 1.5219998
5.612486 | 1.5219998
5.619905 | 1.5219998
5.627314 | 1.5219998
5.634714 | 1.5219998
5.642104 | 1.5219998
5.649484 | 1.5219998
5.656854 | 1.5219998
5.664215 | 1.5219998
5.671567 | 1.5189998
5.678908 | 1.5239998
5.686241 | 1.5239998
5.693564 | 1.5219998
5.700877 | 1.5219998
5.708181 | 1.5199998
5.715476 | 1.5219998
5.722762 | 1.5219998
5.730038 | 1.5219998
5.737305 | 1.5219998
5.744563 | 1.5199998
5.751811 | 1.5199998
5.759051 | 1.5219998
5.766281 | 1.5219998
5.773503 | 1.5199998
5.780715 | 1.5199998
5.787918 | 1.5219998
5.795113 | 1.5239998
5.802298 | 1.5219998
5.809475 | 1.5219998
5.816643 | 1.5219998
5.823802 | 1.5199998
5.830952 | 1.5239998
5.838093 | 1.5239998
5.845226 | 1.5219998
5.85235 | 1.5219998
5.859465 | 1.5219998
5.866572 | 1.5219998
5.87367 | 1.5199998
5.88076 | 1.5219998
5.887841 | 1.5239998
5.894913 | 1.5219998
5.901977 | 1.5219998
5.909033 | 1.5239998
5.91608 | 1.5219998
5.923119 | 1.5219998
5.930149 | 1.5239998
5.937171 | 1.5219998
5.944185 | 1.5219998
5.95119 | 1.5239998
5.958188 | 1.5219998
5.965177 | 1.5219998
5.972158 | 1.5199998
5.97913 | 1.5199998
5.986095 | 1.5239998
5.993052 | 1.5219998
6 | 1.5239998
6.00694 | 1.5219998
6.013873 | 1.5219998
6.020797 | 1.5199998
6.027714 | 1.5219998
6.034622 | 1.5219998
6.041523 | 1.5219998
6.048416 | 1.5219998
6.055301 | 1.5239998
6.062178 | 1.5219998
6.069047 | 1.5219998
6.075909 | 1.5219998
6.082763 | 1.5239998
6.089609 | 1.5219998
6.096447 | 1.5219998
6.103278 | 1.5219998
6.110101 | 1.5219998
6.116916 | 1.5219998
6.123724 | 1.5219998
6.130525 | 1.5219998
6.137318 | 1.5219998
6.144103 | 1.5239998
6.150881 | 1.5239998
6.157651 | 1.5219998
6.164414 | 1.5199998
6.17117 | 1.5219998
6.177918 | 1.5219998
6.184658 | 1.5219998
6.191392 | 1.5219998
6.198118 | 1.5219998
6.204837 | 1.5199998
6.211548 | 1.5219998
6.218253 | 1.5219998
6.22495 | 1.5219998
6.23164 | 1.5219998
6.238322 | 1.5219998
6.244998 | 1.5239998
6.251666 | 1.5219998
6.258328 | 1.5219998
6.264982 | 1.5219998
6.271629 | 1.5219998
6.278269 | 1.5219998
6.284903 | 1.5219998
6.291529 | 1.5219998
6.298148 | 1.5239998
6.30476 | 1.5199998
6.311365 | 1.5219998
6.317964 | 1.5219998
6.324555 | 1.5219998
6.33114 | 1.5219998
6.337718 | 1.5219998
6.344289 | 1.5239998
6.350853 | 1.5239998
6.35741 | 1.5239998
6.363961 | 1.5239998
6.370505 | 1.5219998
6.377042 | 1.5239998
6.383573 | 1.5219998
6.390097 | 1.5219998
6.396614 | 1.5239998
6.403124 | 1.5219998
6.409628 | 1.5239998
6.416126 | 1.5219998

## Slow Shearing
Slow Shear Stage
Horizontal Displacement | Vertical Displacement | Stress Ratio t/s'n | Angle of Shearing Resistance | Shear Stress
[mm] | [mm] | [-] | [º] | [kPa]
0 |  | 0 | 0 | 0
0.1780026 |  | 0.1212502 | 6.913379 | 69.978
0.3560053 |  | 0.228774 | 12.88603 | 132.034
0.5340079 |  | 0.3182911 | 17.65581 | 183.6976
0.7120106 |  | 0.3865543 | 21.13422 | 223.0948
0.8900132 |  | 0.4347445 | 23.49673 | 250.9071
1.068016 |  | 0.4755548 | 25.43365 | 274.4603
1.246018 |  | 0.5002771 | 26.57775 | 288.7285
1.424021 |  | 0.5152582 | 27.26016 | 297.3746
1.602024 |  | 0.5218262 | 27.55673 | 301.1652
1.780026 |  | 0.5250733 | 27.70276 | 303.0392
1.958029 |  | 0.5263279 | 27.75908 | 303.7633
2.136032 |  | 0.5290584 | 27.88145 | 305.3392
2.314034 |  | 0.5301654 | 27.93099 | 305.9781
2.492037 |  | 0.5317889 | 28.00355 | 306.9151
2.67004 |  | 0.5328959 | 28.05297 | 307.554
2.848042 |  | 0.5328221 | 28.04968 | 307.5114
3.026045 |  | 0.5333387 | 28.07273 | 307.8095
3.204048 |  | 0.5340029 | 28.10234 | 308.1928
3.38205 |  | 0.5336339 | 28.08589 | 307.9799
3.560053 |  | 0.5336339 | 28.08589 | 307.9799
3.738055 |  | 0.5340767 | 28.10563 | 308.2354
3.916058 |  | 0.5348146 | 28.13852 | 308.6613
4.094061 |  | 0.534667 | 28.13195 | 308.5762
4.272063 |  | 0.5336339 | 28.08589 | 307.9799
4.450066 |  | 0.5359954 | 28.1911 | 309.3428
4.628069 |  | 0.5345932 | 28.12866 | 308.5336
4.806071 |  | 0.5373238 | 28.2502 | 310.1094
4.984074 |  | 0.5362906 | 28.20424 | 309.5132
5.162077 |  | 0.5364382 | 28.21081 | 309.5984
5.340079 |  | 0.537988 | 28.27972 | 310.4928
5.518082 |  | 0.5362906 | 28.20424 | 309.5132
5.696084 |  | 0.5365858 | 28.21738 | 309.6835
5.874087 |  | 0.5365858 | 28.21738 | 309.6835
6.05209 |  | 0.5356264 | 28.17468 | 309.1298
6.230092 |  | 0.5355526 | 28.17139 | 309.0873
6.408095 |  | 0.5374714 | 28.25676 | 310.1946
6.586098 |  | 0.5364382 | 28.21081 | 309.5984
6.7641 |  | 0.5370286 | 28.23707 | 309.9391
6.942103 |  | 0.5371024 | 28.24035 | 309.9817
7.120106 |  | 0.5381356 | 28.28627 | 310.578
7.298108 |  | 0.536512 | 28.21409 | 309.6409
7.476111 |  | 0.5371024 | 28.24035 | 309.9817
7.654114 |  | 0.5375452 | 28.26004 | 310.2372
7.832116 |  | 0.5358478 | 28.18453 | 309.2576
8.010119 |  | 0.536512 | 28.21409 | 309.6409
8.188121 |  | 0.5364382 | 28.21081 | 309.5984
8.366124 |  | 0.5382832 | 28.29283 | 310.6631
8.544127 |  | 0.5359954 | 28.1911 | 309.3428
8.722129 |  | 0.536512 | 28.21409 | 309.6409
8.900132 |  | 0.5382094 | 28.28955 | 310.6205
9.078135 |  | 0.5381356 | 28.28627 | 310.578
9.256137 |  | 0.5374714 | 28.25676 | 310.1946
9.43414 |  | 0.53725 | 28.24691 | 310.0669
9.612143 |  | 0.5373238 | 28.2502 | 310.1094
9.790145 |  | 0.536512 | 28.21409 | 309.6409
9.968148 |  | 0.5386521 | 28.30922 | 310.8761
10.14615 |  | 0.5378404 | 28.27316 | 310.4076
10.32415 |  | 0.53725 | 28.24691 | 310.0669
10.50216 |  | 0.5379142 | 28.27644 | 310.4502
10.68016 |  | 0.5388735 | 28.31905 | 311.0039
10.85816 |  | 0.5391687 | 28.33216 | 311.1742
11.03616 |  | 0.5390211 | 28.32561 | 311.0891
11.21417 |  | 0.5385045 | 28.30267 | 310.7909
11.39217 |  | 0.5374714 | 28.25676 | 310.1946
11.57017 |  | 0.5391687 | 28.33216 | 311.1742
11.74817 |  | 0.5390211 | 28.32561 | 311.0891
11.92618 |  | 0.5371024 | 28.24035 | 309.9817
12.10418 |  | 0.5374714 | 28.25676 | 310.1946
12.28218 |  | 0.5366596 | 28.22066 | 309.7261
12.46018 |  | 0.537619 | 28.26332 | 310.2798
12.63819 |  | 0.5369548 | 28.23379 | 309.8965
12.81619 |  | 0.5373238 | 28.2502 | 310.1094
12.99419 |  | 0.5385783 | 28.30594 | 310.8335
13.1722 |  | 0.5371024 | 28.24035 | 309.9817
13.3502 |  | 0.5381356 | 28.28627 | 310.578
13.5282 |  | 0.5395377 | 28.34854 | 311.3872
13.7062 |  | 0.5398329 | 28.36163 | 311.5576
13.88421 |  | 0.5396115 | 28.35181 | 311.4298
14.06221 |  | 0.5377666 | 28.26988 | 310.365
14.24021 |  | 0.5382094 | 28.28955 | 310.6205
14.41821 |  | 0.5373976 | 28.25348 | 310.152
14.59622 |  | 0.5373238 | 28.2502 | 310.1094
14.77422 |  | 0.537619 | 28.26332 | 310.2798
14.95222 |  | 0.5366596 | 28.22066 | 309.7261
15.13022 |  | 0.5366596 | 28.22066 | 309.7261
15.30823 |  | 0.5378404 | 28.27316 | 310.4076
15.48623 |  | 0.5371762 | 28.24363 | 310.0243
15.66423 |  | 0.5382094 | 28.28955 | 310.6205
15.84223 |  | 0.5386521 | 28.30922 | 310.8761
16.02024 |  | 0.5388735 | 28.31905 | 311.0039
16.19824 |  | 0.5392425 | 28.33543 | 311.2168
16.37624 |  | 0.537619 | 28.26332 | 310.2798
16.55425 |  | 0.5378404 | 28.27316 | 310.4076
16.73225 |  | 0.5364382 | 28.21081 | 309.5984
16.91025 |  | 0.5378404 | 28.27316 | 310.4076
17.08825 |  | 0.5378404 | 28.27316 | 310.4076
17.26626 |  | 0.5385045 | 28.30267 | 310.7909
17.44426 |  | 0.5394639 | 28.34526 | 311.3446
17.62226 |  | 0.5385783 | 28.30594 | 310.8335
17.80026 |  | 0.5385045 | 28.30267 | 310.7909
17.97827 |  | 0.5387997 | 28.31578 | 310.9613
18.15627 |  | 0.5398329 | 28.36163 | 311.5576
18.33427 |  | 0.5391687 | 28.33216 | 311.1742
18.51227 |  | 0.5400543 | 28.37146 | 311.6853
18.69028 |  | 0.5382094 | 28.28955 | 310.6205
18.86828 |  | 0.5379142 | 28.27644 | 310.4502
19.04628 |  | 0.5391687 | 28.33216 | 311.1742
19.22429 |  | 0.5386521 | 28.30922 | 310.8761
19.40229 |  | 0.5389473 | 28.32233 | 311.0465
19.58029 |  | 0.5391687 | 28.33216 | 311.1742
19.75829 |  | 0.5376928 | 28.2666 | 310.3224
19.9363 |  | 0.5387997 | 28.31578 | 310.9613
20.1143 |  | 0.5404971 | 28.39109 | 311.9409
20.24721 |  | 0.5387997 | 28.31578 | 310.9613