## General
ID | Test Identification | Specimen 1 | Specimen 2 | Specimen 3
Test Identification | Location | NWZ-BH-5027 | NWZ-BH-5027 | NWZ-BH-5027
Test Identification | Sample | 51-1 | 51-1 | 51-1
Test Identification | Depth | 49 | 49 | 49 | [m]
Test Identification | Test number | CID204A | CID204B | CID204C
Specimen Visual Description
Specimen Visual Description | Brown fine to medium SAND
| Initial Specimen Conditions | Specimen 1 | Specimen 2 | Specimen 3
Initial Specimen Conditions | Test start date | 17/05/2024 | 17/05/2024 | 17/05/2024
Initial Specimen Conditions | Type of sample | Recompacted | Recompacted | Recompacted
Initial Specimen Conditions | Diameter | 51.23 | 51.23 | 51.23 | [mm]
Initial Specimen Conditions | Length | 90 | 90 | 90 | [mm]
Initial Specimen Conditions | Water content | 5.347899 | 5.347899 | 5.347899 | [%]
Initial Specimen Conditions | Bulk density | 1.591777 | 1.584123 | 1.587034 | [Mg/m³]
Initial Specimen Conditions | Dry density | 1.510972 | 1.503706 | 1.506469 | [Mg/m³]
Initial Specimen Conditions | Void ratio | 0.7538377 | 0.7623121 | 0.7590798 | [-]
Initial Specimen Conditions | Degree of saturation | 18.79971 | 18.59072 | 18.66988 | [%]
Initial Specimen Conditions | Type of drains fitted | One end | One end | One end
| Saturation | Specimen 1 | Specimen 2 | Specimen 3
Saturation | Pressure increments applied | 50 | 50 | 50 | [kPa]
Saturation | Differential pressure used | 10 | 10 | 10 | [kPa]
Saturation | Pore pressure on completion | 388 | 438 | 438 | [kPa]
Saturation | Cell pressure on completion | 400 | 450 | 450 | [kPa]
Saturation | B value achieved | 0.96 | 0.96 | 0.96 | [-]
| Consolidation: Isotropic | Specimen 1 | Specimen 2 | Specimen 3
Consolidation: Isotropic | Cell pressure | 602 | 754 | 1058 | [kPa]
Consolidation: Isotropic | Back pressure | 450 | 450 | 450 | [kPa]
Consolidation: Isotropic | Effective cell pressure | 152 | 304 | 608 | [kPa]
Consolidation: Isotropic | Pore pressure on completion | 449.808115 | 449.698778 | 449.773152 | [kPa]
Consolidation: Isotropic | Pore pressure dissipation | 100.1417 | 100.1102 | 100.0394 | [%]
Consolidation: Isotropic | Water content | 26.47137 | 25.985 | 25.15876 | [%]
Consolidation: Isotropic | Bulk density | 1.969737 | 1.977139 | 1.989976 | [Mg/m³]
Consolidation: Isotropic | Dry density | 1.557457 | 1.569345 | 1.589961 | [Mg/m³]
Consolidation: Isotropic | Void ratio | 0.7014914 | 0.6886026 | 0.6667072 | [-]
Consolidation: Isotropic | Degree of saturation | 100 | 100 | 100 | [%]
Consolidation: Isotropic | Axial strain | 0.9948905 | 1.394182 | 1.750396 | [%]
Consolidation: Isotropic | Volumetric strain | 2.984672 | 4.182546 | 5.251189 | [%]
Consolidation: Isotropic | Volumetric strain rate-end of stage | 0.03881465 | 0.07641405 | -0.0001161224 | [%/hr]
| Shearing | Specimen 1 | Specimen 2 | Specimen 3
Shearing | Initial pore pressure | 450 | 450 | 450 | [kPa]
Shearing | Initial effective cell pressure | 152 | 304 | 608 | [kPa]
Shearing | Rate of strain | 1.3 | 1.3 | 1.3 | [%/hour]
At peak deviator stress
Shearing - At peak deviator stress | Corrected deviator stress | 357.7171 | 718.2572 | 1472.561 | [kPa]
Shearing - At peak deviator stress | Membrane correction applied | 1.992263 | 2.178938 | 1.931534 | [kPa]
Shearing - At peak deviator stress | Drain correction applied | 0 | 0 | 0 | [kPa]
Shearing - At peak deviator stress | Axial strain | 14.74951 | 16.85507 | 14.1182 | [%]
Shearing - At peak deviator stress | Volumetric strain | 3.831046 | 3.968949 | 3.94805 | [%]
Shearing - At peak deviator stress | Major principal effective stress | 508.3515 | 1022.539 | 2081.278 | [kPa]
Shearing - At peak deviator stress | Minor principal effective stress | 150.634331 | 304.281654 | 608.717096 | [kPa]
Shearing - At peak deviator stress | Principal effective stress ratio | 3.374739 | 3.360501 | 3.419122 | [-]
Shearing - At peak deviator stress | e50 | 2.523493 | 4.386262 | 3.547122 | [%]
Shearing - At peak deviator stress | Secant modulus (E50) at e50 | 7087.739 | 8187.578 | 20757.12 | [kPa]
At peak principal effective stress ratio
Shearing - At peak principal effective stress ratio | Corrected deviator stress | 357.3903 | 718.2572 | 1472.561 | [kPa]
Shearing - At peak principal effective stress ratio | Membrane correction applied | 1.968477 | 2.178938 | 1.931534 | [kPa]
Shearing - At peak principal effective stress ratio | Drain correction applied | 0 | 0 | 0 | [kPa]
Shearing - At peak principal effective stress ratio | Axial strain | 14.49951 | 16.85507 | 14.1182 | [%]
Shearing - At peak principal effective stress ratio | Volumetric strain | 3.831071 | 3.968949 | 3.94805 | [%]
Shearing - At peak principal effective stress ratio | Major principal effective stress | 507.8676 | 1022.539 | 2081.278 | [kPa]
Shearing - At peak principal effective stress ratio | Minor principal effective stress | 150.477294 | 304.281654 | 608.717096 | [kPa]
Shearing - At peak principal effective stress ratio | Principal effective stress ratio | 3.375045 | 3.360501 | 3.419122 | [-]
At 10% axial strain
Shearing - At 10% axial strain | Corrected deviator stress | 334.4547 | 624.0735 | 1362.204 | [kPa]
Shearing - At 10% axial strain | Membrane correction applied | 1.481521 | 1.481485 | 1.481479 | [kPa]
Shearing - At 10% axial strain | Drain correction applied | 0 | 0 | 0 | [kPa]
Shearing - At 10% axial strain | Axial strain | 10 | 10 | 10 | [%]
Shearing - At 10% axial strain | Volumetric strain | 3.652009 | 3.521775 | 3.727901 | [%]
Shearing - At 10% axial strain | Major principal effective stress | 484.5006 | 928.0103 | 1970.481 | [kPa]
Shearing - At 10% axial strain | Minor principal effective stress | 150.0459 | 303.9369 | 608.2776 | [kPa]
Shearing - At 10% axial strain | Principal effective stress ratio | 3.229016 | 3.053296 | 3.239446 | [-]
| Final Conditions | Specimen 1 | Specimen 2 | Specimen 3
Final Conditions | Water content | 24.06158 | 23.46065 | 22.64185 | [%]
Final Conditions | Bulk density | 2.007553 | 2.017446 | 2.031244 | [Mg/m³]
Final Conditions | Dry density | 1.61819 | 1.63408 | 1.656241 | [Mg/m³]
Final Conditions | Mode of failure | Compound failure | Compound failure | Compound failure
Mohr Failure Envelope
Mohr Failure Envelope | Effective cohesion (c') | 0 | [kPa]
Mohr Failure Envelope | Effective angle of internal friction (φ') | 33 | [degree]

## Saturation
Saturation
Specimen 1 |  | Specimen 2 |  | Specimen 3
Cell pressure | Pore Water Pressure | Cell pressure | Pore Water Pressure | Cell pressure | Pore Water Pressure
[kPa] | [kPa] | [kPa] | [kPa] | [kPa] | [kPa]
0 | 0 | 0 | 0 | 0 | 0
50 | 8 | 50 | 11 | 50 | 16
50 | 40 | 50 | 40 | 50 | 40
100 | 72 | 100 | 50 | 100 | 60
100 | 90 | 100 | 90 | 100 | 90
150 | 125 | 150 | 122 | 150 | 113
150 | 140 | 150 | 140 | 150 | 140
200 | 183 | 200 | 176 | 200 | 176
200 | 190 | 200 | 190 | 200 | 190
250 | 234 | 250 | 233 | 250 | 227
250 | 240 | 250 | 240 | 250 | 240
300 | 285 | 300 | 284 | 300 | 282
300 | 290 | 300 | 290 | 300 | 290
350 | 336 | 350 | 336 | 350 | 335
350 | 340 | 350 | 340 | 350 | 340
400 | 388 | 400 | 386 | 400 | 386
|  | 400 | 390 | 400 | 390
|  | 450 | 438 | 450 | 438

## Consolidation
Consolidation: Isotropic
Specimen 1 |  | Specimen 2 |  | Specimen 3
Root time | Consolidated Volume Change | Root time | Consolidated Volume Change | Root time | Consolidated Volume Change
[minutes0.5 ] | [%] | [minutes0.5 ] | [%] | [minutes0.5 ] | [%]
0 | 0 | 0 | 0 | 0 | 0
0.5 | 1.987693 | 0.5 | 1.715201 | 0.5 | 2.929346
1 | 2.69265 | 1 | 3.857698 | 1 | 4.910525
1.5 | 2.778805 | 1.5 | 3.96182 | 1.5 | 5.033124
2 | 2.817945 | 2 | 4.005028 | 2 | 5.095416
2.5 | 2.855216 | 2.5 | 4.04492 | 2.5 | 5.133967
3 | 2.879951 | 3 | 4.069787 | 3 | 5.160102
3.5 | 2.901444 | 3.5 | 4.088639 | 3.5 | 5.180587
4 | 2.914639 | 4 | 4.106376 | 4 | 5.195681
5 | 2.941879 | 5 | 4.133035 | 5 | 5.220962
6 | 2.961103 | 6 | 4.15579 | 6 | 5.239441
7 | 2.979803 | 7 | 4.173624 | 7 | 5.251198
7.518371 | 2.984672 | 7.483691 | 4.182546 | 7.349376 | 5.251189

## Shearing
Shearing
Specimen 1 | [5 empty] | Specimen 2 | [5 empty] | Specimen 3
Axial strain | Deviator Stress | Volumetric strain | t | s' | p' | Axial strain | Deviator Stress | Volumetric strain | t | s' | p' | Axial strain | Deviator Stress | Volumetric strain | t | s' | p'
[%] | [kPa] | [%] | [kPa] | [kPa] | [kPa] | [%] | [kPa] | [%] | [kPa] | [kPa] | [kPa] | [%] | [kPa] | [%] | [kPa] | [kPa] | [kPa]
0 | 0 | 0 | 0 | 152 | 152 | 0 | 0 | 0 | 0 | 304 | 304 | 0 | 0 | 0 | 0 | 608 | 608
0.1212777 | 25.93813 | 0.2554267 | 12.96907 | 164.1462 | 159.8232 | 3.049457 | 249.1017 | 1.241787 | 124.5509 | 428.3817 | 386.8648 | 2.294018 | 502.2872 | 1.471302 | 251.1436 | 859.2275 | 775.5129
0.2466448 | 44.28386 | 0.3520097 | 22.14193 | 173.926 | 166.5454 | 3.175069 | 260.7055 | 1.312674 | 130.3528 | 434.37 | 390.9191 | 2.418818 | 528.5148 | 1.54128 | 264.2574 | 872.6433 | 784.5575
0.3715303 | 57.22757 | 0.451677 | 28.61379 | 180.2539 | 170.716 | 3.300507 | 272.3089 | 1.381707 | 136.1544 | 440.0003 | 394.6155 | 2.418818 | 528.5148 | 1.54128 | 264.2574 | 872.6433 | 784.5575
0.496418 | 68.30085 | 0.5520188 | 34.15042 | 185.0354 | 173.6519 | 3.300507 | 272.3089 | 1.381707 | 136.1544 | 440.0003 | 394.6155 | 2.669993 | 578.9358 | 1.667731 | 289.4679 | 897.6771 | 801.1878
0.6213652 | 77.99911 | 0.6453809 | 38.99955 | 191.1343 | 178.1344 | 3.551515 | 294.3034 | 1.514668 | 147.1517 | 451.1951 | 402.1445 | 2.91763 | 626.4049 | 1.79616 | 313.2024 | 921.6835 | 817.2827
0.7465459 | 86.93894 | 0.7330778 | 43.46947 | 194.2152 | 179.7253 | 3.802642 | 315.181 | 1.646629 | 157.5905 | 461.8761 | 409.346 | 3.166544 | 674.9635 | 1.92049 | 337.4818 | 945.6038 | 833.1099
0.871465 | 95.09968 | 0.8254948 | 47.54984 | 199.4543 | 183.6043 | 4.053592 | 334.5743 | 1.76449 | 167.2872 | 471.0131 | 415.2507 | 3.414768 | 717.8333 | 2.036442 | 358.9167 | 966.7088 | 847.07
0.9966053 | 103.0609 | 0.907185 | 51.53047 | 202.2494 | 185.0726 | 4.304563 | 353.254 | 1.881281 | 176.627 | 480.6343 | 421.7586 | 3.663357 | 752.4807 | 2.151067 | 376.2403 | 984.3141 | 858.9006
1.12148 | 110.5837 | 0.9885845 | 55.29187 | 206.28 | 187.8494 | 4.555462 | 371.2951 | 1.992993 | 185.6476 | 489.5045 | 427.622 | 3.912286 | 796.3069 | 2.258913 | 398.1535 | 1005.847 | 873.1296
1.246885 | 117.8415 | 1.068258 | 58.92074 | 210.0121 | 190.3719 | 4.806459 | 388.1715 | 2.098265 | 194.0858 | 497.6974 | 433.0021 | 4.162341 | 834.2467 | 2.362436 | 417.1233 | 1024.759 | 885.7181
1.371583 | 124.6508 | 1.146948 | 62.32541 | 213.6698 | 192.8946 | 5.057668 | 404.882 | 2.200598 | 202.441 | 505.8037 | 438.3234 | 4.41046 | 870.64 | 2.460377 | 435.32 | 1042.87 | 897.7637
1.49671 | 131.3962 | 1.225217 | 65.69808 | 216.6568 | 194.7575 | 5.308716 | 420.3728 | 2.301039 | 210.1864 | 513.5558 | 443.4937 | 4.661108 | 905.2966 | 2.5552 | 452.6483 | 1060.124 | 909.2414
1.621571 | 137.8324 | 1.296473 | 68.91622 | 219.255 | 196.2829 | 5.559496 | 435.6139 | 2.395424 | 217.8069 | 521.4289 | 448.8266 | 4.908161 | 938.4661 | 2.644212 | 469.233 | 1076.777 | 920.3656
1.746665 | 144.1505 | 1.37497 | 72.07523 | 223.1647 | 199.1396 | 5.810659 | 450.3112 | 2.489139 | 225.1556 | 528.7831 | 453.7313 | 5.156344 | 968.824 | 2.730502 | 484.412 | 1091.898 | 930.4278
1.871768 | 150.4317 | 1.451559 | 75.21583 | 226.6953 | 201.6234 | 6.062063 | 464.5121 | 2.576699 | 232.256 | 535.4226 | 458.0039 | 5.40667 | 998.6856 | 2.813072 | 499.3428 | 1106.887 | 940.4398
1.99666 | 156.4147 | 1.519641 | 78.20736 | 228.9162 | 202.8471 | 6.312676 | 478.2109 | 2.660445 | 239.1054 | 542.2856 | 462.5838 | 5.657177 | 1021.535 | 2.889803 | 510.7675 | 1118.309 | 948.0532
2.121738 | 162.0771 | 1.586484 | 81.03856 | 231.2324 | 204.2195 | 6.563736 | 490.8048 | 2.741274 | 245.4024 | 548.697 | 466.8962 | 5.904796 | 1051.433 | 2.956957 | 525.7166 | 1133.648 | 958.4092
2.246957 | 167.5326 | 1.660615 | 83.7663 | 235.0849 | 207.1628 | 6.814702 | 504.0622 | 2.824612 | 252.0311 | 555.6483 | 471.6379 | 6.151878 | 1078.281 | 3.028739 | 539.1407 | 1147.243 | 967.5293
2.372017 | 172.6037 | 1.722495 | 86.30185 | 236.6464 | 207.8791 | 7.065673 | 515.2211 | 2.897377 | 257.6105 | 561.2658 | 475.3956 | 6.401705 | 1101.579 | 3.089816 | 550.7897 | 1159.106 | 975.5099
2.496959 | 177.7939 | 1.78821 | 88.89696 | 240.7185 | 211.0862 | 7.316865 | 526.8117 | 2.965008 | 263.4059 | 566.6955 | 478.8935 | 6.650517 | 1120.432 | 3.149754 | 560.2161 | 1168.583 | 981.8447
2.621849 | 182.805 | 1.846682 | 91.40249 | 242.0842 | 211.6167 | 7.567603 | 537.6579 | 3.033598 | 268.829 | 572.4296 | 482.82 | 6.900934 | 1141.919 | 3.207398 | 570.9595 | 1179.46 | 989.1403
2.747254 | 187.4347 | 1.905296 | 93.71736 | 243.9879 | 212.7488 | 7.818766 | 548.4297 | 3.095056 | 274.2148 | 578.0417 | 486.6368 | 7.149108 | 1163.867 | 3.263969 | 581.9334 | 1190.512 | 996.5346
2.871814 | 192.2482 | 1.96733 | 96.1241 | 247.9503 | 215.909 | 8.069764 | 558.4506 | 3.155107 | 279.2253 | 583.399 | 490.3239 | 7.396714 | 1181.969 | 3.31796 | 590.9843 | 1199.469 | 1002.474
2.997027 | 196.8124 | 2.023568 | 98.40618 | 249.1617 | 216.3596 | 8.320734 | 568.1096 | 3.209859 | 284.0548 | 587.8559 | 493.1709 | 7.64731 | 1213.122 | 3.367058 | 606.5608 | 1214.415 | 1012.228
2.997027 | 196.8124 | 2.023568 | 98.40618 | 249.1617 | 216.3596 | 8.57171 | 577.1345 | 3.262971 | 288.5672 | 592.3931 | 496.2041 | 7.898097 | 1223.048 | 3.416751 | 611.5241 | 1219.745 | 1015.903
3.246899 | 205.113 | 2.131711 | 102.5565 | 253.9147 | 219.7292 | 8.82288 | 586.2218 | 3.314603 | 293.1109 | 597.1284 | 499.4248 | 8.145649 | 1246.148 | 3.463163 | 623.074 | 1231.41 | 1023.719
3.497174 | 213.2418 | 2.229798 | 106.6209 | 256.9333 | 221.393 | 9.073793 | 595.0811 | 3.363982 | 297.5406 | 601.6701 | 502.4899 | 8.392625 | 1262.723 | 3.505561 | 631.3617 | 1239.801 | 1029.347
3.746991 | 220.7404 | 2.329947 | 110.3702 | 262.018 | 225.2279 | 9.325134 | 603.4028 | 3.40881 | 301.7014 | 605.2306 | 504.6635 | 8.640834 | 1276.927 | 3.544383 | 638.4633 | 1246.757 | 1033.936
3.9975 | 228.2637 | 2.4195 | 114.1319 | 264.4759 | 226.432 | 9.576235 | 611.3249 | 3.453026 | 305.6625 | 609.4504 | 507.5629 | 8.892002 | 1298.404 | 3.585627 | 649.2018 | 1257.638 | 1041.237
4.247226 | 235.5171 | 2.507141 | 117.7586 | 268.579 | 229.3261 | 9.827025 | 618.7316 | 3.493779 | 309.3658 | 613.167 | 510.0451 | 9.138571 | 1302.245 | 3.620799 | 651.1223 | 1259.272 | 1042.231
4.497103 | 242.0135 | 2.587839 | 121.0068 | 271.4491 | 231.1135 | 10.0777 | 626.4731 | 3.534352 | 313.2365 | 617.2344 | 512.8222 | 9.389307 | 1322.659 | 3.654637 | 661.3295 | 1269.516 | 1049.073
4.74736 | 248.3745 | 2.670492 | 124.1873 | 274.178 | 232.7823 | 10.32951 | 633.4781 | 3.572779 | 316.739 | 620.7967 | 515.2171 | 9.636932 | 1344.132 | 3.686169 | 672.0661 | 1280.556 | 1056.534
4.997333 | 254.9386 | 2.751537 | 127.4693 | 277.7071 | 235.2174 | 10.57977 | 640.1073 | 3.604725 | 320.0537 | 623.5557 | 516.8712 | 9.886105 | 1357.775 | 3.715101 | 678.8874 | 1287.253 | 1060.957
5.247551 | 260.8717 | 2.829174 | 130.4358 | 281.1041 | 237.6254 | 10.83105 | 645.961 | 3.638439 | 322.9805 | 626.8099 | 519.1497 | 10.13462 | 1367.438 | 3.743031 | 683.7192 | 1291.893 | 1063.987
5.497549 | 266.7368 | 2.897458 | 133.3684 | 284.0246 | 239.5685 | 11.08194 | 652.3156 | 3.669463 | 326.1578 | 630.1138 | 521.3945 | 10.3861 | 1383.841 | 3.769305 | 691.9205 | 1300.288 | 1069.648
5.747586 | 272.1732 | 2.963782 | 136.0866 | 287.4334 | 242.0712 | 11.33326 | 657.8758 | 3.697143 | 328.9379 | 632.4433 | 522.7973 | 10.63281 | 1383.42 | 3.792839 | 691.7101 | 1300.343 | 1069.773
5.997703 | 277.237 | 3.026387 | 138.6185 | 289.1942 | 242.9881 | 11.58402 | 662.9342 | 3.721893 | 331.4671 | 635.2216 | 524.7326 | 10.88466 | 1404.048 | 3.814269 | 702.0241 | 1310.074 | 1076.066
6.24771 | 282.0948 | 3.086691 | 141.0474 | 291.0704 | 244.0546 | 11.83489 | 668.4555 | 3.749216 | 334.2278 | 638.1288 | 526.7196 | 11.13055 | 1413.222 | 3.834706 | 706.611 | 1315.03 | 1079.493
6.497727 | 287.3893 | 3.144861 | 143.6947 | 294.3435 | 246.4453 | 12.08597 | 673.0559 | 3.771022 | 336.528 | 640.4619 | 528.2859 | 11.37965 | 1415.98 | 3.854248 | 707.9902 | 1316.545 | 1080.549
6.748031 | 291.6887 | 3.196692 | 145.8444 | 297.2249 | 248.6101 | 12.337 | 678.2431 | 3.795504 | 339.1215 | 642.8634 | 529.8229 | 11.62974 | 1422.766 | 3.870829 | 711.383 | 1320.193 | 1083.065
6.997866 | 295.9076 | 3.242346 | 147.9538 | 297.9297 | 248.6118 | 12.58794 | 683.0109 | 3.815597 | 341.5055 | 645.3089 | 531.4737 | 11.8768 | 1434.251 | 3.88425 | 717.1255 | 1325.464 | 1086.422
7.24783 | 300.2065 | 3.29085 | 150.1032 | 300.1566 | 250.1222 | 12.83903 | 687.1978 | 3.837006 | 343.5989 | 647.8126 | 533.2796 | 12.12663 | 1437.281 | 3.897525 | 718.6403 | 1327.202 | 1087.656
7.497887 | 304.446 | 3.337666 | 152.223 | 302.4056 | 251.6646 | 13.0903 | 691.0175 | 3.853454 | 345.5088 | 649.7586 | 534.589 | 12.37782 | 1441.881 | 3.909982 | 720.9406 | 1329.479 | 1089.165
7.747845 | 308.5755 | 3.381992 | 154.2878 | 305.2526 | 253.8233 | 13.34126 | 694.7057 | 3.874581 | 347.3529 | 651.061 | 535.2768 | 12.62849 | 1453.725 | 3.917574 | 726.8623 | 1335.373 | 1093.086
7.997861 | 312.1428 | 3.420705 | 156.0714 | 307.519 | 255.4952 | 13.59242 | 698.4112 | 3.889201 | 349.2056 | 653.2514 | 536.8495 | 12.87201 | 1455.384 | 3.925787 | 727.6919 | 1336.295 | 1093.731
8.2479 | 315.4437 | 3.454001 | 157.7219 | 307.8206 | 255.2466 | 13.84355 | 701.4137 | 3.90352 | 350.7069 | 654.8586 | 537.9563 | 13.12106 | 1466.898 | 3.932612 | 733.4492 | 1342.267 | 1097.784
8.497936 | 318.9274 | 3.490129 | 159.4637 | 310.4046 | 257.2501 | 14.09399 | 704.1154 | 3.914478 | 352.0577 | 655.9767 | 538.6241 | 13.37477 | 1469.17 | 3.938064 | 734.5852 | 1343.149 | 1098.288
8.748241 | 321.6026 | 3.519872 | 160.8013 | 311.1783 | 257.5778 | 14.34521 | 705.9802 | 3.924342 | 352.9901 | 656.9832 | 539.3198 | 13.61845 | 1459.158 | 3.943222 | 729.5791 | 1338.191 | 1094.997
8.998419 | 324.5921 | 3.550316 | 162.2961 | 312.6935 | 258.5948 | 14.59623 | 708.964 | 3.934649 | 354.482 | 658.6668 | 540.5061 | 13.87288 | 1470.099 | 3.94645 | 735.0496 | 1344.171 | 1099.154
9.248245 | 327.4033 | 3.578857 | 163.7017 | 314.4377 | 259.8705 | 14.84695 | 711.3214 | 3.942411 | 355.6607 | 659.913 | 541.3594 | 14.1182 | 1472.561 | 3.94805 | 736.2803 | 1344.997 | 1099.571
9.498132 | 330.0369 | 3.605615 | 165.0185 | 315.4343 | 260.4281 | 15.09824 | 712.5771 | 3.948594 | 356.2885 | 660.3265 | 541.5636 | 14.37069 | 1467.64 | 3.9497 | 733.8198 | 1342.89 | 1098.283
9.748459 | 332.8183 | 3.631184 | 166.4091 | 317.4618 | 261.992 | 15.34905 | 713.7145 | 3.955582 | 356.8572 | 661.1107 | 542.1583 | 14.61488 | 1464.91 | 3.949583 | 732.4551 | 1341.725 | 1097.573
9.998439 | 334.4368 | 3.65187 | 167.2184 | 317.2616 | 261.5221 | 15.60002 | 715.1524 | 3.960587 | 357.5762 | 661.9097 | 542.7176 | 14.8653 | 1463.86 | 3.949902 | 731.9299 | 1340.962 | 1096.985
10.24834 | 337.3085 | 3.674112 | 168.6542 | 319.1321 | 262.914 | 15.851 | 716.3692 | 3.963005 | 358.1846 | 662.2482 | 542.8533 | 15.11392 | 1461.542 | 3.949721 | 730.7712 | 1339.814 | 1096.223
10.49878 | 339.1748 | 3.695877 | 169.5874 | 320.3639 | 263.8348 | 16.10215 | 717.5264 | 3.966243 | 358.7632 | 663.022 | 543.4343 | 15.36497 | 1437.019 | 3.949468 | 718.5094 | 1327.507 | 1088.004
10.74841 | 341.2134 | 3.713463 | 170.6067 | 321.7973 | 264.9284 | 16.35323 | 717.9746 | 3.967447 | 358.9873 | 663.5429 | 543.8805 | 15.61627 | 1416.112 | 3.949498 | 708.056 | 1317.251 | 1081.232
10.99863 | 343.0046 | 3.729704 | 171.5023 | 321.6638 | 264.4963 | 16.60436 | 717.2624 | 3.968535 | 358.6312 | 662.7699 | 543.2261 | 15.86112 | 1396.472 | 3.949271 | 698.236 | 1307.59 | 1074.844
11.24873 | 344.6566 | 3.745027 | 172.3283 | 322.7369 | 265.2941 | 16.85507 | 718.2572 | 3.968949 | 359.1286 | 663.4103 | 543.7007 | 16.11182 | 1392.064 | 3.949561 | 696.0319 | 1305.081 | 1073.07
11.49894 | 346.7155 | 3.759294 | 173.3578 | 324.5331 | 266.7472 | 17.10637 | 718.0587 | 3.969201 | 359.0293 | 663.6022 | 543.9258 | 16.36539 | 1384.851 | 3.949229 | 692.4257 | 1301.514 | 1070.705
11.7486 | 348.0736 | 3.771704 | 174.0368 | 325.594 | 267.5818 | 17.35708 | 716.7706 | 3.968997 | 358.3853 | 663.1741 | 543.7123 | 16.60983 | 1385.523 | 3.948989 | 692.7617 | 1302.009 | 1071.088
11.99896 | 349.3063 | 3.781529 | 174.6532 | 324.808 | 266.5902 | 17.60828 | 715.8418 | 3.969305 | 357.9209 | 662.2293 | 542.9224 | 16.8542 | 1389.959 | 3.949412 | 694.9796 | 1304.138 | 1072.478
12.24893 | 350.8048 | 3.792197 | 175.4024 | 326.1162 | 267.6487 | 17.85925 | 714.2084 | 3.969431 | 357.1042 | 661.6898 | 542.6551 | 17.1055 | 1391.787 | 3.952037 | 695.8937 | 1305.041 | 1073.076
12.49877 | 351.9619 | 3.800802 | 175.9809 | 327.423 | 268.7627 | 18.11044 | 712.606 | 3.968701 | 356.303 | 661.1873 | 542.4196 | 17.36295 | 1382.26 | 3.954022 | 691.1298 | 1300.76 | 1070.383
12.74882 | 352.9525 | 3.807155 | 176.4762 | 326.9266 | 268.1012 | 18.36126 | 710.3708 | 3.967998 | 355.1854 | 659.6453 | 541.2502 | 17.60768 | 1378.863 | 3.95721 | 689.4314 | 1298.536 | 1068.725
12.99911 | 353.7111 | 3.813235 | 176.8556 | 327.1099 | 268.1581 | 18.61224 | 708.5983 | 3.967769 | 354.2992 | 658.9825 | 540.8828 | 17.85195 | 1371.452 | 3.960377 | 685.7259 | 1295.15 | 1066.575
13.24916 | 354.7951 | 3.819101 | 177.3975 | 327.704 | 268.5715 | 18.86317 | 706.0568 | 3.966425 | 353.0284 | 657.9889 | 540.3128 | 18.10704 | 1374.267 | 3.96309 | 687.1335 | 1296.291 | 1067.247
13.49889 | 355.6298 | 3.823644 | 177.8149 | 328.7681 | 269.4964 | 19.11452 | 704.4344 | 3.964558 | 352.2172 | 656.7461 | 539.3404 | 18.34834 | 1368.38 | 3.967426 | 684.1899 | 1293.433 | 1065.37
13.74928 | 356.2976 | 3.827347 | 178.1488 | 329.5488 | 270.1659 | 19.36517 | 703.4197 | 3.96179 | 351.7098 | 656.4788 | 539.2422 | 18.60309 | 1363.439 | 3.971677 | 681.7196 | 1290.89 | 1063.651
13.99922 | 356.7707 | 3.829398 | 178.3854 | 328.6864 | 269.2246 | 19.61652 | 702.5187 | 3.961767 | 351.2593 | 656.1581 | 539.0717 | 18.84622 | 1357.497 | 3.975899 | 678.7486 | 1287.947 | 1061.697
14.24977 | 357.5573 | 3.829793 | 178.7787 | 330.0418 | 270.4489 | 19.8676 | 701.3974 | 3.961122 | 350.6987 | 655.2534 | 538.3539 | 19.09944 | 1358.172 | 3.978932 | 679.0859 | 1288.448 | 1062.086
14.49951 | 357.3903 | 3.831071 | 178.6951 | 329.1724 | 269.6074 | 20.11861 | 701.1007 | 3.961191 | 350.5504 | 655.242 | 538.3918 | 19.34433 | 1356.919 | 3.982443 | 678.4594 | 1287.628 | 1061.475
14.74951 | 357.7171 | 3.831046 | 178.8586 | 329.4929 | 269.8734 | 20.36973 | 699.8279 | 3.96086 | 349.914 | 654.7285 | 538.0905 | 19.59348 | 1359.341 | 3.986077 | 679.6704 | 1288.971 | 1062.414
14.9995 | 357.3381 | 3.831235 | 178.669 | 329.7735 | 270.2171 | 20.62046 | 698.4288 | 3.961726 | 349.2144 | 654.2552 | 537.8504 | 19.84256 | 1357.304 | 3.989153 | 678.6519 | 1287.843 | 1061.626
15.2496 | 356.9018 | 3.831483 | 178.4509 | 328.9146 | 269.431 | 20.87155 | 697.3852 | 3.961585 | 348.6926 | 653.4081 | 537.1772 | 20.09356 | 1354.234 | 3.992679 | 677.1172 | 1286.214 | 1060.508
15.49936 | 356.6735 | 3.830963 | 178.3367 | 328.7689 | 269.3234 | 21.12264 | 695.8152 | 3.961501 | 347.9076 | 652.7611 | 536.7919
15.74972 | 356.5241 | 3.830691 | 178.2621 | 329.6653 | 270.2446
15.99953 | 356.0465 | 3.829298 | 178.0233 | 328.8136 | 269.4726
16.24969 | 354.6142 | 3.827952 | 177.3071 | 328.7253 | 269.6229
16.49972 | 351.2791 | 3.82468 | 175.6396 | 326.2307 | 267.6842
16.74953 | 353.1693 | 3.826101 | 176.5847 | 327.836 | 268.9744
16.99977 | 353.2453 | 3.823784 | 176.6226 | 328.5092 | 269.635
17.25 | 352.8423 | 3.819038 | 176.4211 | 326.9718 | 268.1648
17.49977 | 352.3741 | 3.815033 | 176.187 | 327.1141 | 268.3851
17.74978 | 352.563 | 3.809283 | 176.2815 | 327.8351 | 269.0746
18.00003 | 351.9484 | 3.803346 | 175.9742 | 326.5644 | 267.9063
18.24986 | 351.6637 | 3.798712 | 175.8318 | 326.6586 | 268.048
18.50036 | 351.4188 | 3.792353 | 175.7094 | 326.8263 | 268.2565
18.75007 | 350.8548 | 3.785424 | 175.4274 | 327.1228 | 268.647
19.00029 | 350.1819 | 3.778461 | 175.091 | 327.0879 | 268.7243
19.25026 | 349.2449 | 3.772884 | 174.6224 | 325.4201 | 267.2126
19.50012 | 348.8802 | 3.768362 | 174.4401 | 326.6344 | 268.4877
19.75012 | 348.0807 | 3.763161 | 174.0404 | 324.8772 | 266.8638
20.00034 | 347.4924 | 3.758024 | 173.7462 | 325.2646 | 267.3492
20.25052 | 345.7623 | 3.753158 | 172.8811 | 323.8912 | 266.2641