## General
ID | Test identification
Test identification | Location | NWZ-BH-5030
Test identification | Sample | 05-3
Test identification | Depth | 4.6 | [m]
Test identification | Test number | DSS80
Specimen Visual Description
Specimen Visual Description | Firm medium strength dark grey sandy CLAY
Initial Specimen Conditions
Initial Specimen Conditions | Test start date | 15/07/2024
Initial Specimen Conditions | Type of sample | Undisturbed
Initial Specimen Conditions | Specimen orientation | Vertical
Initial Specimen Conditions | Diameter | 65.72 | [mm]
Initial Specimen Conditions | Length | 19.31 | [mm]
Initial Specimen Conditions | Water content | 37.34746 | [%]
Initial Specimen Conditions | Bulk density | 1.894543 | [Mg/m³]
Initial Specimen Conditions | Dry density | 1.37938 | [Mg/m³]
Initial Specimen Conditions | Void ratio | 0.9574013 | [-]
Initial Specimen Conditions | Degree of saturation | 100 | [%]
Initial Specimen Conditions | Assumed particle density | 2.7 | [Mg/m³]
Initial Specimen Conditions | Torvane | 38 | [kPa]
Initial Specimen Conditions | Pocket penetrometer | 53 | [kPa]
Initial Specimen Conditions | Torvane 90° |  | [kPa]
Initial Specimen Conditions | Pocket penetrometer 90° |  | [kPa]
Consolidation - 1
Consolidation - 1 | svc | 45.66321 | [kPa]
Consolidation - 1 | Vertical strain | 4.264112 | [%]
Consolidation - 1 | Bulk density | 1.934387 | [Mg/m³]
Consolidation - 1 | Dry density | 1.440818 | [Mg/m³]
Consolidation - 1 | Void ratio | 0.8739355 | [-]
Consolidation - 1 | Water content | 34.25613 | [%]
Consolidation - 2
Consolidation - 2 | svc |  | [kPa]
Consolidation - 2 | Vertical strain |  | [%]
Consolidation - 2 | Bulk density |  | [Mg/m³]
Consolidation - 2 | Dry density |  | [Mg/m³]
Consolidation - 2 | Void ratio |  | [-]
Consolidation - 2 | Water content |  | [%]
Stress Controlled Cyclic Loading - Constant Vertical Stress
Stress Controlled Cyclic Loading - Constant Vertical Stress | sv |  | [kPa]
Stress Controlled Cyclic Loading - Constant Vertical Stress | Reference stress |  | [kPa]
Stress Controlled Cyclic Loading - Constant Vertical Stress | Mean tav |  | [kPa]
Stress Controlled Cyclic Loading - Constant Vertical Stress | Mean tcy |  | [kPa]
Stress Controlled Cyclic Loading - Constant Vertical Stress | Frequency |  | [Hz]
Stress Controlled Cyclic Loading - Constant Vertical Stress | Number of cycles applied (N) |  | [-]
Stress Controlled Cyclic Loading - Constant Vertical Stress | Vertical strain |  | [%]
Stress Controlled Cyclic Loading - Constant Vertical Stress | Bulk density |  | [Mg/m³]
Stress Controlled Cyclic Loading - Constant Vertical Stress | Dry density |  | [Mg/m³]
Stress Controlled Cyclic Loading - Constant Vertical Stress | Void ratio |  | [-]
Stress Controlled Cyclic Loading - Constant Vertical Stress | Cycle | gav | gcy | G | l
Stress Controlled Cyclic Loading - Constant Vertical Stress | [-] | [%] | [%] | [MPa] | [%]
Stress Controlled Cyclic Loading - Constant Vertical Stress
Stress Controlled Cyclic Loading - Constant Vertical Stress
Stress Controlled Cyclic Loading - Constant Vertical Stress
Stress Controlled Cyclic Loading - Constant Vertical Stress
Stress Controlled Cyclic Loading - Constant Vertical Stress
Stress Controlled Cyclic Loading - Constant Vertical Stress
Stress Controlled Cyclic Loading - Constant Vertical Stress
Stress Controlled Cyclic Loading - Constant Vertical Stress
Stress Controlled Cyclic Loading - Constant Vertical Stress
Stress Controlled Cyclic Loading - Constant Vertical Stress
Stress Controlled Cyclic Loading - Constant Vertical Stress
Stress Controlled Cyclic Loading - Constant Vertical Stress
Stress Controlled Cyclic Loading - Constant Vertical Stress
Stress Controlled Cyclic Loading - Constant Vertical Stress
Stress Controlled Cyclic Loading - Constant Vertical Stress
Stress Controlled Cyclic Loading - Constant Vertical Stress
Stress Controlled Cyclic Loading - Constant Vertical Stress
Stress Controlled Cyclic Loading - Constant Vertical Stress
Stress Controlled Cyclic Loading - Constant Vertical Stress
Stress Controlled Cyclic Loading - Constant Vertical Stress
Stress Controlled Cyclic Loading - Constant Vertical Stress
Stress Controlled Cyclic Loading - Constant Vertical Stress
Stress Controlled Cyclic Loading - Constant Vertical Stress
Stress Controlled Cyclic Loading - Constant Vertical Stress
Stress Controlled Cyclic Loading - Constant Vertical Stress
Stress Controlled Cyclic Loading - Constant Vertical Stress
Stress Controlled Cyclic Loading - Constant Vertical Stress
Stress Controlled Cyclic Loading - Constant Vertical Stress
Stress Controlled Cyclic Loading - Constant Vertical Stress
Stress Controlled Cyclic Loading - Constant Vertical Stress
Consolidation - 3
Consolidation - 3 | svc |  | [kPa]
Consolidation - 3 | Vertical strain |  | [%]
Consolidation - 3 | Bulk density |  | [Mg/m³]
Consolidation - 3 | Dry density |  | [Mg/m³]
Consolidation - 3 | Void ratio |  | [-]
Consolidation - 3 | Water content |  | [%]
Shearing - Constant Vertical Stress
At peak shear stress
Shearing - Constant Vertical Stress - At peak shear stress | Shear stress |  | [kPa]
Shearing - Constant Vertical Stress - At peak shear stress | Shear strain |  | [%]
Shearing - Constant Vertical Stress - At peak shear stress | Vertical stress |  | [kPa]
Shearing - Constant Vertical Stress - At peak shear stress | Vertical strain |  | [%]
Shearing - Constant Vertical Stress - At peak shear stress | Bulk density |  | [Mg/m³]
Shearing - Constant Vertical Stress - At peak shear stress | Dry density |  | [Mg/m³]
Shearing - Constant Vertical Stress - At peak shear stress | Void ratio |  | [-]
Shearing - Constant Vertical Stress - At peak shear stress | Rate of strain |  | [%/hour]
At 15 % shear strain
Shearing - Constant Vertical Stress - At 15 % shear strain | Shear stress |  | [kPa]
Shearing - Constant Vertical Stress - At 15 % shear strain | Vertical stress |  | [kPa]
Shearing - Constant Vertical Stress - At 15 % shear strain | Vertical strain |  | [%]
Shearing - Constant Vertical Stress - At 15 % shear strain | Bulk density |  | [Mg/m³]
Shearing - Constant Vertical Stress - At 15 % shear strain | Dry density |  | [Mg/m³]
Shearing - Constant Vertical Stress - At 15 % shear strain | Void ratio |  | [-]
Shearing - Constant Volume
At peak shear stress
Shearing - Constant Volume - At peak shear stress | Shear stress | 42.63054 | [kPa]
Shearing - Constant Volume - At peak shear stress | Shear strain | 29.36235 | [%]
Shearing - Constant Volume - At peak shear stress | Shear induced -Dsv | -11 | [kPa]
Shearing - Constant Volume - At peak shear stress | Vertical stress | 57.21904 | [kPa]
Shearing - Constant Volume - At peak shear stress | Vertical strain | -0.001622797 | [%]
Shearing - Constant Volume - At peak shear stress | Rate of strain | 2.99 | [%/hour]
At 15 % shear strain
Shearing - Constant Volume - At 15 % shear strain | Shear stress | 36 | [kPa]
Shearing - Constant Volume - At 15 % shear strain | Shear induced -Dsv | -5 | [kPa]
Shearing - Constant Volume - At 15 % shear strain | Vertical stress | 50.35039 | [kPa]
Shearing - Constant Volume - At 15 % shear strain | Vertical strain | -0.001622797 | [%]
Final Specimen Conditions
Final Specimen Conditions | Water content | 34.25726 | [%]
Final Specimen Conditions | Bulk Density | 1.934371 | [Mg/m³]
Final Specimen Conditions | Dry density | 1.440795 | [Mg/m³]
Final Specimen Conditions | Void ratio | 0.8739659 | [-]

## Consolidation - 1
Consolidation - 1
Root Time | Vertical Strain | Vertical Consolidation Stress
[minutes0.5] | [%] | [kPa]
0 | 0 | 5.954789
0.4082483 | -0.002589332 | 6.013747
0.8164966 | 0.009321595 | 6.249581
1.224745 | 0.03780425 | 6.63281
1.632993 | 0.08544795 | 6.986559
2.041241 | 0.2107716 | 7.929892
2.44949 | 0.3417918 | 8.489996
2.857738 | 0.5183843 | 9.698642
3.265986 | 0.7177628 | 10.70093
3.674235 | 0.9559814 | 12.26333
4.082483 | 1.185396 | 13.35406
4.490731 | 1.42724 | 14.62166
4.898979 | 1.669083 | 16.53781
5.307228 | 1.906784 | 18.6603
5.715476 | 2.126877 | 20.04582
6.123724 | 2.327809 | 22.61051
6.531973 | 2.509581 | 25.14572
6.940221 | 2.692387 | 27.56301
7.348469 | 2.856033 | 29.95082
7.756718 | 3.030554 | 32.60394
8.164966 | 3.190575 | 35.55186
8.573214 | 3.356292 | 38.26394
8.981462 | 3.517866 | 41.56561
9.389711 | 3.685137 | 45.54529
9.797959 | 3.779389 | 46.19383
10.20621 | 3.828586 | 46.13488
10.61446 | 3.859658 | 46.5181
11.0227 | 3.878301 | 46.13488
11.43095 | 3.89798 | 46.01696
11.8392 | 3.912998 | 45.72217
12.24745 | 3.936302 | 45.60425
12.6557 | 3.953392 | 45.89904
13.06395 | 3.965821 | 45.78113
13.47219 | 3.977732 | 45.89904
13.88044 | 3.989643 | 45.78113
14.28869 | 4.000518 | 45.958
14.69694 | 4.015018 | 46.5181
15.10519 | 4.025375 | 46.01696
15.51344 | 4.034179 | 45.958
15.92168 | 4.042465 | 46.37071
16.32993 | 4.047126 | 46.01696
16.73818 | 4.05593 | 45.89904
17.14643 | 4.06318 | 45.84008
17.55468 | 4.07043 | 45.89904
17.96292 | 4.076126 | 45.89904
18.37117 | 4.090109 | 46.07592
18.77942 | 4.089591 | 46.07592
19.18767 | 4.105127 | 45.89904
19.59592 | 4.107198 | 45.89904
20.00417 | 4.111859 | 46.01696
20.41241 | 4.114448 | 45.958
20.82066 | 4.118074 | 45.89904
21.22891 | 4.121181 | 45.958
21.63716 | 4.126877 | 45.958
22.04541 | 4.131538 | 45.78113
22.45366 | 4.136717 | 45.84008
22.8619 | 4.14552 | 46.13488
23.27015 | 4.146556 | 45.89904
23.6784 | 4.152771 | 46.31175
24.08665 | 4.158985 | 45.89904
24.4949 | 4.166235 | 46.19383
24.90315 | 4.164682 | 45.958
25.31139 | 4.170378 | 46.07592
25.71964 | 4.172967 | 46.13488
26.12789 | 4.1797 | 46.48863
26.53614 | 4.185396 | 46.31175
26.94439 | 4.188503 | 46.25279
27.35264 | 4.190575 | 45.89904
27.76088 | 4.192128 | 46.19383
28.16913 | 4.195236 | 46.25279
28.57738 | 4.193682 | 46.07592
28.98563 | 4.200414 | 46.01696
29.39388 | 4.203521 | 46.13488
29.80213 | 4.210254 | 45.958
30.21037 | 4.208182 | 45.84008
30.61862 | 4.215432 | 46.01696
31.02687 | 4.216986 | 46.07592
31.43512 | 4.219575 | 46.31175
31.84337 | 4.220093 | 45.78113
32.25161 | 4.223718 | 46.42967
32.65986 | 4.223718 | 46.07592
33.06811 | 4.223718 | 46.13488
33.47636 | 4.232004 | 46.31175
33.88461 | 4.232522 | 46.01696
34.29286 | 4.238736 | 46.13488
34.7011 | 4.234593 | 45.89904
35.10935 | 4.237701 | 45.84008
35.5176 | 4.247022 | 46.07592
35.92585 | 4.24754 | 46.07592
36.3341 | 4.250129 | 45.89904
36.74235 | 4.253237 | 45.84008
37.15059 | 4.25479 | 46.19383
37.55884 | 4.259451 | 45.72217
37.96709 | 4.258933 | 46.19383
38.37534 | 4.265665 | 46.37071
38.78359 | 4.266183 | 45.958
39.19184 | 4.267737 | 46.01696
39.31412 | 4.264112 | 45.66321

## Consolidation - 2
Consolidation - 2
Root Time | Vertical Strain | Vertical Consolidation Stress
[minutes0.5] | [%] | [kPa]

## Cyclic Preshear
Stress Controlled Cyclic Loading - Constant Vertical Stress
Number of Cycles | Shear Stress | Shear Strain | Shear induced -DVertical Stress | Shear induced -Δσv/σvc | Vertical stress | Vertical strain | Vertical stress / consolidation Stress | Shear Stress / Consolidation Stress | Number of Cycles | Shear modulus | Damping ratio
[-] | [kPa] | [%] | [kPa] | [-] | [kPa] | [%] | [-] | [-] | [-] | [MPa] | [%]

## Consolidation - 3
Consolidation - 3
Root Time | Vertical Strain | Vertical Consolidation Stress
[minutes0.5] | [%] | [kPa]

## Shearing
Shearing Stage - Constant Vertical Stress | [7 empty] | Shearing Stage - Constant Volume
Shear Strain | Shear Stress | Shear Induced -DVertical Stress | Vertical Stress | Shear Induced ΔVertical Strain | Shear Stress / Consolidation Stress | Vertical Stress / Consolidation Stress | Shear Modulus | Shear Strain | Shear Stress | Shear induced -DVertical Stress | Vertical Stress | Shear Induced DVertical Strain | Shear Stress / Consolidation Stress | Vertical Stress / Consolidation Stress | Shear Modulus
[%] | [kPa] | [kPa] | [kPa] | [%] | [-] | [-] | [MPa] | [%] | [kPa] | [kPa] | [kPa] | [%] | [-] | [-] | [MPa]
[8 empty] | 0 | 0.1805598 | 0 | 45.84008 | 0 | 0.003938907 | 1
[8 empty] | 0.04868391 | 3.540092 | 0.6485414 | 45.19154 | -0.0003 | 0.077227 | 0.9858521
[8 empty] | 0.09899062 | 5.248757 | 1.621353 | 44.21873 | -0.0004 | 0.1145015 | 0.9646302
[8 empty] | 0.1476745 | 6.132044 | 3.242707 | 42.59738 | -0.0003 | 0.1337704 | 0.9292605 | 4.030136
[8 empty] | 0.1979812 | 7.074255 | 3.802811 | 42.03727 | -0.0004 | 0.1543246 | 0.9170418 | 3.481994
[8 empty] | 0.2466652 | 7.692233 | 4.392394 | 41.44769 | -0.0003 | 0.1678058 | 0.9041801 | 3.045291
[8 empty] | 0.2975128 | 8.280685 | 5.718956 | 40.12113 | -0.0003 | 0.1806429 | 0.8752412 | 2.722614
[8 empty] | 0.3461967 | 8.721791 | 6.662289 | 39.1778 | -0.0003 | 0.1902656 | 0.8546624 | 2.467161
[8 empty] | 0.3948806 | 9.103941 | 7.576142 | 38.26394 | -0.0003 | 0.1986022 | 0.8347267 | 2.259767
[8 empty] | 0.4468101 | 9.544979 | 7.694059 | 38.14602 | -0.0003 | 0.2082234 | 0.8321543 | 2.095839
[8 empty] | 0.495494 | 9.779736 | 8.37208 | 37.468 | -0.0004 | 0.2133446 | 0.8173633 | 1.937294
[8 empty] | 0.5463417 | 10.10289 | 8.666871 | 37.17321 | -0.0003 | 0.2203941 | 0.8109325 | 1.816139
[8 empty] | 0.5966484 | 10.42605 | 9.669162 | 36.17092 | -0.0003 | 0.2274439 | 0.7890675 | 1.717174
[8 empty] | 0.6453323 | 10.66081 | 9.816558 | 36.02353 | -0.0003 | 0.2325652 | 0.7858521 | 1.624008
[8 empty] | 0.6940162 | 10.8661 | 9.993433 | 35.84665 | -0.0003 | 0.2370435 | 0.7819936 | 1.539667
[8 empty] | 0.7443229 | 11.18926 | 9.993433 | 35.84665 | -0.0004 | 0.2440934 | 0.7819936 | 1.479023
[8 empty] | 0.7951706 | 11.36503 | 10.05239 | 35.78769 | -0.0003 | 0.2479276738 | 0.7807074 | 1.406549
[8 empty] | 0.8438545 | 11.62927 | 10.52406 | 35.31603 | -0.0003 | 0.2536922 | 0.770418 | 1.356717
[8 empty] | 0.8941612 | 11.74609 | 10.58302 | 35.25707 | -0.0003 | 0.2562407 | 0.7691318 | 1.293451
[8 empty] | 0.9444679 | 12.06927 | 10.70093 | 35.13915 | -0.0003 | 0.2632907 | 0.7665595 | 1.258773
[8 empty] | 0.9931518 | 12.30404 | 10.81885 | 35.02123 | -0.0004 | 0.2684123 | 0.7639871 | 1.220708
[8 empty] | 1.043999 | 12.42086 | 10.87781 | 34.96228 | -0.0003 | 0.2709606 | 0.762701 | 1.172443
[8 empty] | 1.092683 | 12.50824 | 11.05468 | 34.7854 | -0.0004 | 0.2728668 | 0.7588424 | 1.128202
[8 empty] | 1.14299 | 12.74298 | 11.14312 | 34.69696 | -0.0003 | 0.2779878 | 0.7569132 | 1.099084
[8 empty] | 1.191674 | 12.94828 | 11.11364 | 34.72644 | -0.0004 | 0.2824664 | 0.7575563 | 1.071411
[8 empty] | 1.245767 | 13.06503 | 11.67374 | 34.16634 | -0.0003 | 0.2850133 | 0.7453376 | 1.03426
[8 empty] | 1.292828 | 13.18194 | 11.96854 | 33.87155 | -0.0003 | 0.2875636 | 0.7389068 | 1.005654
[8 empty] | 1.341512 | 13.23985 | 12.14541 | 33.69467 | -0.0004 | 0.2888269 | 0.7350482 | 0.9734752
[8 empty] | 1.391819 | 13.17981 | 12.26333 | 33.57676 | -0.0003 | 0.2875172 | 0.7324759 | 0.9339757
[8 empty] | 1.440503 | 13.44408 | 12.26333 | 33.57676 | -0.0003 | 0.2932822 | 0.7324759 | 0.9207563
[8 empty] | 1.492973 | 13.67879 | 12.49916 | 33.34092 | -0.0003 | 0.2984024 | 0.7273312 | 0.9041174
[8 empty] | 1.539493 | 13.6778 | 12.70552 | 33.13457 | -0.0004 | 0.2983807 | 0.7228296 | 0.8767324
[8 empty] | 1.591964 | 14.00095 | 12.76447 | 33.07561 | -0.0003 | 0.3054303 | 0.7215434 | 0.8681346
[8 empty] | 1.642271 | 14.05884 | 12.61708 | 33.22301 | -0.0003 | 0.3066931 | 0.7247588 | 0.8450664
[8 empty] | 1.689332 | 14.32315 | 12.88239 | 32.95769 | -0.0003 | 0.312459 | 0.7189711 | 0.8371706
[8 empty] | 1.741802 | 14.49891 | 12.61708 | 33.22301 | -0.0003 | 0.3162933 | 0.7247588 | 0.8220423
[8 empty] | 1.788322 | 14.43897 | 12.55812 | 33.28196 | -0.0003 | 0.3149856 | 0.726045 | 0.7973063
[8 empty] | 1.840793 | 14.64421 | 12.55812 | 33.28196 | -0.0003 | 0.319463 | 0.726045 | 0.7857295
[8 empty] | 1.891099 | 14.76107 | 12.82343 | 33.01665 | -0.0003 | 0.3220122 | 0.7202572 | 0.7710068
[8 empty] | 1.939783 | 14.819 | 12.76447 | 33.07561 | -0.0004 | 0.323276 | 0.7215434 | 0.7546429
[8 empty] | 1.990631 | 15.02428 | 12.82343 | 33.01665 | -0.0005 | 0.3277542 | 0.7202572 | 0.7456792
[8 empty] | 2.039315 | 15.20013 | 12.82343 | 33.01665 | -0.0003 | 0.3315905 | 0.7202572 | 0.736501
[8 empty] | 2.089622 | 15.25804 | 12.88239 | 32.95769 | -0.0003 | 0.3328536 | 0.7189711 | 0.721541
[8 empty] | 2.139928 | 15.5223 | 12.64656 | 33.19353 | -0.0003 | 0.3386184 | 0.7241158 | 0.7169276
[8 empty] | 2.186989 | 15.58027 | 12.88239 | 32.95769 | -0.0003 | 0.3398831 | 0.7189711 | 0.7041511
[8 empty] | 2.238919 | 15.63815 | 12.61708 | 33.22301 | -0.0003 | 0.3411457 | 0.7247588 | 0.690404
[8 empty] | 2.28598 | 15.75508 | 12.76447 | 33.07561 | -0.0003 | 0.3436966 | 0.7215434 | 0.6813061
[8 empty] | 2.336828 | 15.90142 | 12.70552 | 33.13457 | -0.0003 | 0.346889 | 0.7228296 | 0.6727437
[8 empty] | 2.388757 | 16.13618 | 12.64656 | 33.19353 | -0.0003 | 0.3520102 | 0.7241158 | 0.6679463
[8 empty] | 2.437441 | 16.19413 | 12.82343 | 33.01665 | -0.0003 | 0.3532743 | 0.7202572 | 0.6569826
[8 empty] | 2.487748 | 16.34048 | 12.82343 | 33.01665 | -0.0003 | 0.3564671 | 0.7202572 | 0.6495803
[8 empty] | 2.534809 | 16.33951 | 12.88239 | 32.95769 | -0.0003 | 0.3564459 | 0.7189711 | 0.6374819
[8 empty] | 2.587279 | 16.5153 | 12.64656 | 33.19353 | -0.0003 | 0.3602808 | 0.7241158 | 0.6313482
[8 empty] | 2.637586 | 16.77958 | 12.76447 | 33.07561 | -0.0003 | 0.366046 | 0.7215434 | 0.6293261
[8 empty] | 2.68627 | 16.77858 | 12.55812 | 33.28196 | -0.0003 | 0.3660242 | 0.726045 | 0.6178834
[8 empty] | 2.734954 | 17.01341 | 13.00031 | 32.83978 | -0.0003 | 0.3711471 | 0.7163987 | 0.6154711
[8 empty] | 2.785802 | 17.01237 | 12.76447 | 33.07561 | -0.0003 | 0.3711243 | 0.7215434 | 0.6041999
[8 empty] | 2.836108 | 17.0703 | 12.64656 | 33.19353 | -0.0003 | 0.3723881 | 0.7241158 | 0.5955252
[8 empty] | 2.886415 | 17.33459 | 12.55812 | 33.28196 | -0.0003 | 0.3781535 | 0.726045 | 0.5943022
[8 empty] | 2.935099 | 17.33359 | 12.61708 | 33.22301 | -0.0003 | 0.3781318 | 0.7247588 | 0.5844108
[8 empty] | 2.983783 | 17.50948 | 12.32229 | 33.5178 | -0.0004 | 0.3819688 | 0.7311897 | 0.5807701
[8 empty] | 3.03463 | 17.50845 | 12.76447 | 33.07561 | -0.0003 | 0.3819462322 | 0.7215434 | 0.5710049
[8 empty] | 3.084937 | 17.38951 | 13.05927 | 32.78082 | -0.0003 | 0.3793516 | 0.7151125 | 0.557838
[8 empty] | 3.135244 | 17.44745 | 13.00031 | 32.83978 | -0.0004 | 0.3806156 | 0.7163987 | 0.5507352
[8 empty] | 3.183928 | 17.71178 | 13.05927 | 32.78082 | -0.0003 | 0.3863819 | 0.7151125 | 0.5506162
[8 empty] | 3.232612 | 17.7108 | 13.35406 | 32.48603 | -0.0004 | 0.3863605 | 0.7086817 | 0.5422934
[8 empty] | 3.282918 | 17.70979 | 13.41301 | 32.42707 | -0.0003 | 0.3863384 | 0.7073955 | 0.5339526
[8 empty] | 3.333766 | 17.88564 | 12.82343 | 33.01665 | -0.0003 | 0.3901747 | 0.7202572 | 0.5310835
[8 empty] | 3.38245 | 18.09102 | 13.23614 | 32.60394 | -0.0003 | 0.394655 | 0.711254 | 0.5295114
[8 empty] | 3.431134 | 18.03108 | 13.35406 | 32.48603 | -0.0003 | 0.3933476 | 0.7086817 | 0.5202515
[8 empty] | 3.483063 | 18.32484 | 13.05927 | 32.78082 | -0.0003 | 0.3997558 | 0.7151125 | 0.5209287
[8 empty] | 3.530125 | 18.26494 | 13.00031 | 32.83978 | -0.0003 | 0.3984491 | 0.7163987 | 0.5122873
[8 empty] | 3.580972 | 18.41132 | 12.94135 | 32.89874 | -0.0003 | 0.4016425 | 0.7176849 | 0.509101
[8 empty] | 3.632902 | 18.52821 | 12.82343 | 33.01665 | -0.0003 | 0.4041923 | 0.7202572 | 0.5050412
[8 empty] | 3.681586 | 18.5862 | 12.70552 | 33.13457 | -0.0003 | 0.4054574 | 0.7228296 | 0.4999379
[8 empty] | 3.730269 | 18.64419 | 12.70552 | 33.13457 | -0.0004 | 0.4067225 | 0.7228296 | 0.4949679
[8 empty] | 3.778953 | 18.76115 | 12.82343 | 33.01665 | -0.0003 | 0.4092739 | 0.7202572 | 0.4916861
[8 empty] | 3.831424 | 18.84855 | 12.82343 | 33.01665 | -0.0003 | 0.4111805 | 0.7202572 | 0.4872338
[8 empty] | 3.881731 | 18.96548 | 12.94135 | 32.89874 | -0.0003 | 0.4137313 | 0.7176849 | 0.4839315
[8 empty] | 3.930414 | 18.90556 | 12.88239 | 32.95769 | -0.0003 | 0.4124242 | 0.7189711 | 0.4764129
[8 empty] | 3.979098 | 19.08148 | 12.88239 | 32.95769 | -0.0003 | 0.4162619 | 0.7189711 | 0.4750051
[8 empty] | 4.029405 | 19.19841 | 12.76447 | 33.07561 | -0.0003 | 0.4188127 | 0.7215434 | 0.4719766
[8 empty] | 4.078089 | 19.19746 | 12.82343 | 33.01665 | -0.0003 | 0.4187919 | 0.7202572 | 0.4663188
[8 empty] | 4.128937 | 19.46178 | 12.82343 | 33.01665 | -0.0004 | 0.424558 | 0.7202572 | 0.4669778
[8 empty] | 4.179243 | 19.4608 | 12.76447 | 33.07561 | -0.0003 | 0.4245367 | 0.7215434 | 0.4613332
[8 empty] | 4.22955 | 19.63669 | 12.4402 | 33.39988 | -0.0003 | 0.4283738 | 0.7286174 | 0.4600048
[8 empty] | 4.278234 | 19.63575 | 12.82343 | 33.01665 | -0.0003 | 0.4283532 | 0.7202572 | 0.4547481
[8 empty] | 4.329082 | 19.7232 | 12.70552 | 33.13457 | -0.0004 | 0.4302609 | 0.7228296 | 0.4514269
[8 empty] | 4.379388 | 19.57483 | 12.94135 | 32.89874 | -0.0003 | 0.4270243 | 0.7176849 | 0.4428534
[8 empty] | 4.426449 | 19.83923 | 12.82343 | 33.01665 | -0.0003 | 0.4327922 | 0.7202572 | 0.4441183
[8 empty] | 4.476756 | 20.10357 | 12.4402 | 33.39988 | -0.0003 | 0.4385588 | 0.7286174 | 0.4450324
[8 empty] | 4.527063 | 20.16156 | 12.49916 | 33.34092 | -0.0003 | 0.4398239 | 0.7273312 | 0.441368
[8 empty] | 4.57791 | 20.2785 | 12.26333 | 33.57676 | -0.0003 | 0.4423749 | 0.7324759 | 0.43902
[8 empty] | 4.628217 | 20.21858 | 12.20437 | 33.63571 | -0.0004 | 0.4410677 | 0.7337621 | 0.4329533
[8 empty] | 4.676901 | 20.33557 | 12.26333 | 33.57676 | -0.0003 | 0.4436197 | 0.7324759 | 0.4309479
[8 empty] | 4.727208 | 20.45252 | 12.32229 | 33.5178 | -0.0003 | 0.4461711 | 0.7311897 | 0.4288358
[8 empty] | 4.775892 | 20.45159 | 12.14541 | 33.69467 | -0.0003 | 0.4461509 | 0.7350482 | 0.424445
[8 empty] | 4.826739 | 20.59802 | 12.26333 | 33.57676 | -0.0005 | 0.4493452 | 0.7324759 | 0.4230073
[8 empty] | 4.877046 | 20.89186 | 12.08645 | 33.75363 | -0.0003 | 0.4557552 | 0.7363344 | 0.4246689
[8 empty] | 4.92573 | 20.77302 | 12.20437 | 33.63571 | -0.0003 | 0.4531627 | 0.7337621 | 0.418059
[8 empty] | 4.974414 | 20.97845 | 12.02749 | 33.81259 | -0.0003 | 0.4576442 | 0.7376206 | 0.4180973
[8 empty] | 5.024721 | 20.9775 | 12.14541 | 33.69467 | -0.0003 | 0.4576235 | 0.7350482 | 0.4138924
[8 empty] | 5.075568 | 21.09446 | 11.96854 | 33.87155 | -0.0003 | 0.4601749 | 0.7389068 | 0.4120503
[8 empty] | 5.125875 | 21.27038 | 11.85062 | 33.98946 | -0.0003 | 0.4640128 | 0.7414791 | 0.4114385
[8 empty] | 5.172936 | 21.21054 | 11.79166 | 34.04842 | -0.0003 | 0.4627073 | 0.7427653 | 0.4065386
[8 empty] | 5.224866 | 21.47488 | 11.85062 | 33.98946 | -0.0003 | 0.4684738 | 0.7414791 | 0.4075573
[8 empty] | 5.271927 | 21.41504 | 11.7327 | 34.10738 | -0.0003 | 0.4671685 | 0.7440514 | 0.4027841
[8 empty] | 5.324397 | 21.59094 | 11.55583 | 34.28426 | -0.0003 | 0.4710056 | 0.74791 | 0.4021183
[8 empty] | 5.374704 | 21.59 | 11.61479 | 34.2253 | -0.0003 | 0.4709851 | 0.7466238 | 0.3983371
[8 empty] | 5.421765 | 21.70704 | 11.43791 | 34.40217 | -0.0003 | 0.4735384 | 0.7504823 | 0.3970382
[8 empty] | 5.473694 | 21.91243 | 11.43791 | 34.40217 | -0.0003 | 0.4780189 | 0.7504823 | 0.3970238
[8 empty] | 5.522378 | 21.79361 | 11.61479 | 34.2253 | -0.0003 | 0.4754269 | 0.7466238 | 0.3913721
[8 empty] | 5.573226 | 21.85163 | 11.37895 | 34.46113 | -0.0003 | 0.4766925 | 0.7517685 | 0.3888424
[8 empty] | 5.623533 | 22.02757 | 11.26104 | 34.57905 | -0.0003 | 0.4805308 | 0.7543408 | 0.3884926
[8 empty] | 5.670594 | 22.14462 | 11.26104 | 34.57905 | -0.0003 | 0.4830842 | 0.7543408 | 0.3873326
[8 empty] | 5.722523 | 22.35002 | 11.11364 | 34.72644 | -0.0003 | 0.487565 | 0.7575563 | 0.387407
[8 empty] | 5.771207 | 22.29017 | 11.20208 | 34.63801 | -0.0003 | 0.4862593 | 0.755627 | 0.3831019
[8 empty] | 5.822055 | 22.46611 | 11.20208 | 34.63801 | -0.0003 | 0.4900975 | 0.755627 | 0.3827781
[8 empty] | 5.872362 | 22.46519 | 11.11364 | 34.72644 | -0.0003 | 0.4900774 | 0.7575563 | 0.3794832
[8 empty] | 5.921046 | 22.4643 | 11.05468 | 34.7854 | -0.0004 | 0.490058 | 0.7588424 | 0.3763481
[8 empty] | 5.971352 | 22.5813 | 10.93677 | 34.90332 | -0.0003 | 0.4926103 | 0.7614148 | 0.3751368
[8 empty] | 6.020036 | 22.58041 | 11.05468 | 34.7854 | -0.0003 | 0.492591 | 0.7588424 | 0.3720884
[8 empty] | 6.06872 | 22.84484 | 10.87781 | 34.96228 | -0.0003 | 0.4983595 | 0.762701 | 0.3734607
[8 empty] | 6.12119 | 22.96181 | 10.81885 | 35.02123 | -0.0003 | 0.5009111 | 0.7639871 | 0.3721702
[8 empty] | 6.169874 | 23.01989 | 10.75989 | 35.08019 | -0.0004 | 0.5021781 | 0.7652733 | 0.3701749
[8 empty] | 6.218558 | 23.10744 | 10.81885 | 35.02123 | -0.0003 | 0.5040882 | 0.7639871 | 0.3686849
[8 empty] | 6.268865 | 23.1655 | 10.58302 | 35.25707 | -0.0003 | 0.5053546 | 0.7691318 | 0.3666523
[8 empty] | 6.319713 | 23.22354 | 10.70093 | 35.13915 | -0.0003 | 0.5066208 | 0.7665595 | 0.3646207
[8 empty] | 6.368397 | 23.28163 | 10.64197 | 35.19811 | -0.0003 | 0.5078879 | 0.7678457 | 0.3627454
[8 empty] | 6.41708 | 23.33971 | 10.52406 | 35.31603 | -0.0003 | 0.5091551 | 0.770418 | 0.3608986
[8 empty] | 6.46901 | 23.54514 | 10.40614 | 35.43394 | -0.0003 | 0.5136364 | 0.7729904 | 0.361177
[8 empty] | 6.517694 | 23.45583 | 10.34718 | 35.4929 | -0.0003 | 0.5116882 | 0.7742765 | 0.357109
[8 empty] | 6.566378 | 23.60236 | 10.34718 | 35.4929 | -0.0003 | 0.5148848 | 0.7742765 | 0.3566929
[8 empty] | 6.617225 | 23.83729 | 10.28822 | 35.55186 | -0.0003 | 0.5200097 | 0.7755627 | 0.3575023
[8 empty] | 6.667532 | 23.92484 | 10.11135 | 35.72873 | -0.0003 | 0.5219195 | 0.7794212 | 0.3561179
[8 empty] | 6.717839 | 23.83551 | 10.22927 | 35.61082 | -0.0003 | 0.5199709 | 0.7768489 | 0.3521214
[8 empty] | 6.768146 | 23.92306 | 9.934475 | 35.90561 | -0.0005 | 0.5218807 | 0.7832797 | 0.3507977
[8 empty] | 6.81737 | 23.92219 | 10.05239 | 35.78769 | -0.0003 | 0.5218618 | 0.7807074 | 0.348252
[8 empty] | 6.866054 | 24.09821 | 9.816558 | 36.02353 | -0.0004 | 0.5257016 | 0.7858521 | 0.3483463
[8 empty] | 6.916361 | 24.03837 | 9.816558 | 36.02353 | -0.0003 | 0.5243962 | 0.7858521 | 0.3449474
[8 empty] | 6.965045 | 24.09647 | 9.816558 | 36.02353 | -0.0003 | 0.5256638 | 0.7858521 | 0.3433705
[8 empty] | 7.015352 | 24.3609 | 9.698642 | 36.14144 | -0.0003 | 0.5314324 | 0.7884244 | 0.3446776
[8 empty] | 7.065658 | 24.41898 | 9.669162 | 36.17092 | -0.0003 | 0.5326994 | 0.7890675 | 0.3430455
[8 empty] | 7.116506 | 24.47706 | 9.551246 | 36.28884 | -0.0003 | 0.5339662 | 0.7916399 | 0.3414105
[8 empty] | 7.163567 | 24.5352 | 9.551246 | 36.28884 | -0.0003 | 0.5352346 | 0.7916399 | 0.3399792
[8 empty] | 7.213874 | 24.65224 | 9.433329 | 36.40675 | -0.0003 | 0.5377879 | 0.7942122 | 0.3392308
[8 empty] | 7.265803 | 24.7103 | 9.197496 | 36.64259 | -0.0003 | 0.5390544 | 0.7993569 | 0.3376054
[8 empty] | 7.314487 | 24.7979 | 9.256454 | 36.58363 | -0.0003 | 0.5409654 | 0.7980707 | 0.3365559
[8 empty] | 7.365335 | 24.91494 | 8.843746 | 36.99634 | -0.0003 | 0.5435186 | 0.807074 | 0.3358215
[8 empty] | 7.412396 | 24.91413 | 9.020621 | 36.81946 | -0.0003 | 0.5435009 | 0.8032154 | 0.3336784
[8 empty] | 7.462703 | 25.09014 | 8.902704 | 36.93738 | -0.0003 | 0.5473406 | 0.8057878 | 0.3337876
[8 empty] | 7.514632 | 25.2956 | 8.784788 | 37.0553 | -0.0003 | 0.5518228 | 0.8083601 | 0.3342152
[8 empty] | 7.563316 | 25.14737 | 8.902704 | 36.93738 | -0.0003 | 0.5485892 | 0.8057878 | 0.3301041
[8 empty] | 7.612541 | 25.41185 | 8.607913 | 37.23217 | -0.0003 | 0.5543587 | 0.8122186 | 0.3314437
[8 empty] | 7.661225 | 25.23414 | 8.666871 | 37.17321 | -0.0003 | 0.550482 | 0.8109325 | 0.327018
[8 empty] | 7.711532 | 25.46912 | 8.666871 | 37.17321 | -0.0003 | 0.5556081 | 0.8109325 | 0.3279318
[8 empty] | 7.763461 | 25.5272 | 8.548955 | 37.29113 | -0.0004 | 0.5568751 | 0.8135048 | 0.3264863
[8 empty] | 7.810522 | 25.5264 | 8.607913 | 37.23217 | -0.0003 | 0.5568577 | 0.8122186 | 0.3245089
[8 empty] | 7.862993 | 25.79083 | 8.254163 | 37.58592 | -0.0004 | 0.5626261 | 0.8199357 | 0.3257064
[8 empty] | 7.910054 | 25.73108 | 8.313121 | 37.52696 | -0.0003 | 0.5613227 | 0.8186495 | 0.3230132
[8 empty] | 7.961983 | 25.90708 | 8.195205 | 37.64488 | -0.0004 | 0.5651621 | 0.8212219 | 0.323117
[8 empty] | 8.010667 | 25.90626 | 8.313121 | 37.52696 | -0.0003 | 0.5651443 | 0.8186495 | 0.3211431
[8 empty] | 8.060974 | 25.90542 | 8.106767 | 37.73332 | -0.0003 | 0.5651259 | 0.8231511 | 0.3191284
[8 empty] | 8.108035 | 25.72776 | 8.313121 | 37.52696 | -0.0004 | 0.5612502 | 0.8186495 | 0.315085
[8 empty] | 8.158883 | 25.78587 | 8.195205 | 37.64488 | -0.0003 | 0.5625179 | 0.8212219 | 0.3138335
[8 empty] | 8.210812 | 25.90292 | 8.165726 | 37.67436 | -0.0003 | 0.5650714 | 0.821865 | 0.3132743
[8 empty] | 8.259496 | 26.10847 | 7.870934 | 37.96915 | -0.0003 | 0.5695554 | 0.8282958 | 0.3139163
[8 empty] | 8.30818 | 26.10766 | 7.929892 | 37.91019 | -0.0004 | 0.5695378 | 0.8270096 | 0.3120671
[8 empty] | 8.36065 | 26.28367 | 7.753017 | 38.08707 | -0.0003 | 0.5733774 | 0.8308682 | 0.3122138
[8 empty] | 8.407712 | 26.28289 | 7.635101 | 38.20498 | -0.0003 | 0.5733604 | 0.8334405 | 0.310457
[8 empty] | 8.459641 | 26.48839 | 7.576142 | 38.26394 | -0.0004 | 0.5778434 | 0.8347267 | 0.3109804
[8 empty] | 8.509948 | 26.54652 | 7.340309 | 38.49977 | -0.0004 | 0.5791115 | 0.8398714 | 0.3098252
[8 empty] | 8.557009 | 26.54575 | 7.399268 | 38.44082 | -0.0003 | 0.5790947 | 0.8385852 | 0.3081122
[8 empty] | 8.609479 | 26.60385 | 7.399268 | 38.44082 | -0.0003 | 0.5803621 | 0.8385852 | 0.3069093
[8 empty] | 8.65654 | 26.54412 | 7.340309 | 38.49977 | -0.0003 | 0.5790592 | 0.8398714 | 0.3045508
[8 empty] | 8.70847 | 26.72015 | 7.045518 | 38.79457 | -0.0003 | 0.5828993 | 0.8463023 | 0.3047561
[8 empty] | 8.758777 | 26.77829 | 6.927601 | 38.91248 | -0.0003 | 0.5841676 | 0.8488746 | 0.3036695
[8 empty] | 8.805838 | 26.60065 | 7.281351 | 38.55873 | -0.0003 | 0.5802924 | 0.8411576 | 0.3000293
[8 empty] | 8.856144 | 27.04203 | 6.868643 | 38.97144 | -0.0003 | 0.589921 | 0.8501608 | 0.3033088
[8 empty] | 8.904828 | 27.04124 | 6.750726 | 39.08936 | -0.0004 | 0.5899038 | 0.8527331 | 0.3016418
[8 empty] | 8.957299 | 27.15831 | 6.750726 | 39.08936 | -0.0003 | 0.5924577 | 0.8527331 | 0.3011818
[8 empty] | 9.007606 | 27.42282 | 6.544372 | 39.29571 | -0.0003 | 0.5982279 | 0.8572347 | 0.3024362
[8 empty] | 9.056289 | 27.30412 | 6.721247 | 39.11884 | -0.0003 | 0.5956385 | 0.8533762 | 0.2994997
[8 empty] | 9.104973 | 27.48021 | 6.367497 | 39.47259 | -0.0003 | 0.59948 | 0.8610932 | 0.2998323
[8 empty] | 9.155821 | 27.4794 | 6.544372 | 39.29571 | -0.0003 | 0.5994623 | 0.8572347 | 0.2981583
[8 empty] | 9.206128 | 27.59652 | 6.367497 | 39.47259 | -0.0003 | 0.6020171 | 0.8610932 | 0.2978012
[8 empty] | 9.256434 | 27.74311 | 6.072706 | 39.76738 | -0.0003 | 0.6052151 | 0.8675241 | 0.2977664
[8 empty] | 9.305118 | 27.8013 | 6.249581 | 39.5905 | -0.0003 | 0.6064844 | 0.8636656 | 0.2968338
[8 empty] | 9.355966 | 27.97737 | 6.013747 | 39.82634 | -0.0003 | 0.6103254 | 0.8688103 | 0.2971025
[8 empty] | 9.402486 | 27.97663 | 5.895831 | 39.94425 | -0.0003 | 0.6103094 | 0.8713826 | 0.2956247
[8 empty] | 9.454957 | 28.09372 | 5.895831 | 39.94425 | -0.0003 | 0.6128637 | 0.8713826 | 0.2952225
[8 empty] | 9.505263 | 28.24033 | 5.659997 | 40.18009 | -0.0003 | 0.6160618 | 0.8765273 | 0.2952024
[8 empty] | 9.552324 | 28.09219 | 5.895831 | 39.94425 | -0.0004 | 0.6128303 | 0.8713826 | 0.2921973
[8 empty] | 9.604795 | 28.35668 | 5.483123 | 40.35696 | -0.0003 | 0.6186002 | 0.8803859 | 0.2933548
[8 empty] | 9.653479 | 28.35592 | 5.659997 | 40.18009 | -0.0003 | 0.6185836 | 0.8765273 | 0.2918675
[8 empty] | 9.703785 | 28.47306 | 5.306248 | 40.53384 | -0.0004 | 0.6211388 | 0.8842444 | 0.2915614
[8 empty] | 9.754092 | 28.61967 | 5.306248 | 40.53384 | -0.0003 | 0.6243372 | 0.8842444 | 0.2915608
[8 empty] | 9.802776 | 28.61891 | 5.158852 | 40.68123 | -0.0002 | 0.6243207 | 0.8874598 | 0.2901051
[8 empty] | 9.853624 | 28.795 | 5.099894 | 40.74019 | -0.0003 | 0.6281621 | 0.888746 | 0.2903951
[8 empty] | 9.902308 | 28.67633 | 5.040935 | 40.79915 | -0.0004 | 0.6255733 | 0.8900322 | 0.287769
[8 empty] | 9.950992 | 28.85246 | 5.040935 | 40.79915 | -0.0004 | 0.6294155 | 0.8900322 | 0.2881311
[8 empty] | 10.00292 | 28.96958 | 4.923019 | 40.91707 | -0.0003 | 0.6319704 | 0.8926045 | 0.2878061
[8 empty] | 10.0516 | 28.96883 | 4.86406 | 40.97602 | -0.0003 | 0.6319541 | 0.8938907 | 0.2864047
[8 empty] | 10.10029 | 29.17444 | 4.628227 | 41.21186 | -0.0003 | 0.6364394 | 0.8990354 | 0.2870599
[8 empty] | 10.15114 | 29.1147 | 4.746144 | 41.09394 | -0.0003 | 0.6351363 | 0.896463 | 0.2850335
[8 empty] | 10.20144 | 29.17289 | 4.86406 | 40.97602 | -0.0003 | 0.6364058 | 0.8938907 | 0.2841984
[8 empty] | 10.25175 | 29.34901 | 4.569269 | 41.27081 | -0.0003 | 0.6402476 | 0.9003215 | 0.2845216
[8 empty] | 10.30043 | 29.4367 | 4.392394 | 41.44769 | -0.0003 | 0.6421608 | 0.9041801 | 0.2840283
[8 empty] | 10.34912 | 29.49493 | 4.215519 | 41.62456 | -0.0004 | 0.6434309 | 0.9080386 | 0.2832547
[8 empty] | 10.39997 | 29.4352 | 4.333436 | 41.50665 | -0.0004 | 0.642128 | 0.9054662 | 0.2812956
[8 empty] | 10.45027 | 29.61132 | 4.156561 | 41.68352 | -0.0004 | 0.64597 | 0.9093248 | 0.2816267
[8 empty] | 10.49896 | 29.78746 | 3.861769 | 41.97831 | -0.0003 | 0.6498125 | 0.9157556 | 0.2819985
[8 empty] | 10.54926 | 29.72775 | 3.979686 | 41.8604 | -0.0003 | 0.6485099 | 0.9131833 | 0.2800877
[8 empty] | 10.59795 | 29.87442 | 3.802811 | 42.03727 | -0.0003 | 0.6517095 | 0.9170418 | 0.280185
[8 empty] | 10.64879 | 29.93262 | 3.802811 | 42.03727 | -0.0003 | 0.6529791 | 0.9170418 | 0.2793937
[8 empty] | 10.6991 | 29.99083 | 3.773332 | 42.06675 | -0.0004 | 0.6542489 | 0.9176849 | 0.278624
[8 empty] | 10.74941 | 30.22591 | 3.419582 | 42.4205 | -0.0003 | 0.6593773 | 0.9254019 | 0.2795071
[8 empty] | 10.79647 | 30.22522 | 3.47854 | 42.36154 | -0.0004 | 0.6593621 | 0.9241158 | 0.2782822
[8 empty] | 10.84678 | 30.48978 | 3.242707 | 42.59738 | -0.0004 | 0.6651337 | 0.9292605 | 0.2794307
[8 empty] | 10.89762 | 30.22372 | 3.242707 | 42.59738 | -0.0003 | 0.6593296 | 0.9292605 | 0.2756855
[8 empty] | 10.94793 | 30.54725 | 3.065832 | 42.77425 | -0.0004 | 0.6663874 | 0.933119 | 0.2773738
[8 empty] | 10.99661 | 30.6055 | 2.77104 | 43.06904 | -0.0003 | 0.667658 | 0.9395498 | 0.2766755
[8 empty] | 11.0453 | 30.54583 | 3.006874 | 42.83321 | -0.0004 | 0.6663563 | 0.9344051 | 0.2749158
[8 empty] | 11.0956 | 30.75145 | 2.77104 | 43.06904 | -0.0003 | 0.6708418 | 0.9395498 | 0.2755225
[8 empty] | 11.14429 | 30.6623 | 2.77104 | 43.06904 | -0.0003 | 0.6688971 | 0.9395498 | 0.2735189
[8 empty] | 11.19514 | 30.75 | 2.77104 | 43.06904 | -0.0003 | 0.6708103 | 0.9395498 | 0.27306
[8 empty] | 11.24707 | 30.92612 | 2.476249 | 43.36383 | -0.0003 | 0.6746524 | 0.9459807 | 0.2733652
[8 empty] | 11.29575 | 30.98437 | 2.653124 | 43.18696 | -0.0004 | 0.6759232 | 0.9421222 | 0.2727027
[8 empty] | 11.34443 | 31.04263 | 2.535207 | 43.30488 | -0.0003 | 0.677194 | 0.9446945 | 0.2720459
[8 empty] | 11.3969 | 31.18927 | 2.417291 | 43.42279 | -0.0004 | 0.680393 | 0.9472669 | 0.2720801
[8 empty] | 11.44559 | 31.24753 | 2.417291 | 43.42279 | -0.0004 | 0.6816639 | 0.9472669 | 0.2714319
[8 empty] | 11.49589 | 31.36473 | 2.151978 | 43.68811 | -0.0003 | 0.6842206 | 0.9530547 | 0.2712635
[8 empty] | 11.54458 | 31.36403 | 2.09302 | 43.74706 | -0.0003 | 0.6842054 | 0.9543408 | 0.2701136
[8 empty] | 11.59488 | 31.48123 | 1.975103 | 43.86498 | -0.0003 | 0.6867621 | 0.9569132 | 0.2699524
[8 empty] | 11.64573 | 31.56895 | 1.73927 | 44.10081 | -0.0003 | 0.6886756 | 0.9620579 | 0.2695269
[8 empty] | 11.69442 | 31.56826 | 1.916145 | 43.92394 | -0.0004 | 0.6886605 | 0.9581994 | 0.268399
[8 empty] | 11.74472 | 31.74442 | 1.680312 | 44.15977 | -0.0003 | 0.6925035 | 0.9633441 | 0.2687493
[8 empty] | 11.79341 | 31.68477 | 1.798228 | 44.04186 | -0.0003 | 0.6912024 | 0.9607717 | 0.2671341
[8 empty] | 11.84371 | 31.74303 | 1.562395 | 44.27769 | -0.0003 | 0.6924731 | 0.9659164 | 0.2664913
[8 empty] | 11.89456 | 31.80127 | 1.562395 | 44.27769 | -0.0005 | 0.6937437 | 0.9659164 | 0.2658417
[8 empty] | 11.94487 | 31.85952 | 1.38552 | 44.45456 | -0.0003 | 0.6950145 | 0.9697749 | 0.2652098
[8 empty] | 11.99193 | 32.00626 | 1.208645 | 44.63144 | -0.0004 | 0.6982156 | 0.9736334 | 0.2653927
[8 empty] | 12.04224 | 32.00556 | 1.267604 | 44.57248 | -0.0004 | 0.6982003 | 0.9723473 | 0.2642782
[8 empty] | 12.09254 | 32.2407 | 0.8254163 | 45.01467 | -0.0003 | 0.7033298 | 0.9819936 | 0.2651232
[8 empty] | 12.14339 | 32.23999 | 0.8254163 | 45.01467 | -0.0003 | 0.7033144 | 0.9819936 | 0.2640073
[8 empty] | 12.19207 | 32.23932 | 0.8548955 | 44.98519 | -0.0005 | 0.7032997 | 0.9813505 | 0.2629475
[8 empty] | 12.24076 | 32.50396 | 0.5895831 | 45.2505 | -0.0004 | 0.7090728 | 0.9871383 | 0.2640637
[8 empty] | 12.28944 | 32.35589 | 0.5306248 | 45.30946 | -0.0003 | 0.7058428 | 0.9884244 | 0.2618128
[8 empty] | 12.34137 | 32.62049 | 0.4127081 | 45.42738 | -0.0004 | 0.711615 | 0.9909968 | 0.2628552
[8 empty] | 12.39222 | 32.50188 | 0.3537498 | 45.48633 | -0.0004 | 0.7090275 | 0.992283 | 0.2608195
[8 empty] | 12.43928 | 32.5602 | 0.1768749 | 45.66321 | -0.0002 | 0.7102997 | 0.9961415 | 0.2603015
[8 empty] | 12.49121 | 32.67741 | 0 | 45.84008 | -0.0004 | 0.7128566 | 1 | 0.2601577
[8 empty] | 12.53827 | 32.61781 | 0.1179166 | 45.72217 | -0.0004 | 0.7115565 | 0.9974277 | 0.2587059
[8 empty] | 12.5902 | 32.88242 | -0.1768749 | 46.01696 | -0.0003 | 0.7173289 | 1.003859 | 0.2597406
[8 empty] | 12.64105 | 32.94069 | -0.3537498 | 46.19383 | -0.0003 | 0.7186001 | 1.007717 | 0.2591567
[8 empty] | 12.68973 | 32.99899 | -0.4127081 | 46.25279 | -0.0003 | 0.719872 | 1.009003 | 0.2586219
[8 empty] | 12.74166 | 33.11621 | -0.6780205 | 46.5181 | -0.0003 | 0.7224291 | 1.014791 | 0.2584879
[8 empty] | 12.78872 | 33.05662 | -0.5895831 | 46.42967 | -0.0003 | 0.7211292 | 1.012862 | 0.2570707
[8 empty] | 12.83903 | 33.2623 | -0.7369788 | 46.57706 | -0.0003 | 0.7256161 | 1.016077 | 0.2576655
[8 empty] | 12.88771 | 33.32061 | -0.8548955 | 46.69498 | -0.0003 | 0.7268881 | 1.01865 | 0.2571445
[8 empty] | 12.9364 | 33.31996 | -0.9138538 | 46.75394 | -0.0003 | 0.726874 | 1.019936 | 0.2561718
[8 empty] | 12.98887 | 33.49614 | -1.090729 | 46.93081 | -0.0003 | 0.7307173 | 1.023794 | 0.2564934
[8 empty] | 13.03917 | 33.55444 | -1.208645 | 47.04873 | -0.0003 | 0.731989 | 1.026367 | 0.2559508
[8 empty] | 13.08624 | 33.55382 | -1.503437 | 47.34352 | -0.0004 | 0.7319754 | 1.032797 | 0.2550256
[8 empty] | 13.13871 | 33.70052 | -1.503437 | 47.34352 | -0.0003 | 0.7351758 | 1.032797 | 0.2551238
[8 empty] | 13.18523 | 33.69991 | -1.562395 | 47.40248 | -0.0003 | 0.7351625 | 1.034084 | 0.254219
[8 empty] | 13.2377 | 33.93506 | -1.73927 | 47.57935 | -0.0003 | 0.7402922 | 1.037942 | 0.2549877
[8 empty] | 13.28638 | 33.93442 | -1.798228 | 47.63831 | -0.0003 | 0.7402784 | 1.039228 | 0.2540486
[8 empty] | 13.33506 | 33.93379 | -1.73927 | 47.57935 | -0.0003 | 0.7402645 | 1.037942 | 0.2531163
[8 empty] | 13.38537 | 34.05105 | -1.916145 | 47.75623 | -0.0003 | 0.7428226 | 1.041801 | 0.2530411
[8 empty] | 13.43622 | 33.99143 | -1.444479 | 47.28456 | -0.0003 | 0.7415221 | 1.031511 | 0.2516398
[8 empty] | 13.48653 | 34.13818 | -1.621353 | 47.46144 | -0.0003 | 0.7447234 | 1.03537 | 0.2517893
[8 empty] | 13.53521 | 34.19651 | -1.975103 | 47.81519 | -0.0003 | 0.7459959 | 1.043087 | 0.2513146
[8 empty] | 13.58552 | 34.13691 | -1.680312 | 47.5204 | -0.0004 | 0.7446956 | 1.036656 | 0.2499452
[8 empty] | 13.63636 | 34.37209 | -1.857187 | 47.69727 | -0.0003 | 0.7498261 | 1.040514 | 0.2507379
[8 empty] | 13.68505 | 34.37147 | -1.73927 | 47.57935 | -0.0003 | 0.7498125 | 1.037942 | 0.2498414
[8 empty] | 13.73535 | 34.42979 | -1.798228 | 47.63831 | -0.0003 | 0.7510847 | 1.039228 | 0.2493509
[8 empty] | 13.78404 | 34.25229 | -1.73927 | 47.57935 | -0.0003 | 0.7472127 | 1.037942 | 0.2471825
[8 empty] | 13.83434 | 34.42853 | -1.857187 | 47.69727 | -0.0003 | 0.7510573 | 1.040514 | 0.2475576
[8 empty] | 13.88303 | 34.57531 | -1.916145 | 47.75623 | -0.0004 | 0.7542594 | 1.041801 | 0.2477467
[8 empty] | 13.93171 | 34.48626 | -2.09302 | 47.9331 | -0.0004 | 0.7523167 | 1.045659 | 0.2462418
[8 empty] | 13.98418 | 34.75091 | -2.358332 | 48.19842 | -0.0003 | 0.7580901 | 1.051447 | 0.2472104
[8 empty] | 14.03124 | 34.75033 | -2.240416 | 48.0805 | -0.0004 | 0.7580773 | 1.048875 | 0.246377
[8 empty] | 14.08317 | 34.80864 | -2.712082 | 48.55217 | -0.0003 | 0.7593493 | 1.059164 | 0.2458826
[8 empty] | 14.13402 | 35.01436 | -3.065832 | 48.90592 | -0.0003 | 0.7638371 | 1.066881 | 0.2464535
[8 empty] | 14.17892 | 34.95484 | -2.77104 | 48.61112 | -0.0004 | 0.7625387 | 1.06045 | 0.2452534
[8 empty] | 14.23301 | 35.13105 | -3.065832 | 48.90592 | -0.0003 | 0.7663827 | 1.066881 | 0.2455593
[8 empty] | 14.28007 | 35.01255 | -3.242707 | 49.08279 | -0.0003 | 0.7637976 | 1.07074 | 0.2439202
[8 empty] | 14.332 | 35.18878 | -3.537498 | 49.37758 | -0.0003 | 0.7676422 | 1.07717 | 0.2442661
[8 empty] | 14.38285 | 35.39451 | -3.419582 | 49.25967 | -0.0003 | 0.7721302 | 1.074598 | 0.2448329
[8 empty] | 14.43153 | 35.1286 | -3.183749 | 49.02383 | -0.0003 | 0.7663294 | 1.069453 | 0.2421644
[8 empty] | 14.48022 | 35.39332 | -3.183749 | 49.02383 | -0.0003 | 0.7721042 | 1.069453 | 0.2431784
[8 empty] | 14.53052 | 35.45167 | -3.12479 | 48.96487 | -0.0003 | 0.773377 | 1.068167 | 0.242738
[8 empty] | 14.58083 | 35.51002 | -3.419582 | 49.25967 | -0.0003 | 0.7746499 | 1.074598 | 0.2423007
[8 empty] | 14.62952 | 35.62734 | -3.47854 | 49.31862 | -0.0003 | 0.7772094 | 1.075884 | 0.2422964
[8 empty] | 14.68036 | 35.50881 | -3.419582 | 49.25967 | -0.0003 | 0.7746237 | 1.074598 | 0.2406497
[8 empty] | 14.73067 | 35.68508 | -3.625936 | 49.46602 | -0.0003 | 0.778469 | 1.0791 | 0.2410245
[8 empty] | 14.77935 | 35.74346 | -3.743852 | 49.58394 | -0.0003 | 0.7797424 | 1.081672 | 0.2406255
[8 empty] | 14.82966 | 35.74286 | -4.038644 | 49.87873 | -0.0003 | 0.7797293 | 1.088103 | 0.2398052
[8 empty] | 14.87997 | 36.00757 | -4.333436 | 50.17352 | -0.0003 | 0.785504 | 1.094534 | 0.2407734
[8 empty] | 14.92703 | 35.88909 | -4.392394 | 50.23248 | -0.0003 | 0.7829194 | 1.09582 | 0.2392206
[8 empty] | 14.9795 | 35.94743 | -4.51031 | 50.35039 | -0.0003 | 0.784192 | 1.098392 | 0.2387721
[8 empty] | 15.02656 | 35.94687 | -4.51031 | 50.35039 | -0.0003 | 0.7841799 | 1.098392 | 0.2380206
[8 empty] | 15.07687 | 36.00524 | -4.451352 | 50.29144 | -0.0003 | 0.7854531 | 1.097106 | 0.2376135
[8 empty] | 15.1288 | 36.06359 | -4.333436 | 50.17352 | -0.0003 | 0.786726 | 1.094534 | 0.2371836
[8 empty] | 15.17586 | 36.06303 | -4.51031 | 50.35039 | -0.0004 | 0.786714 | 1.098392 | 0.2364445
[8 empty] | 15.22833 | 36.32773 | -4.51031 | 50.35039 | -0.0003 | 0.7924884 | 1.098392 | 0.237368
[8 empty] | 15.27701 | 36.17977 | -4.215519 | 50.0556 | -0.0004 | 0.7892606 | 1.091961 | 0.235643
[8 empty] | 15.3257 | 36.17921 | -4.451352 | 50.29144 | -0.0003 | 0.7892483 | 1.097106 | 0.2348908
[8 empty] | 15.376 | 36.56185 | -4.86406 | 50.70414 | -0.0003 | 0.7975957 | 1.106109 | 0.2366109
[8 empty] | 15.42631 | 36.44336 | -4.746144 | 50.58623 | -0.0003 | 0.7950107 | 1.103537 | 0.2350711
[8 empty] | 15.47553 | 36.50175 | -4.628227 | 50.46831 | -0.0003 | 0.7962845 | 1.100965 | 0.2347007
[8 empty] | 15.52584 | 36.64857 | -4.86406 | 50.70414 | -0.0003 | 0.7994873 | 1.106109 | 0.2348859
[8 empty] | 15.57452 | 36.64801 | -5.099894 | 50.93998 | -0.0003 | 0.7994752 | 1.111254 | 0.2341481
[8 empty] | 15.62645 | 36.76533 | -5.483123 | 51.32321 | -0.0003 | 0.8020346 | 1.119614 | 0.2341208
[8 empty] | 15.67514 | 36.82374 | -5.659997 | 51.50008 | -0.0003 | 0.8033087 | 1.123473 | 0.2337662
[8 empty] | 15.72599 | 36.88212 | -6.013747 | 51.85383 | -0.0003 | 0.8045823 | 1.13119 | 0.2333816
[8 empty] | 15.77467 | 36.88157 | -5.601039 | 51.44112 | -0.0003 | 0.8045704 | 1.122186 | 0.2326579
[8 empty] | 15.82498 | 36.93996 | -5.718956 | 51.55904 | -0.0003 | 0.8058442 | 1.124759 | 0.2322873
[8 empty] | 15.87745 | 37.08677 | -5.777914 | 51.618 | -0.0003 | 0.8090468 | 1.126045 | 0.2324443
[8 empty] | 15.92397 | 37.08625 | -5.836872 | 51.67696 | -0.0003 | 0.8090354 | 1.127331 | 0.2317619
[8 empty] | 15.97481 | 37.26256 | -6.190622 | 52.03071 | -0.0003 | 0.8128816 | 1.135048 | 0.2321279
[8 empty] | 16.0235 | 37.08514 | -5.954789 | 51.79487 | -0.0003 | 0.8090112 | 1.129904 | 0.2303154
[8 empty] | 16.07218 | 37.20252 | -6.131664 | 51.97175 | -0.0004 | 0.8115718 | 1.133762 | 0.2303481
[8 empty] | 16.12411 | 37.2609 | -6.072706 | 51.91279 | -0.0003 | 0.8128455 | 1.132476 | 0.2299683
[8 empty] | 16.17117 | 37.31935 | -6.131664 | 51.97175 | -0.0003 | 0.8141203 | 1.133762 | 0.2296604
[8 empty] | 16.22364 | 37.25981 | -5.954789 | 51.79487 | -0.0003 | 0.8128216 | 1.129904 | 0.2285507
[8 empty] | 16.27233 | 37.25928 | -5.836872 | 51.67696 | -0.0003 | 0.81281 | 1.127331 | 0.2278637
[8 empty] | 16.32101 | 37.25875 | -5.777914 | 51.618 | -0.0003 | 0.8127984 | 1.126045 | 0.2271807
[8 empty] | 16.37132 | 37.31716 | -5.542081 | 51.38216 | -0.0004 | 0.8140727 | 1.1209 | 0.2268394
[8 empty] | 16.42162 | 37.37557 | -5.954789 | 51.79487 | -0.0003 | 0.8153469 | 1.129904 | 0.2265002
[8 empty] | 16.47247 | 37.43398 | -5.836872 | 51.67696 | -0.0003 | 0.8166211 | 1.127331 | 0.2261556
[8 empty] | 16.52278 | 37.52188 | -5.836872 | 51.67696 | -0.0003 | 0.8185386 | 1.127331 | 0.225999
[8 empty] | 16.57146 | 37.43292 | -5.895831 | 51.73591 | -0.0003 | 0.8165979 | 1.128617 | 0.2247982
[8 empty] | 16.62177 | 37.69769 | -6.426455 | 52.26654 | -0.0003 | 0.822374 | 1.140193 | 0.2257108
[8 empty] | 16.66883 | 37.57927 | -6.367497 | 52.20758 | -0.0004 | 0.8197907 | 1.138907 | 0.2243632
[8 empty] | 16.7213 | 37.69663 | -6.485414 | 52.3255 | -0.0003 | 0.8223509 | 1.141479 | 0.224361
[8 empty] | 16.77161 | 37.75506 | -6.426455 | 52.26654 | -0.0004 | 0.8236254 | 1.140193 | 0.2240364
[8 empty] | 16.82029 | 37.75454 | -6.868643 | 52.70873 | -0.0004 | 0.8236142 | 1.149839 | 0.2233849
[8 empty] | 16.8706 | 37.87193 | -7.222393 | 53.06248 | -0.0003 | 0.826175 | 1.157556 | 0.2234146
[8 empty] | 16.91766 | 37.75352 | -6.986559 | 52.82664 | -0.0003 | 0.8235919 | 1.152412 | 0.2220932
[8 empty] | 16.97013 | 38.01829 | -6.986559 | 52.82664 | -0.0003 | 0.8293677 | 1.152412 | 0.2229666
[8 empty] | 17.02044 | 38.07672 | -7.222393 | 53.06248 | -0.0003 | 0.8306425 | 1.157556 | 0.2226509
[8 empty] | 17.0675 | 37.81092 | -6.986559 | 52.82664 | -0.0003 | 0.8248441 | 1.152412 | 0.2204797
[8 empty] | 17.1178 | 37.9578 | -6.986559 | 52.82664 | -0.0003 | 0.8280481 | 1.152412 | 0.2206897
[8 empty] | 17.16811 | 38.01624 | -7.045518 | 52.8856 | -0.0003 | 0.829323 | 1.153698 | 0.2203835
[8 empty] | 17.21896 | 38.01571 | -7.104476 | 52.94456 | -0.0003 | 0.8293116 | 1.154984 | 0.2197296
[8 empty] | 17.26764 | 38.25105 | -7.104476 | 52.94456 | -0.0003 | 0.8344454 | 1.154984 | 0.220473
[8 empty] | 17.31633 | 38.01472 | -7.222393 | 53.06248 | -0.0003 | 0.8292899 | 1.157556 | 0.2184884
[8 empty] | 17.36826 | 38.25002 | -7.104476 | 52.94456 | -0.0003 | 0.8344231 | 1.154984 | 0.2191899
[8 empty] | 17.41694 | 38.07266 | -6.868643 | 52.70873 | -0.0003 | 0.8305538 | 1.149839 | 0.2175589
[8 empty] | 17.46779 | 38.24902 | -6.927601 | 52.76768 | -0.0003 | 0.8344011 | 1.151125 | 0.2179352
[8 empty] | 17.51647 | 38.18957 | -6.868643 | 52.70873 | -0.0003 | 0.8331043 | 1.149839 | 0.2169901
[8 empty] | 17.56678 | 38.13011 | -6.750726 | 52.59081 | -0.0003 | 0.8318071 | 1.147267 | 0.2160302
[8 empty] | 17.61546 | 38.33597 | -6.868643 | 52.70873 | -0.0003 | 0.8362981 | 1.149839 | 0.2166018
[8 empty] | 17.66577 | 38.24704 | -6.573851 | 52.41393 | -0.0003 | 0.8343579 | 1.143408 | 0.2154816
[8 empty] | 17.71662 | 38.33497 | -6.691768 | 52.53185 | -0.0003 | 0.8362762 | 1.145981 | 0.2153595
[8 empty] | 17.76692 | 38.45239 | -6.927601 | 52.76768 | -0.0003 | 0.8388377 | 1.151125 | 0.2154106
[8 empty] | 17.81398 | 38.39297 | -6.691768 | 52.53185 | -0.0004 | 0.8375414 | 1.145981 | 0.2145079
[8 empty] | 17.86591 | 38.51037 | -6.750726 | 52.59081 | -0.0003 | 0.8401026 | 1.147267 | 0.2145416
[8 empty] | 17.9146 | 38.45094 | -6.63281 | 52.47289 | -0.0003 | 0.838806 | 1.144695 | 0.2136268
[8 empty] | 17.96545 | 38.62732 | -6.750726 | 52.59081 | -0.0004 | 0.8426538 | 1.147267 | 0.2140039
[8 empty] | 18.01413 | 38.50893 | -6.691768 | 52.53185 | -0.0004 | 0.8400711 | 1.145981 | 0.2127684
[8 empty] | 18.06444 | 38.44948 | -6.63281 | 52.47289 | -0.0004 | 0.8387743 | 1.144695 | 0.2118468
[8 empty] | 18.11474 | 38.62587 | -7.222393 | 53.06248 | -0.0003 | 0.8426223 | 1.157556 | 0.2122322
[8 empty] | 18.1618 | 38.56646 | -7.399268 | 53.23935 | -0.0003 | 0.8413262 | 1.161415 | 0.2113551
[8 empty] | 18.21427 | 38.56596 | -7.399268 | 53.23935 | -0.0004 | 0.8413153 | 1.161415 | 0.2107435
[8 empty] | 18.26458 | 38.77184 | -7.694059 | 53.53414 | -0.0004 | 0.8458064 | 1.167846 | 0.2112902
[8 empty] | 18.31326 | 38.88929 | -8.136246 | 53.97633 | -0.0003 | 0.8483687 | 1.177492 | 0.2113699
[8 empty] | 18.36195 | 38.77091 | -7.811976 | 53.65206 | -0.0003 | 0.8457863 | 1.170418 | 0.2101648
[8 empty] | 18.41226 | 38.8294 | -7.811976 | 53.65206 | -0.0004 | 0.8470621 | 1.170418 | 0.2099082
[8 empty] | 18.4631 | 38.88788 | -7.870934 | 53.71102 | -0.0004 | 0.8483379 | 1.171704 | 0.2096469
[8 empty] | 18.51503 | 39.00531 | -8.254163 | 54.09425 | -0.0003 | 0.8508996 | 1.180064 | 0.2096931
[8 empty] | 18.56209 | 38.88695 | -7.929892 | 53.76998 | -0.0003 | 0.8483177 | 1.17299 | 0.2085239
[8 empty] | 18.61078 | 38.94546 | -7.811976 | 53.65206 | -0.0003 | 0.849594 | 1.170418 | 0.2082928
[8 empty] | 18.66108 | 39.00395 | -7.811976 | 53.65206 | -0.0003 | 0.85087 | 1.170418 | 0.2080447
[8 empty] | 18.70977 | 39.06246 | -7.988851 | 53.82893 | -0.0003 | 0.8521464 | 1.174277 | 0.2078161
[8 empty] | 18.76224 | 39.12094 | -7.694059 | 53.53414 | -0.0004 | 0.8534221 | 1.167846 | 0.2075466
[8 empty] | 18.81092 | 39.06154 | -7.694059 | 53.53414 | -0.0003 | 0.8521262 | 1.167846 | 0.2066936
[8 empty] | 18.86123 | 39.20847 | -7.458226 | 53.29831 | -0.0003 | 0.8553316 | 1.162701 | 0.2069214
[8 empty] | 18.90991 | 38.94272 | -7.458226 | 53.29831 | -0.0004 | 0.8495342 | 1.162701 | 0.2049833
[8 empty] | 18.96076 | 39.06018 | -7.576142 | 53.41623 | -0.0004 | 0.8520965 | 1.165273 | 0.205053
[8 empty] | 19.01107 | 39.26608 | -8.37208 | 54.21216 | -0.0003 | 0.8565883 | 1.182637 | 0.2055935
[8 empty] | 19.05975 | 39.05929 | -7.929892 | 53.76998 | -0.0004 | 0.8520771 | 1.17299 | 0.2039834
[8 empty] | 19.11006 | 39.26519 | -7.870934 | 53.71102 | -0.0004 | 0.8565689 | 1.171704 | 0.2045239
[8 empty] | 19.15712 | 39.11738 | -7.988851 | 53.82893 | -0.0004 | 0.8533444 | 1.174277 | 0.2032499
[8 empty] | 19.20743 | 39.32329 | -8.195205 | 54.03529 | -0.0003 | 0.8578363 | 1.178778 | 0.2037895
[8 empty] | 19.25827 | 39.32284 | -8.254163 | 54.09425 | -0.0004 | 0.8578265 | 1.180064 | 0.2032491
[8 empty] | 19.30696 | 39.26345 | -8.195205 | 54.03529 | -0.0003 | 0.856531 | 1.178778 | 0.2024291
[8 empty] | 19.35889 | 39.43987 | -8.37208 | 54.21216 | -0.0003 | 0.8603796 | 1.182637 | 0.2027974
[8 empty] | 19.40757 | 39.38049 | -8.313121 | 54.15321 | -0.0003 | 0.8590841 | 1.18135 | 0.2019827
[8 empty] | 19.45625 | 39.43902 | -8.313121 | 54.15321 | -0.0003 | 0.8603611 | 1.18135 | 0.2017781
[8 empty] | 19.50873 | 39.64492 | -8.37208 | 54.21216 | -0.0004 | 0.8648528 | 1.182637 | 0.2022908
[8 empty] | 19.55741 | 39.43815 | -8.431038 | 54.27112 | -0.0003 | 0.860342 | 1.183923 | 0.20073
[8 empty] | 19.60772 | 39.43772 | -8.489996 | 54.33008 | -0.0003 | 0.8603326 | 1.185209 | 0.2002128
[8 empty] | 19.6564 | 39.55522 | -8.195205 | 54.03529 | -0.0003 | 0.8628959 | 1.178778 | 0.2003147
[8 empty] | 19.70671 | 39.43687 | -7.929892 | 53.76998 | -0.0003 | 0.8603142 | 1.17299 | 0.1992028
[8 empty] | 19.75755 | 39.43644 | -7.988851 | 53.82893 | -0.0003 | 0.8603048 | 1.174277 | 0.198688
[8 empty] | 19.80624 | 39.25916 | -7.870934 | 53.71102 | -0.0003 | 0.8564373 | 1.171704 | 0.1973045
[8 empty] | 19.85654 | 39.49457 | -7.870934 | 53.71102 | -0.0003 | 0.8615728 | 1.171704 | 0.1979902
[8 empty] | 19.90523 | 39.37624 | -7.870934 | 53.71102 | -0.0004 | 0.8589915 | 1.171704 | 0.1969115
[8 empty] | 19.95554 | 39.43478 | -8.136246 | 53.97633 | -0.0004 | 0.8602685 | 1.177492 | 0.1967084
[8 empty] | 20.00476 | 39.49333 | -8.195205 | 54.03529 | -0.0003 | 0.8615458 | 1.178778 | 0.1965171
[8 empty] | 20.05507 | 39.55187 | -8.195205 | 54.03529 | -0.0003 | 0.8628229 | 1.178778 | 0.196316
[8 empty] | 20.10537 | 39.69886 | -8.548955 | 54.38904 | -0.0003 | 0.8660293 | 1.186495 | 0.1965559
[8 empty] | 20.15243 | 39.49212 | -8.254163 | 54.09425 | -0.0005 | 0.8615193 | 1.180064 | 0.195071
[8 empty] | 20.20436 | 39.69805 | -8.548955 | 54.38904 | -0.0003 | 0.8660117 | 1.186495 | 0.1955889
[8 empty] | 20.25521 | 39.69763 | -8.607913 | 54.448 | -0.0003 | 0.8660026 | 1.187781 | 0.1950958
[8 empty] | 20.30227 | 39.63829 | -8.607913 | 54.448 | -0.0003 | 0.8647082 | 1.187781 | 0.1943513
[8 empty] | 20.35583 | 39.8737 | -8.607913 | 54.448 | -0.0003 | 0.8698434 | 1.187781 | 0.1949965
[8 empty] | 20.40126 | 39.69646 | -8.254163 | 54.09425 | -0.0003 | 0.865977 | 1.180064 | 0.1936934
[8 empty] | 20.45157 | 39.69606 | -7.870934 | 53.71102 | -0.0005 | 0.8659682 | 1.171704 | 0.193215
[8 empty] | 20.50404 | 39.87251 | -8.254163 | 54.09425 | -0.0003 | 0.8698176 | 1.180064 | 0.1935811
[8 empty] | 20.55272 | 39.87213 | -8.077288 | 53.91737 | -0.0003 | 0.8698092 | 1.176206 | 0.1931207
[8 empty] | 20.60141 | 39.87174 | -8.254163 | 54.09425 | -0.0003 | 0.8698009 | 1.180064 | 0.1926625
[8 empty] | 20.65009 | 39.75345 | -8.136246 | 53.97633 | -0.0004 | 0.8672202 | 1.177492 | 0.1916354
[8 empty] | 20.70202 | 39.92992 | -8.254163 | 54.09425 | -0.0004 | 0.8710699 | 1.180064 | 0.1920071
[8 empty] | 20.75071 | 40.07693 | -8.431038 | 54.27112 | -0.0004 | 0.874277 | 1.183923 | 0.1922651
[8 empty] | 20.80155 | 40.07654 | -8.431038 | 54.27112 | -0.0004 | 0.8742685 | 1.183923 | 0.1917933
[8 empty] | 20.85186 | 40.19407 | -9.020621 | 54.8607 | -0.0003 | 0.8768324 | 1.196785 | 0.1918942
[8 empty] | 20.90054 | 40.01682 | -8.843746 | 54.68383 | -0.0003 | 0.8729657 | 1.192926 | 0.1905992
[8 empty] | 20.94923 | 40.13437 | -8.725829 | 54.56591 | -0.0004 | 0.8755299 | 1.190354 | 0.1907173
[8 empty] | 20.99953 | 40.01607 | -8.607913 | 54.448 | -0.0003 | 0.8729493 | 1.187781 | 0.1896971
[8 empty] | 21.05038 | 40.01568 | -8.666871 | 54.50695 | -0.0003 | 0.8729409 | 1.189068 | 0.189237
[8 empty] | 21.09907 | 40.19219 | -8.725829 | 54.56591 | -0.0003 | 0.8767914 | 1.190354 | 0.189637
[8 empty] | 21.151 | 40.25076 | -8.666871 | 54.50695 | -0.0003 | 0.8780691 | 1.189068 | 0.1894483
[8 empty] | 21.19806 | 40.01458 | -8.195205 | 54.03529 | -0.0003 | 0.8729167 | 1.178778 | 0.1879135
[8 empty] | 21.25053 | 40.25002 | -8.254163 | 54.09425 | -0.0003 | 0.8780529 | 1.180064 | 0.1885575
[8 empty] | 21.29921 | 40.13174 | -8.254163 | 54.09425 | -0.0003 | 0.8754727 | 1.180064 | 0.1875712
[8 empty] | 21.34952 | 40.24929 | -8.37208 | 54.21216 | -0.0003 | 0.878037 | 1.182637 | 0.1876798
[8 empty] | 21.39982 | 40.36684 | -8.254163 | 54.09425 | -0.0004 | 0.8806013 | 1.180064 | 0.1877879
[8 empty] | 21.44851 | 40.24857 | -8.784788 | 54.62487 | -0.0003 | 0.8780213 | 1.19164 | 0.1868102
[8 empty] | 21.49936 | 40.36612 | -9.020621 | 54.8607 | -0.0004 | 0.8805856 | 1.196785 | 0.1869152
[8 empty] | 21.54588 | 40.30682 | -9.079579 | 54.91966 | -0.0003 | 0.8792921 | 1.198071 | 0.1862364
[8 empty] | 21.59835 | 40.57176 | -9.138538 | 54.97862 | -0.0003 | 0.8850717 | 1.199357 | 0.1870106
[8 empty] | 21.64865 | 40.5714 | -9.020621 | 54.8607 | -0.0003 | 0.8850638 | 1.196785 | 0.1865744
[8 empty] | 21.69734 | 40.30574 | -8.784788 | 54.62487 | -0.0003 | 0.8792685 | 1.19164 | 0.1849314
[8 empty] | 21.74819 | 40.51174 | -8.902704 | 54.74279 | -0.0003 | 0.8837623 | 1.194212 | 0.1854462
[8 empty] | 21.79471 | 40.30506 | -8.431038 | 54.27112 | -0.0003 | 0.8792535 | 1.183923 | 0.184102
[8 empty] | 21.84718 | 40.57 | -8.607913 | 54.448 | -0.0003 | 0.8850333 | 1.187781 | 0.1848726
[8 empty] | 21.89748 | 40.68757 | -8.843746 | 54.68383 | -0.0003 | 0.887598 | 1.192926 | 0.1849848
[8 empty] | 21.94617 | 40.56931 | -8.725829 | 54.56591 | -0.0003 | 0.8850183 | 1.190354 | 0.1840356
[8 empty] | 21.99701 | 40.62792 | -8.902704 | 54.74279 | -0.0003 | 0.8862968 | 1.194212 | 0.1838766
[8 empty] | 22.0457 | 40.56863 | -8.843746 | 54.68383 | -0.0004 | 0.8850034 | 1.192926 | 0.1832016
[8 empty] | 22.096 | 40.6862 | -9.138538 | 54.97862 | -0.0003 | 0.8875682 | 1.199357 | 0.1833166
[8 empty] | 22.14631 | 40.6269 | -9.138538 | 54.97862 | -0.0004 | 0.8862746 | 1.199357 | 0.1826324
[8 empty] | 22.19337 | 40.62658 | -9.374371 | 55.21445 | -0.0004 | 0.8862677 | 1.204502 | 0.1822437
[8 empty] | 22.24584 | 40.74415 | -9.374371 | 55.21445 | -0.0003 | 0.8888323 | 1.204502 | 0.1823423
[8 empty] | 22.29615 | 40.74381 | -9.492287 | 55.33237 | -0.0003 | 0.888825 | 1.207074 | 0.1819294
[8 empty] | 22.34483 | 40.89089 | -9.433329 | 55.27341 | -0.0003 | 0.8920334 | 1.205788 | 0.1821912
[8 empty] | 22.39676 | 40.89054 | -9.492287 | 55.33237 | -0.0003 | 0.8920259 | 1.207074 | 0.1817673
[8 empty] | 22.44382 | 40.8018 | -9.256454 | 55.09654 | -0.0004 | 0.8900899 | 1.201929 | 0.1809907
[8 empty] | 22.49251 | 40.88991 | -9.197496 | 55.03758 | -0.0003 | 0.8920122 | 1.200643 | 0.1809907
[8 empty] | 22.54336 | 40.80115 | -8.843746 | 54.68383 | -0.0003 | 0.8900757 | 1.192926 | 0.1801887
[8 empty] | 22.59366 | 40.56499 | -8.902704 | 54.74279 | -0.0003 | 0.8849239 | 1.194212 | 0.1787423
[8 empty] | 22.64397 | 40.74154 | -9.020621 | 54.8607 | -0.0004 | 0.8887754 | 1.196785 | 0.1791249
[8 empty] | 22.69265 | 40.68227 | -8.843746 | 54.68383 | -0.0003 | 0.8874824 | 1.192926 | 0.1784794
[8 empty] | 22.7435 | 40.7409 | -8.843746 | 54.68383 | -0.0004 | 0.8887615 | 1.192926 | 0.1783382
[8 empty] | 22.79218 | 40.79955 | -9.433329 | 55.27341 | -0.0003 | 0.890041 | 1.205788 | 0.1782146
[8 empty] | 22.84249 | 40.88767 | -9.374371 | 55.21445 | -0.0004 | 0.8919633 | 1.204502 | 0.1782079
[8 empty] | 22.89118 | 40.94633 | -9.492287 | 55.33237 | -0.0003 | 0.8932429 | 1.207074 | 0.1780851
[8 empty] | 22.94148 | 40.94601 | -9.521767 | 55.36185 | -0.0003 | 0.893236 | 1.207717 | 0.1776932
[8 empty] | 22.99017 | 41.00467 | -9.521767 | 55.36185 | -0.0003 | 0.8945156 | 1.207717 | 0.1775721
[8 empty] | 23.04101 | 41.00436 | -9.580725 | 55.42081 | -0.0003 | 0.8945088 | 1.209003 | 0.1771788
[8 empty] | 23.09132 | 41.00405 | -9.875516 | 55.7156 | -0.0003 | 0.8945021 | 1.215434 | 0.1767915
[8 empty] | 23.14 | 41.00376 | -9.639683 | 55.47977 | -0.0004 | 0.8944956 | 1.210289 | 0.1764183
[8 empty] | 23.19031 | 41.06241 | -9.698642 | 55.53873 | -0.0003 | 0.8957752 | 1.211576 | 0.1762885
[8 empty] | 23.23899 | 41.12107 | -9.492287 | 55.33237 | -0.0003 | 0.897055 | 1.207074 | 0.1761716
[8 empty] | 23.28768 | 40.94391 | -8.902704 | 54.74279 | -0.0004 | 0.8931901 | 1.194212 | 0.1750426
[8 empty] | 23.34015 | 40.88464 | -9.138538 | 54.97862 | -0.0004 | 0.8918971 | 1.199357 | 0.1743951
[8 empty] | 23.39046 | 41.00226 | -9.138538 | 54.97862 | -0.0003 | 0.894463 | 1.199357 | 0.1745229
[8 empty] | 23.43914 | 40.88406 | -8.902704 | 54.74279 | -0.0003 | 0.8918844 | 1.194212 | 0.1736561
[8 empty] | 23.48945 | 41.00168 | -9.138538 | 54.97862 | -0.0003 | 0.8944503 | 1.199357 | 0.1737849
[8 empty] | 23.53488 | 40.94246 | -9.020621 | 54.8607 | -0.0004 | 0.8931584 | 1.196785 | 0.1731978
[8 empty] | 23.58898 | 41.06006 | -9.197496 | 55.03758 | -0.0003 | 0.895724 | 1.200643 | 0.1732992
[8 empty] | 23.63766 | 41.11874 | -9.492287 | 55.33237 | -0.0003 | 0.8970041 | 1.207074 | 0.1731905
[8 empty] | 23.68635 | 41.11846 | -9.639683 | 55.47977 | -0.0003 | 0.896998 | 1.210289 | 0.1728333
[8 empty] | 23.73828 | 41.23609 | -9.816558 | 55.65664 | -0.0004 | 0.8995639 | 1.214148 | 0.1729508
[8 empty] | 23.7875 | 41.11789 | -9.698642 | 55.53873 | -0.0003 | 0.8969855 | 1.211576 | 0.172096
[8 empty] | 23.83618 | 41.38293 | -9.934475 | 55.77456 | -0.0003 | 0.9027674 | 1.21672 | 0.1728564
[8 empty] | 23.88811 | 41.50056 | -9.816558 | 55.65664 | -0.0003 | 0.9053334 | 1.214148 | 0.1729731
[8 empty] | 23.93842 | 41.17601 | -9.698642 | 55.53873 | -0.0003 | 0.8982534 | 1.211576 | 0.1712538
[8 empty] | 23.9871 | 41.3821 | -9.934475 | 55.77456 | -0.0003 | 0.9027492 | 1.21672 | 0.1717654
[8 empty] | 24.03579 | 41.17548 | -9.492287 | 55.33237 | -0.0003 | 0.8982418 | 1.207074 | 0.1705578
[8 empty] | 24.08501 | 41.38157 | -9.816558 | 55.65664 | -0.0003 | 0.9027376 | 1.214148 | 0.1710649
[8 empty] | 24.13694 | 41.38129 | -9.698642 | 55.53873 | -0.0003 | 0.9027315 | 1.211576 | 0.1706957
[8 empty] | 24.184 | 41.38104 | -9.492287 | 55.33237 | -0.0003 | 0.902726 | 1.207074 | 0.1703625
[8 empty] | 24.23431 | 41.32181 | -9.492287 | 55.33237 | -0.0003 | 0.901434 | 1.207074 | 0.1697645
[8 empty] | 24.28299 | 41.17416 | -9.256454 | 55.09654 | -0.0003 | 0.898213 | 1.201929 | 0.1688161
[8 empty] | 24.33546 | 41.38024 | -9.138538 | 54.97862 | -0.0003 | 0.9027086 | 1.199357 | 0.1692989
[8 empty] | 24.38415 | 41.43894 | -9.315413 | 55.1555 | -0.0003 | 0.9039893 | 1.203215 | 0.1692017
[8 empty] | 24.43446 | 41.49764 | -9.521767 | 55.36185 | -0.0003 | 0.9052698 | 1.207717 | 0.1690935
[8 empty] | 24.48476 | 41.55634 | -9.521767 | 55.36185 | -0.0003 | 0.9065503 | 1.207717 | 0.1689858
[8 empty] | 24.53561 | 41.43817 | -9.521767 | 55.36185 | -0.0003 | 0.9039723 | 1.207717 | 0.168154
[8 empty] | 24.58429 | 41.55584 | -9.7576 | 55.59768 | -0.0003 | 0.9065393 | 1.212862 | 0.1682996
[8 empty] | 24.63298 | 41.61455 | -9.7576 | 55.59768 | -0.0003 | 0.9078201 | 1.212862 | 0.1682054
[8 empty] | 24.68328 | 41.49638 | -9.7576 | 55.59768 | -0.0003 | 0.9052423 | 1.212862 | 0.1673838
[8 empty] | 24.73359 | 41.67301 | -10.17031 | 56.01039 | -0.0003 | 0.9090954 | 1.221865 | 0.1677575
[8 empty] | 24.78227 | 41.49589 | -10.17031 | 56.01039 | -0.0003 | 0.9052316 | 1.221865 | 0.1667132
[8 empty] | 24.83312 | 41.81992 | -10.58302 | 56.4231 | -0.0003 | 0.9123002 | 1.230868 | 0.1676767
[8 empty] | 24.88505 | 41.99654 | -10.40614 | 56.24622 | -0.0003 | 0.9161532 | 1.22701 | 0.1680365
[8 empty] | 24.93211 | 41.61308 | -10.34718 | 56.18727 | -0.0003 | 0.9077881 | 1.225723 | 0.1661814
[8 empty] | 24.98242 | 41.8192 | -10.58302 | 56.4231 | -0.0003 | 0.9122845 | 1.230868 | 0.1666718
[8 empty] | 25.02948 | 41.55366 | -10.22927 | 56.06935 | -0.0004 | 0.9064918 | 1.223151 | 0.1652975
[8 empty] | 25.08195 | 41.61237 | -10.11135 | 55.95143 | -0.0003 | 0.9077726 | 1.220579 | 0.1651858
[8 empty] | 25.13064 | 41.75954 | -10.28822 | 56.12831 | -0.0003 | 0.9109831 | 1.224437 | 0.1654514
[8 empty] | 25.18256 | 41.6119 | -9.934475 | 55.77456 | -0.0003 | 0.9077624 | 1.21672 | 0.1645239
[8 empty] | 25.23125 | 41.67064 | -9.875516 | 55.7156 | -0.0003 | 0.9090437 | 1.215434 | 0.1644393
[8 empty] | 25.27993 | 41.81781 | -10.52406 | 56.36414 | -0.0003 | 0.9122543 | 1.229582 | 0.1647048
[8 empty] | 25.33078 | 41.55227 | -9.315413 | 55.1555 | -0.0003 | 0.9064614 | 1.203215 | 0.1633258
[8 empty] | 25.38109 | 41.81735 | -9.934475 | 55.77456 | -0.0003 | 0.9122443 | 1.21672 | 0.1640465
[8 empty] | 25.42815 | 41.66975 | -9.816558 | 55.65664 | -0.0003 | 0.9090243 | 1.214148 | 0.1631624
[8 empty] | 25.47845 | 41.75796 | -9.698642 | 55.53873 | -0.0003 | 0.9109487 | 1.211576 | 0.1631865
[8 empty] | 25.52876 | 41.61035 | -9.433329 | 55.27341 | -0.0004 | 0.9077284 | 1.205788 | 0.1622867
[8 empty] | 25.57961 | 41.75752 | -9.7576 | 55.59768 | -0.0003 | 0.910939 | 1.212862 | 0.1625395
[8 empty] | 25.62992 | 41.87522 | -9.698642 | 55.53873 | -0.0003 | 0.9135066 | 1.211576 | 0.1626797
[8 empty] | 25.67698 | 41.81606 | -10.05239 | 55.89248 | -0.0003 | 0.912216 | 1.219293 | 0.1621511
[8 empty] | 25.72891 | 41.99271 | -10.34718 | 56.18727 | -0.0003 | 0.9160697 | 1.225723 | 0.1625104
[8 empty] | 25.77759 | 41.81563 | -10.40614 | 56.24622 | -0.0003 | 0.9122067 | 1.22701 | 0.1615165
[8 empty] | 25.82627 | 41.87439 | -10.52406 | 56.36414 | -0.0003 | 0.9134885 | 1.229582 | 0.1614396
[8 empty] | 25.87874 | 42.13948 | -10.75989 | 56.59997 | -0.0003 | 0.9192715 | 1.234727 | 0.1621366
[8 empty] | 25.92581 | 41.93294 | -10.64197 | 56.48206 | -0.0004 | 0.9147657 | 1.232154 | 0.1610456
[8 empty] | 25.97774 | 41.81481 | -10.52406 | 56.36414 | -0.0003 | 0.9121887 | 1.229582 | 0.160269
[8 empty] | 26.03021 | 41.87355 | -10.58302 | 56.4231 | -0.0004 | 0.9134703 | 1.230868 | 0.1601716
[8 empty] | 26.0751 | 41.81442 | -10.52406 | 56.36414 | -0.0003 | 0.9121802 | 1.229582 | 0.159669
[8 empty] | 26.12595 | 41.81421 | -10.11135 | 55.95143 | -0.0003 | 0.9121758 | 1.220579 | 0.1593575
[8 empty] | 26.17626 | 41.75506 | -10.22927 | 56.06935 | -0.0004 | 0.9108853 | 1.223151 | 0.1588252
[8 empty] | 26.22819 | 41.93173 | -10.4651 | 56.30518 | -0.0003 | 0.9147394 | 1.228296 | 0.1591844
[8 empty] | 26.27741 | 42.04946 | -10.17031 | 56.01039 | -0.0003 | 0.9173076 | 1.221865 | 0.1593342
[8 empty] | 26.32393 | 41.93136 | -10.22927 | 56.06935 | -0.0003 | 0.9147313 | 1.223151 | 0.158604
[8 empty] | 26.3764 | 41.99012 | -10.05239 | 55.89248 | -0.0004 | 0.9160132 | 1.219293 | 0.1585112
[8 empty] | 26.42346 | 41.87203 | -9.580725 | 55.42081 | -0.0003 | 0.913437 | 1.209003 | 0.157782
[8 empty] | 26.47539 | 42.04871 | -10.11135 | 55.95143 | -0.0003 | 0.9172913 | 1.220579 | 0.1581399
[8 empty] | 26.52624 | 42.04852 | -10.22927 | 56.06935 | -0.0003 | 0.9172872 | 1.223151 | 0.157836
[8 empty] | 26.57492 | 42.04834 | -9.934475 | 55.77456 | -0.0003 | 0.9172833 | 1.21672 | 0.1575462
[8 empty] | 26.62361 | 42.1366 | -9.993433 | 55.83352 | -0.0003 | 0.9192087 | 1.218006 | 0.1575896
[8 empty] | 26.67229 | 41.98903 | -9.875516 | 55.7156 | -0.0003 | 0.9159895 | 1.215434 | 0.1567487
[8 empty] | 26.7226 | 42.19521 | -10.4651 | 56.30518 | -0.0003 | 0.9204872 | 1.228296 | 0.1572252
[8 empty] | 26.77669 | 42.25398 | -10.58302 | 56.4231 | -0.0003 | 0.9217692 | 1.230868 | 0.157127
[8 empty] | 26.82159 | 42.04747 | -10.52406 | 56.36414 | -0.0004 | 0.9172642 | 1.229582 | 0.1560941
[8 empty] | 26.87244 | 42.13573 | -10.70093 | 56.54102 | -0.0003 | 0.9191896 | 1.233441 | 0.1561271
[8 empty] | 26.92112 | 42.04713 | -10.4651 | 56.30518 | -0.0004 | 0.9172568 | 1.228296 | 0.1555157
[8 empty] | 26.97305 | 42.13539 | -10.87781 | 56.71789 | -0.0003 | 0.9191822 | 1.237299 | 0.1555435
[8 empty] | 27.02336 | 42.13522 | -10.64197 | 56.48206 | -0.0003 | 0.9191785 | 1.232154 | 0.1552533
[8 empty] | 27.07258 | 41.9287 | -10.64197 | 56.48206 | -0.0003 | 0.9146734 | 1.232154 | 0.1542082
[8 empty] | 27.12289 | 42.13489 | -10.70093 | 56.54102 | -0.0003 | 0.9191714 | 1.233441 | 0.1546824
[8 empty] | 27.16995 | 41.98735 | -10.52406 | 56.36414 | -0.0004 | 0.9159526 | 1.229582 | 0.1538714
[8 empty] | 27.22026 | 41.98719 | -10.34718 | 56.18727 | -0.0003 | 0.9159491 | 1.225723 | 0.1535864
[8 empty] | 27.27056 | 42.13442 | -10.40614 | 56.24622 | -0.0003 | 0.9191611 | 1.22701 | 0.153843
[8 empty] | 27.32141 | 41.98687 | -10.28822 | 56.12831 | -0.0003 | 0.9159422 | 1.224437 | 0.1530166
[8 empty] | 27.37172 | 42.13411 | -10.52406 | 56.36414 | -0.0003 | 0.9191542 | 1.229582 | 0.1532733
[8 empty] | 27.4204 | 42.04552 | -10.22927 | 56.06935 | -0.0003 | 0.9172217 | 1.223151 | 0.1526781
[8 empty] | 27.47071 | 42.13381 | -10.11135 | 55.95143 | -0.0003 | 0.9191477 | 1.220579 | 0.1527199
[8 empty] | 27.52102 | 42.19261 | -10.17031 | 56.01039 | -0.0003 | 0.9204306 | 1.221865 | 0.1526545
[8 empty] | 27.57024 | 41.98612 | -10.28822 | 56.12831 | -0.0003 | 0.9159258 | 1.224437 | 0.1516329
[8 empty] | 27.62055 | 42.13336 | -10.22927 | 56.06935 | -0.0003 | 0.919138 | 1.223151 | 0.1518898
[8 empty] | 27.66761 | 41.98583 | -10.28822 | 56.12831 | -0.0003 | 0.9159197 | 1.224437 | 0.1510983
[8 empty] | 27.71954 | 42.04464 | -10.11135 | 55.95143 | -0.0004 | 0.9172026 | 1.220579 | 0.1510274
[8 empty] | 27.7666 | 42.19191 | -10.11135 | 55.95143 | -0.0003 | 0.9204152 | 1.220579 | 0.1513017
[8 empty] | 27.81691 | 42.04437 | -10.05239 | 55.89248 | -0.0003 | 0.9171967 | 1.219293 | 0.1504977
[8 empty] | 27.86775 | 42.25059 | -10.05239 | 55.89248 | -0.0004 | 0.9216952 | 1.219293 | 0.1509631
[8 empty] | 27.91644 | 42.25046 | -10.17031 | 56.01039 | -0.0003 | 0.9216924 | 1.221865 | 0.1506994
[8 empty] | 27.96837 | 42.19136 | -10.58302 | 56.4231 | -0.0003 | 0.9204032 | 1.230868 | 0.1502083
[8 empty] | 28.01705 | 42.30915 | -11.26104 | 57.10112 | -0.0003 | 0.9229727 | 1.245659 | 0.1503677
[8 empty] | 28.06736 | 42.1911 | -10.87781 | 56.71789 | -0.0003 | 0.9203975 | 1.237299 | 0.1496776
[8 empty] | 28.1182 | 42.36784 | -11.14312 | 56.9832 | -0.0003 | 0.9242532 | 1.243087 | 0.1500355
[8 empty] | 28.16527 | 42.30877 | -10.93677 | 56.77685 | -0.0003 | 0.9229644 | 1.238585 | 0.149575
[8 empty] | 28.2172 | 42.24968 | -10.93677 | 56.77685 | -0.0003 | 0.9216754 | 1.238585 | 0.1490904
[8 empty] | 28.26588 | 42.30852 | -11.0252 | 56.86529 | -0.0003 | 0.922959 | 1.240514 | 0.1490417
[8 empty] | 28.31619 | 42.24944 | -10.87781 | 56.71789 | -0.0003 | 0.9216702 | 1.237299 | 0.1485683
[8 empty] | 28.36703 | 42.36723 | -10.93677 | 56.77685 | -0.0003 | 0.9242399 | 1.238585 | 0.1487173
[8 empty] | 28.41572 | 42.30816 | -10.75989 | 56.59997 | -0.0003 | 0.9229512 | 1.234727 | 0.1482546
[8 empty] | 28.4644 | 42.24909 | -10.70093 | 56.54102 | -0.0003 | 0.9216626 | 1.233441 | 0.1477935
[8 empty] | 28.51633 | 42.36689 | -10.58302 | 56.4231 | -0.0003 | 0.9242323 | 1.230868 | 0.1479374
[8 empty] | 28.56501 | 42.30782 | -10.11135 | 55.95143 | -0.0003 | 0.9229438 | 1.220579 | 0.1474785
[8 empty] | 28.61586 | 42.36667 | -10.52406 | 56.36414 | -0.0003 | 0.9242275 | 1.229582 | 0.1474221
[8 empty] | 28.66455 | 42.24864 | -10.58302 | 56.4231 | -0.0003 | 0.9216528 | 1.230868 | 0.14676
[8 empty] | 28.71323 | 42.24854 | -9.993433 | 55.83352 | -0.0003 | 0.9216506 | 1.218006 | 0.1465108
[8 empty] | 28.76516 | 42.30739 | -10.28822 | 56.12831 | -0.0004 | 0.9229343 | 1.224437 | 0.1464509
[8 empty] | 28.81222 | 42.30729 | -10.34718 | 56.18727 | -0.0003 | 0.9229322 | 1.225723 | 0.1462113
[8 empty] | 28.86253 | 42.24823 | -10.28822 | 56.12831 | -0.0003 | 0.9216438 | 1.224437 | 0.1457519
[8 empty] | 28.91175 | 42.30709 | -10.52406 | 56.36414 | -0.0003 | 0.9229278 | 1.229582 | 0.1457073
[8 empty] | 28.96368 | 42.30699 | -10.28822 | 56.12831 | -0.0003 | 0.9229256 | 1.224437 | 0.1454457
[8 empty] | 29.01399 | 42.36585 | -10.52406 | 56.36414 | -0.0003 | 0.9242097 | 1.229582 | 0.1453964
[8 empty] | 29.06267 | 42.3068 | -10.58302 | 56.4231 | -0.0004 | 0.9229215 | 1.230868 | 0.1449496
[8 empty] | 29.11352 | 42.48358 | -11.0252 | 56.86529 | -0.0003 | 0.9267779 | 1.240514 | 0.1453037
[8 empty] | 29.16383 | 42.36557 | -11.0252 | 56.86529 | -0.0003 | 0.9242036 | 1.240514 | 0.1446484
[8 empty] | 29.21089 | 42.36549 | -11.08416 | 56.92425 | -0.0003 | 0.9242018 | 1.241801 | 0.1444151
[8 empty] | 29.26282 | 42.48331 | -11.14312 | 56.9832 | -0.0004 | 0.9267721 | 1.243087 | 0.1445614
[8 empty] | 29.3115 | 42.48323 | -11.20208 | 57.04216 | -0.0003 | 0.9267703 | 1.244373 | 0.1443211
[8 empty] | 29.36235 | 42.63054 | -11.37895 | 57.21904 | -0.0003 | 0.9299839 | 1.248232 | 0.1445728
[8 empty] | 29.41103 | 42.5715 | -11.37895 | 57.21904 | -0.0003 | 0.9286959 | 1.248232 | 0.1441328
[8 empty] | 29.45972 | 42.48298 | -11.14312 | 56.9832 | -0.0003 | 0.926765 | 1.243087 | 0.1435941
[8 empty] | 29.51165 | 42.4829 | -11.08416 | 56.92425 | -0.0003 | 0.9267632 | 1.241801 | 0.1433412
[8 empty] | 29.55871 | 42.247 | -10.64197 | 56.48206 | -0.0003 | 0.9216169 | 1.232154 | 0.1423149
[8 empty] | 29.61118 | 42.24692 | -10.52406 | 56.36414 | -0.0003 | 0.9216152 | 1.229582 | 0.1420624
[8 empty] | 29.6577 | 42.12893 | -10.4651 | 56.30518 | -0.0003 | 0.9190413 | 1.228296 | 0.1414418
[8 empty] | 29.70855 | 42.24677 | -10.4651 | 56.30518 | -0.0003 | 0.9216121 | 1.228296 | 0.1415963
[8 empty] | 29.76048 | 42.42358 | -10.52406 | 56.36414 | -0.0004 | 0.925469 | 1.229582 | 0.1419434
[8 empty] | 29.80916 | 42.24664 | -10.34718 | 56.18727 | -0.0003 | 0.921609 | 1.225723 | 0.141118
[8 empty] | 29.86163 | 42.36448 | -10.34718 | 56.18727 | -0.0003 | 0.9241799 | 1.225723 | 0.1412646
[8 empty] | 29.90653 | 42.18755 | -10.11135 | 55.95143 | -0.0004 | 0.9203201 | 1.220579 | 0.1404609
[8 empty] | 29.959 | 42.42332 | -10.52406 | 56.36414 | -0.0003 | 0.9254633 | 1.229582 | 0.1410019
[8 empty] | 30.0093 | 42.57065 | -10.99572 | 56.83581 | -0.0003 | 0.9286774 | 1.239871 | 0.1412565