## General
ID | Test identification
Test identification | Location | NWZ-BH-5030
Test identification | Sample | 17-1
Test identification | Depth | 15.5 | [m]
Test identification | Test number | DSS83
Specimen Visual Description
Specimen Visual Description | Olive brown fine SAND
Initial Specimen Conditions
Initial Specimen Conditions | Test start date | 15/05/2024
Initial Specimen Conditions | Type of sample | Re-compacted
Initial Specimen Conditions | Specimen orientation | Vertical
Initial Specimen Conditions | Diameter | 66.29 | [mm]
Initial Specimen Conditions | Length | 30 | [mm]
Initial Specimen Conditions | Water content | 4.967153 | [%]
Initial Specimen Conditions | Bulk density | 1.819494 | [Mg/m³]
Initial Specimen Conditions | Dry density | 1.733394 | [Mg/m³]
Initial Specimen Conditions | Void ratio | 0.5287928 | [-]
Initial Specimen Conditions | Degree of saturation | 24.89246 | [%]
Initial Specimen Conditions | Assumed particle density | 2.65 | [Mg/m³]
Initial Specimen Conditions | Water content at start of test | 20 | [%]
Initial Specimen Conditions | Bulk density at start of test | 2.08 | [Mg/m³]
Initial Specimen Conditions | Degree of saturation at start of test | 100 | [%]
Consolidation - 1
Consolidation - 1 | svc | 155.1868 | [kPa]
Consolidation - 1 | Vertical strain | 0.3943333 | [%]
Consolidation - 1 | Bulk density | 2.083556 | [Mg/m³]
Consolidation - 1 | Dry density | 1.740256 | [Mg/m³]
Consolidation - 1 | Void ratio | 0.5227642 | [-]
Consolidation - 1 | Water content | 19.72695 | [%]
Consolidation - 2
Consolidation - 2 | svc |  | [kPa]
Consolidation - 2 | Vertical strain |  | [%]
Consolidation - 2 | Bulk density |  | [Mg/m³]
Consolidation - 2 | Dry density |  | [Mg/m³]
Consolidation - 2 | Void ratio |  | [-]
Consolidation - 2 | Water content |  | [%]
Stress Controlled Cyclic Loading - Constant Vertical Stress
Stress Controlled Cyclic Loading - Constant Vertical Stress | sv |  | [kPa]
Stress Controlled Cyclic Loading - Constant Vertical Stress | Reference stress |  | [kPa]
Stress Controlled Cyclic Loading - Constant Vertical Stress | Mean tav |  | [kPa]
Stress Controlled Cyclic Loading - Constant Vertical Stress | Mean tcy |  | [kPa]
Stress Controlled Cyclic Loading - Constant Vertical Stress | Frequency |  | [Hz]
Stress Controlled Cyclic Loading - Constant Vertical Stress | Number of cycles applied (N) |  | [-]
Stress Controlled Cyclic Loading - Constant Vertical Stress | Vertical strain |  | [%]
Stress Controlled Cyclic Loading - Constant Vertical Stress | Bulk density |  | [Mg/m³]
Stress Controlled Cyclic Loading - Constant Vertical Stress | Dry density |  | [Mg/m³]
Stress Controlled Cyclic Loading - Constant Vertical Stress | Void ratio |  | [-]
Stress Controlled Cyclic Loading - Constant Vertical Stress | Cycle | gav | gcy | G | l
Stress Controlled Cyclic Loading - Constant Vertical Stress | [-] | [%] | [%] | [MPa] | [%]
Stress Controlled Cyclic Loading - Constant Vertical Stress
Stress Controlled Cyclic Loading - Constant Vertical Stress
Stress Controlled Cyclic Loading - Constant Vertical Stress
Stress Controlled Cyclic Loading - Constant Vertical Stress
Stress Controlled Cyclic Loading - Constant Vertical Stress
Stress Controlled Cyclic Loading - Constant Vertical Stress
Stress Controlled Cyclic Loading - Constant Vertical Stress
Stress Controlled Cyclic Loading - Constant Vertical Stress
Stress Controlled Cyclic Loading - Constant Vertical Stress
Stress Controlled Cyclic Loading - Constant Vertical Stress
Stress Controlled Cyclic Loading - Constant Vertical Stress
Stress Controlled Cyclic Loading - Constant Vertical Stress
Stress Controlled Cyclic Loading - Constant Vertical Stress
Stress Controlled Cyclic Loading - Constant Vertical Stress
Stress Controlled Cyclic Loading - Constant Vertical Stress
Stress Controlled Cyclic Loading - Constant Vertical Stress
Stress Controlled Cyclic Loading - Constant Vertical Stress
Stress Controlled Cyclic Loading - Constant Vertical Stress
Stress Controlled Cyclic Loading - Constant Vertical Stress
Stress Controlled Cyclic Loading - Constant Vertical Stress
Stress Controlled Cyclic Loading - Constant Vertical Stress
Stress Controlled Cyclic Loading - Constant Vertical Stress
Stress Controlled Cyclic Loading - Constant Vertical Stress
Stress Controlled Cyclic Loading - Constant Vertical Stress
Stress Controlled Cyclic Loading - Constant Vertical Stress
Stress Controlled Cyclic Loading - Constant Vertical Stress
Stress Controlled Cyclic Loading - Constant Vertical Stress
Stress Controlled Cyclic Loading - Constant Vertical Stress
Stress Controlled Cyclic Loading - Constant Vertical Stress
Stress Controlled Cyclic Loading - Constant Vertical Stress
Consolidation - 3
Consolidation - 3 | svc |  | [kPa]
Consolidation - 3 | Vertical strain |  | [%]
Consolidation - 3 | Bulk density |  | [Mg/m³]
Consolidation - 3 | Dry density |  | [Mg/m³]
Consolidation - 3 | Void ratio |  | [-]
Consolidation - 3 | Water content |  | [%]
Shearing - Constant Vertical Stress
At peak shear stress
Shearing - Constant Vertical Stress - At peak shear stress | Shear stress |  | [kPa]
Shearing - Constant Vertical Stress - At peak shear stress | Shear strain |  | [%]
Shearing - Constant Vertical Stress - At peak shear stress | Vertical stress |  | [kPa]
Shearing - Constant Vertical Stress - At peak shear stress | Vertical strain |  | [%]
Shearing - Constant Vertical Stress - At peak shear stress | Bulk density |  | [Mg/m³]
Shearing - Constant Vertical Stress - At peak shear stress | Dry density |  | [Mg/m³]
Shearing - Constant Vertical Stress - At peak shear stress | Void ratio |  | [-]
Shearing - Constant Vertical Stress - At peak shear stress | Rate of strain |  | [%/hour]
At 15 % shear strain
Shearing - Constant Vertical Stress - At 15 % shear strain | Shear stress |  | [kPa]
Shearing - Constant Vertical Stress - At 15 % shear strain | Vertical stress |  | [kPa]
Shearing - Constant Vertical Stress - At 15 % shear strain | Vertical strain |  | [%]
Shearing - Constant Vertical Stress - At 15 % shear strain | Bulk density |  | [Mg/m³]
Shearing - Constant Vertical Stress - At 15 % shear strain | Dry density |  | [Mg/m³]
Shearing - Constant Vertical Stress - At 15 % shear strain | Void ratio |  | [-]
Shearing - Constant Volume
At peak shear stress
Shearing - Constant Volume - At peak shear stress | Shear stress | 814.2327 | [kPa]
Shearing - Constant Volume - At peak shear stress | Shear strain | 13.74079 | [%]
Shearing - Constant Volume - At peak shear stress | Shear induced -Dsv | -1289.273 | [kPa]
Shearing - Constant Volume - At peak shear stress | Vertical stress | 1444.604 | [kPa]
Shearing - Constant Volume - At peak shear stress | Vertical strain | 0.000334653 | [%]
Shearing - Constant Volume - At peak shear stress | Rate of strain | 5.01 | [%/hour]
At 15 % shear strain
Shearing - Constant Volume - At 15 % shear strain | Shear stress | 805 | [kPa]
Shearing - Constant Volume - At 15 % shear strain | Shear induced -Dsv | -1229 | [kPa]
Shearing - Constant Volume - At 15 % shear strain | Vertical stress | 1385 | [kPa]
Shearing - Constant Volume - At 15 % shear strain | Vertical strain | 0 | [%]
Final Specimen Conditions
Final Specimen Conditions | Water content | 19.72945 | [%]
Final Specimen Conditions | Bulk Density | 2.083509 | [Mg/m³]
Final Specimen Conditions | Dry density | 1.740181 | [Mg/m³]
Final Specimen Conditions | Void ratio | 0.5228305 | [-]

## Consolidation - 1
Consolidation - 1
Root Time | Vertical Strain | Vertical Consolidation Stress
[minutes0.5] | [%] | [kPa]
0 | 0 | 9.011031
0.4082483 | 0.0006666667 | 10.14103
0.8164966 | 0.01433333 | 13.7918
1.224745 | 0.04766667 | 20.05027
1.632993 | 0.088 | 28.59771
2.041241 | 0.1316667 | 39.31823
2.44949 | 0.176 | 52.76234
2.857738 | 0.2183333 | 68.87209
3.265986 | 0.2596667 | 86.80723
3.674235 | 0.2983333 | 108.7119
4.082483 | 0.3366667 | 130.7614
4.490731 | 0.3716667 | 155.1868
4.898979 | 0.3756667 | 155.2737
5.307228 | 0.377 | 155.1288
5.715476 | 0.378 | 155.2737
6.123724 | 0.3796667 | 155.0709
6.531973 | 0.3823333 | 155.0709
6.940221 | 0.386 | 155.0129
7.348469 | 0.3863333 | 155.0129
7.756718 | 0.386 | 155.0709
8.164966 | 0.386 | 155.1868
8.573214 | 0.3856667 | 155.4765
8.981462 | 0.386 | 155.3316
9.389711 | 0.3866667 | 155.3896
9.797959 | 0.386 | 155.0709
10.20621 | 0.3863333 | 155.0129
10.61446 | 0.3856667 | 154.868
11.0227 | 0.387 | 155.1288
11.43095 | 0.3866667 | 154.926
11.8392 | 0.3863333 | 155.5344
12.24745 | 0.3873333 | 154.868
12.6557 | 0.3866667 | 155.1868
13.06395 | 0.3843333 | 154.868
13.47219 | 0.384 | 155.0129
13.88044 | 0.3843333 | 154.926
14.28869 | 0.3843333 | 154.868
14.69694 | 0.386 | 154.8101
15.10519 | 0.3856667 | 154.926
15.51344 | 0.387 | 155.0709
15.92168 | 0.3866667 | 155.2737
16.32993 | 0.3853333 | 154.8101
16.73818 | 0.386 | 154.868
17.14643 | 0.3863333 | 155.6793
17.55468 | 0.385 | 155.8532
17.96292 | 0.3846667 | 155.998
18.37117 | 0.385 | 156.2588
18.77942 | 0.385 | 155.5924
19.18767 | 0.385 | 155.0129
19.59592 | 0.3833333 | 155.1868
20.00417 | 0.383 | 155.1288
20.41241 | 0.3836667 | 155.0129
20.82066 | 0.3823333 | 154.926
21.22891 | 0.383 | 155.0709
21.63716 | 0.3833333 | 155.0709
22.04541 | 0.3843333 | 155.2737
22.45366 | 0.384 | 155.1288
22.8619 | 0.3843333 | 154.926
23.27015 | 0.3836667 | 155.1868
23.6784 | 0.3833333 | 155.1288
24.08665 | 0.3833333 | 155.1868
24.4949 | 0.384 | 155.0709
24.90315 | 0.3843333 | 154.868
25.31139 | 0.3843333 | 155.1288
25.71964 | 0.3853333 | 155.3316
26.12789 | 0.386 | 155.4765
26.53614 | 0.386 | 155.3896
26.94439 | 0.3866667 | 155.1868
27.35264 | 0.3863333 | 155.0129
27.76088 | 0.3873333 | 154.926
28.16913 | 0.3876667 | 155.1868
28.57738 | 0.3883333 | 155.2737
28.98563 | 0.388 | 155.3316
29.39388 | 0.3883333 | 155.2737
29.80213 | 0.39 | 155.1868
30.21037 | 0.389 | 155.3316
30.61862 | 0.389 | 155.0709
31.02687 | 0.3903333 | 154.868
31.43512 | 0.3903333 | 154.6652
31.84337 | 0.3906667 | 154.6652
32.25161 | 0.3916667 | 155.0129
32.65986 | 0.3923333 | 154.7232
33.06811 | 0.3933333 | 154.868
33.47636 | 0.395 | 155.3316
33.58397 | 0.3943333 | 155.1868

## Consolidation - 2
Consolidation - 2
Root Time | Vertical Strain | Vertical Consolidation Stress
[minutes0.5] | [%] | [kPa]

## Cyclic Preshear
Stress Controlled Cyclic Loading - Constant Vertical Stress
Number of Cycles | Shear Stress | Shear Strain | Shear induced -DVertical Stress | Shear induced -Δσv/σvc | Vertical stress | Vertical strain | Vertical stress / consolidation Stress | Shear Stress / Consolidation Stress | Number of Cycles | Shear modulus | Damping ratio
[-] | [kPa] | [%] | [kPa] | [-] | [kPa] | [%] | [-] | [-] | [-] | [MPa] | [%]

## Consolidation - 3
Consolidation - 3
Root Time | Vertical Strain | Vertical Consolidation Stress
[minutes0.5] | [%] | [kPa]

## Shearing
Shearing Stage - Constant Vertical Stress | [7 empty] | Shearing Stage - Constant Volume
Shear Strain | Shear Stress | Shear Induced -DVertical Stress | Vertical Stress | Shear Induced ΔVertical Strain | Shear Stress / Consolidation Stress | Vertical Stress / Consolidation Stress | Shear Modulus | Shear Strain | Shear Stress | Shear induced -DVertical Stress | Vertical Stress | Shear Induced DVertical Strain | Shear Stress / Consolidation Stress | Vertical Stress / Consolidation Stress | Shear Modulus
[%] | [kPa] | [kPa] | [kPa] | [%] | [-] | [-] | [MPa] | [%] | [kPa] | [kPa] | [kPa] | [%] | [-] | [-] | [MPa]
[8 empty] | 0 | 0.3513143 | 0 | 155.3316 | 0 | 0.002261705 | 1
[8 empty] | 0.03818509 | 10.89697 | 5.186413 | 150.1452 | -0.001003959 | 0.07015296 | 0.9666107 | 27.61722
[8 empty] | 0.07951482 | 18.08152 | 10.31488 | 145.0167 | -0.000669306 | 0.1164059 | 0.9335945 | 22.29799
[8 empty] | 0.1190476 | 23.78843 | 13.7918 | 141.5398 | 0.000334653 | 0.1531461 | 0.9112106 | 19.68718
[8 empty] | 0.1617251 | 27.84372 | 18.19591 | 137.1357 | 0.000334653 | 0.1792534 | 0.8828577 | 16.99947
[8 empty] | 0.2039533 | 31.52235 | 22.0495 | 133.2821 | 0 | 0.2029358 | 0.8580489 | 15.28342
[8 empty] | 0.2479784 | 34.27376 | 25.4395 | 129.8921 | 0 | 0.2206489 | 0.8362246 | 13.67959
[8 empty] | 0.2879605 | 36.67758 | 28.25002 | 127.0816 | -0.000334653 | 0.2361243 | 0.8181309 | 12.61502
[8 empty] | 0.3333333 | 39.31306 | 28.56873 | 126.7629 | 0.000334653 | 0.2530911 | 0.8160791 | 11.68852
[8 empty] | 0.3728661 | 41.34023 | 30.56797 | 124.7637 | -0.000334653 | 0.2661417 | 0.8032084 | 10.99293
[8 empty] | 0.4137466 | 43.22249 | 31.17643 | 124.1552 | 0 | 0.2782594 | 0.7992912 | 10.3617
[8 empty] | 0.4577718 | 44.64109 | 31.58207 | 123.7496 | -0.000334653 | 0.2873921 | 0.7966797 | 9.675077
[8 empty] | 0.4991015 | 46.66822 | 32.82797 | 122.5037 | -0.000334653 | 0.3004425 | 0.7886588 | 9.280056
[8 empty] | 0.539982 | 47.99997 | 33.29156 | 122.0401 | -0.000334653 | 0.3090161 | 0.7856743 | 8.824119
[8 empty] | 0.5813118 | 49.18685 | 34.50848 | 120.8231 | 0 | 0.316657 | 0.77784 | 8.40092
[8 empty] | 0.6239892 | 50.57651 | 31.75592 | 123.5757 | 0.000334653 | 0.3256034 | 0.7955605 | 8.049049
[8 empty] | 0.663522 | 52.11113 | 32.71207 | 122.6196 | 0 | 0.3354831 | 0.789405 | 7.800768
[8 empty] | 0.7075472 | 53.41384 | 31.37925 | 123.9524 | -0.000669306 | 0.3438697 | 0.7979855 | 7.499503
[8 empty] | 0.7515723 | 54.57168 | 32.16156 | 123.1701 | -0.000669306 | 0.3513237 | 0.7929491 | 7.214258
[8 empty] | 0.7911051 | 55.9904 | 29.58284 | 125.7488 | -0.001003959 | 0.3604572 | 0.8095505 | 7.033084
[8 empty] | 0.8319856 | 57.14833 | 30.24925 | 125.0824 | -0.001003959 | 0.3679117 | 0.8052602 | 6.826682
[8 empty] | 0.8746631 | 58.68287 | 29.11925 | 126.2124 | -0.001003959 | 0.3777909 | 0.812535 | 6.669032
[8 empty] | 0.9141959 | 59.78288 | 27.96027 | 127.3714 | 0 | 0.3848726 | 0.8199963 | 6.500967
[8 empty] | 0.958221 | 61.0856 | 26.83027 | 128.5014 | -0.000669306 | 0.3932593 | 0.827271 | 6.338234
[8 empty] | 0.9995508 | 62.18557 | 25.29463 | 130.037 | 0 | 0.4003407 | 0.8371572 | 6.186205
[8 empty] | 1.043576 | 64.00984 | 22.45514 | 132.8765 | -0.000334653 | 0.412085 | 0.8554374 | 6.100037
[8 empty] | 1.083109 | 64.61729 | 21.12232 | 134.2093 | -0.000334653 | 0.4159957 | 0.8640179 | 5.933474
[8 empty] | 1.125786 | 66.15185 | 20.05027 | 135.2814 | 0 | 0.4258749 | 0.8709196 | 5.844852
[8 empty] | 1.166667 | 67.39671 | 19.70258 | 135.6291 | -0.000334653 | 0.4338892 | 0.873158 | 5.746748
[8 empty] | 1.207996 | 68.98925 | 15.53027 | 139.8014 | 0 | 0.4441417 | 0.9000187 | 5.681965
[8 empty] | 1.247529 | 70.58184 | 14.45821 | 140.8734 | 0 | 0.4543945 | 0.9069204 | 5.62957
[8 empty] | 1.292902 | 72.11634 | 12.25616 | 143.0755 | -0.000334653 | 0.4642734 | 0.9210968 | 5.550693
[8 empty] | 1.331087 | 73.53512 | 10.19898 | 145.1326 | 0 | 0.4734072 | 0.9343406 | 5.498047
[8 empty] | 1.375112 | 74.69298 | 8.460518 | 146.8711 | 0 | 0.4808614 | 0.9455325 | 5.406225
[8 empty] | 1.413297 | 76.45946 | 7.388466 | 147.9432 | 0 | 0.4922337 | 0.9524342 | 5.385147
[8 empty] | 1.45867 | 77.76217 | 4.664874 | 150.6668 | 0.000334653 | 0.5006203 | 0.9699683 | 5.306947
[8 empty] | 1.5 | 78.97806 | 2.665643 | 152.666 | 0.000334653 | 0.508448 | 0.982839 | 5.241783
[8 empty] | 1.542228 | 80.39674 | 1.130001 | 154.2016 | 0 | 0.5175813 | 0.9927252 | 5.190245
[8 empty] | 1.58221 | 82.4819 | -2.462822 | 157.7944 | -0.000334653 | 0.5310052 | 1.015855 | 5.190877
[8 empty] | 1.624438 | 84.07444 | -6.142568 | 161.4742 | 0 | 0.5412577 | 1.039545 | 5.153973
[8 empty] | 1.667116 | 85.55107 | -6.808978 | 162.1406 | 0 | 0.550764 | 1.043835 | 5.110608
[8 empty] | 1.708446 | 86.65107 | -8.605389 | 163.937 | 0.000334653 | 0.5578456 | 1.0554 | 5.051361
[8 empty] | 1.750674 | 88.30156 | -10.05411 | 165.3857 | 0 | 0.5684712 | 1.064727 | 5.023794
[8 empty] | 1.792004 | 89.72028 | -11.99539 | 167.327 | -0.000334653 | 0.5776047 | 1.077224 | 4.987098
[8 empty] | 1.837376 | 91.42865 | -14.9218 | 170.2534 | -0.000669306 | 0.5886029 | 1.096064 | 4.956923
[8 empty] | 1.874214 | 92.90543 | -16.66027 | 171.9919 | 0 | 0.5981102 | 1.107256 | 4.93829
[8 empty] | 1.918239 | 94.72973 | -20.36899 | 175.7006 | -0.000334653 | 0.6098548 | 1.131132 | 4.920055
[8 empty] | 1.960467 | 95.91665 | -20.31104 | 175.6427 | 0 | 0.6174959 | 1.130759 | 4.87462
[8 empty] | 2.000449 | 97.94387 | -25.70027 | 181.0319 | 0.000334653 | 0.6305469 | 1.165454 | 4.878532
[8 empty] | 2.04133 | 99.15979 | -25.90309 | 181.2347 | 0 | 0.6383748 | 1.16676 | 4.840398
[8 empty] | 2.084007 | 100.9262 | -29.38002 | 184.7116 | -0.000669306 | 0.6497465 | 1.189144 | 4.826033
[8 empty] | 2.128032 | 102.7215 | -31.11848 | 186.4501 | -0.000334653 | 0.6613046 | 1.200336 | 4.810557
[8 empty] | 2.168913 | 104.3141 | -35.49361 | 190.8252 | -0.000334653 | 0.6715575 | 1.228502 | 4.793314
[8 empty] | 2.21159 | 105.6459 | -35.08797 | 190.4196 | 0.000334653 | 0.6801313 | 1.225891 | 4.761035
[8 empty] | 2.251123 | 107.6152 | -40.3613 | 195.6929 | 0 | 0.6928093 | 1.25984 | 4.764905
[8 empty] | 2.293801 | 109.2077 | -42.04182 | 197.3734 | 0.000334653 | 0.7030619 | 1.270658 | 4.74568
[8 empty] | 2.334681 | 111.0032 | -45.48977 | 200.8214 | 0 | 0.7146205 | 1.292856 | 4.739485
[8 empty] | 2.377358 | 113.1462 | -49.34336 | 204.675 | 0 | 0.7284173 | 1.317665 | 4.744549
[8 empty] | 2.420036 | 114.6809 | -50.09669 | 205.4283 | -0.000334653 | 0.7382969 | 1.322514 | 4.724291
[8 empty] | 2.462264 | 116.8819 | -55.02234 | 210.354 | -0.001003959 | 0.7524668 | 1.354225 | 4.732659
[8 empty] | 2.502246 | 118.6773 | -57.80388 | 213.1355 | 0.000334653 | 0.7640256 | 1.372132 | 4.728792
[8 empty] | 2.546271 | 120.3278 | -59.54234 | 214.874 | 0.000334653 | 0.7746511 | 1.383324 | 4.711851
[8 empty] | 2.585804 | 122.7028 | -65.1344 | 220.466 | 0.000334653 | 0.7899407 | 1.419325 | 4.73166
[8 empty] | 2.626685 | 124.5562 | -65.80081 | 221.1324 | -0.001003959 | 0.8018725 | 1.423615 | 4.728578
[8 empty] | 2.668014 | 126.0329 | -68.06081 | 223.3924 | 0.000334653 | 0.8113793 | 1.438165 | 4.710677
[8 empty] | 2.713387 | 128.1179 | -72.66773 | 227.9994 | 0 | 0.8248026 | 1.467823 | 4.70875
[8 empty] | 2.754268 | 130.0582 | -75.39132 | 230.723 | 0.000334653 | 0.8372941 | 1.485357 | 4.709307
[8 empty] | 2.795597 | 131.8537 | -77.99902 | 233.3306 | 0 | 0.8488527 | 1.502145 | 4.703909
[8 empty] | 2.836478 | 133.823 | -81.12825 | 236.4599 | 0 | 0.8615307 | 1.522291 | 4.705542
[8 empty] | 2.879155 | 135.9081 | -84.11261 | 239.4442 | 0.000334653 | 0.8749545 | 1.541503 | 4.708214
[8 empty] | 2.921833 | 137.6745 | -86.51748 | 241.8491 | 0 | 0.8863265 | 1.556986 | 4.6999
[8 empty] | 2.965858 | 139.1512 | -89.53082 | 244.8624 | 0 | 0.895833 | 1.576385 | 4.679923
[8 empty] | 3.002695 | 141.0047 | -91.99364 | 247.3253 | -0.000334653 | 0.9077655 | 1.59224 | 4.684237
[8 empty] | 3.044924 | 142.7711 | -95.78928 | 251.1209 | -0.000334653 | 0.9191376 | 1.616676 | 4.677287
[8 empty] | 3.084906 | 145.291 | -100.3672 | 255.6989 | 0 | 0.9353598 | 1.646148 | 4.698349
[8 empty] | 3.127134 | 146.8836 | -101.8449 | 257.1766 | -0.000334653 | 0.9456127 | 1.655661 | 4.685832
[8 empty] | 3.172507 | 148.9107 | -103.8442 | 259.1758 | 0 | 0.9586632 | 1.668532 | 4.682713
[8 empty] | 3.213836 | 150.7351 | -106.307 | 261.6386 | -0.000334653 | 0.9704085 | 1.684387 | 4.679262
[8 empty] | 3.256065 | 152.5885 | -109.5521 | 264.8837 | -0.000334653 | 0.9823403 | 1.705279 | 4.675497
[8 empty] | 3.294699 | 154.4709 | -112.3047 | 267.6363 | 0 | 0.9944591 | 1.722999 | 4.677806
[8 empty] | 3.338724 | 156.5851 | -116.1583 | 271.4899 | 0 | 1.008069 | 1.747808 | 4.679444
[8 empty] | 3.378257 | 158.5254 | -119.6352 | 274.9668 | -0.000669306 | 1.020561 | 1.770192 | 4.682122
[8 empty] | 3.422282 | 160.9293 | -125.1403 | 280.472 | -0.000669306 | 1.036037 | 1.805633 | 4.692131
[8 empty] | 3.463163 | 163.2463 | -128.5593 | 283.8909 | 0 | 1.050953 | 1.827644 | 4.703648
[8 empty] | 3.507188 | 165.0996 | -129.8052 | 285.1368 | 0.000334653 | 1.062885 | 1.835665 | 4.697448
[8 empty] | 3.548518 | 167.011 | -132.7316 | 288.0632 | -0.000669306 | 1.07519 | 1.854505 | 4.6966
[8 empty] | 3.589398 | 168.8354 | -135.4842 | 290.8158 | -0.000669306 | 1.086935 | 1.872225 | 4.693938
[8 empty] | 3.630728 | 171.1235 | -140.0621 | 295.3938 | -0.001003959 | 1.101665 | 1.901697 | 4.703524
[8 empty] | 3.674304 | 173.2086 | -144.2634 | 299.595 | -0.001003959 | 1.115089 | 1.928745 | 4.704492
[8 empty] | 3.712938 | 175.7575 | -149.3339 | 304.6656 | -0.000334653 | 1.131498 | 1.961388 | 4.724188
[8 empty] | 3.758311 | 177.9295 | -152.1155 | 307.4471 | 0 | 1.145482 | 1.979295 | 4.724947
[8 empty] | 3.797844 | 179.9568 | -154.926 | 310.2576 | -0.001003959 | 1.158533 | 1.997389 | 4.729145
[8 empty] | 3.837376 | 181.5495 | -157.3309 | 312.6625 | -0.001003959 | 1.168787 | 2.012871 | 4.72193
[8 empty] | 3.882749 | 184.4749 | -163.908 | 319.2397 | -0.000669306 | 1.18762 | 2.055214 | 4.742093
[8 empty] | 3.922731 | 186.4443 | -166.4578 | 321.7894 | -0.000669306 | 1.200298 | 2.071628 | 4.743964
[8 empty] | 3.966307 | 188.7033 | -169.4421 | 324.7738 | -0.000669306 | 1.214841 | 2.090841 | 4.748799
[8 empty] | 4.006289 | 190.7306 | -173.2957 | 328.6274 | -0.000669306 | 1.227893 | 2.11565 | 4.75201
[8 empty] | 4.048518 | 192.6999 | -176.2511 | 331.5828 | -0.001003959 | 1.240571 | 2.134676 | 4.751087
[8 empty] | 4.091195 | 194.901 | -178.9747 | 334.3063 | -0.001003959 | 1.254741 | 2.15221 | 4.755327
[8 empty] | 4.132525 | 197.5367 | -185.1752 | 340.5069 | -0.001003959 | 1.27171 | 2.192128 | 4.771549
[8 empty] | 4.174753 | 199.7668 | -188.884 | 344.2156 | -0.000669306 | 1.286067 | 2.216004 | 4.776702
[8 empty] | 4.216083 | 201.9679 | -193.2881 | 348.6197 | 0 | 1.300237 | 2.244357 | 4.782084
[8 empty] | 4.256963 | 204.4299 | -195.8958 | 351.2274 | -0.000669306 | 1.316087 | 2.261145 | 4.793994
[8 empty] | 4.296945 | 206.8049 | -201.8065 | 357.1381 | -0.000334653 | 1.331376 | 2.299198 | 4.804659
[8 empty] | 4.34097 | 209.0929 | -205.0227 | 360.3543 | -0.000334653 | 1.346106 | 2.319903 | 4.808638
[8 empty] | 4.383199 | 211.4099 | -209.195 | 364.5266 | 0 | 1.361023 | 2.346764 | 4.815172
[8 empty] | 4.424528 | 213.5531 | -210.0063 | 365.3379 | 0 | 1.37482 | 2.351987 | 4.818632
[8 empty] | 4.468553 | 216.3336 | -217.6555 | 372.9871 | 0 | 1.392721 | 2.401231 | 4.833384
[8 empty] | 4.509434 | 218.1581 | -218.6696 | 374.0012 | -0.000334653 | 1.404467 | 2.40776 | 4.830026
[8 empty] | 4.547619 | 219.9537 | -221.2483 | 376.58 | -0.000669306 | 1.416026 | 2.424361 | 4.828953
[8 empty] | 4.59434 | 222.3286 | -223.856 | 379.1876 | 0 | 1.431316 | 2.441149 | 4.831538
[8 empty] | 4.634322 | 224.7326 | -230.2014 | 385.533 | -0.000334653 | 1.446792 | 2.482 | 4.841728
[8 empty] | 4.673854 | 227.3684 | -235.3878 | 390.7195 | -0.000334653 | 1.463761 | 2.515389 | 4.85717
[8 empty] | 4.716532 | 229.7433 | -237.1842 | 392.5159 | 0 | 1.479051 | 2.526954 | 4.863574
[8 empty] | 4.757412 | 231.9735 | -240.1106 | 395.4423 | 0 | 1.493408 | 2.545794 | 4.868659
[8 empty] | 4.798742 | 234.2905 | -245.4419 | 400.7736 | 0 | 1.508325 | 2.580116 | 4.875011
[8 empty] | 4.845463 | 236.8103 | -251.6424 | 406.9741 | -0.000334653 | 1.524547 | 2.620034 | 4.880008
[8 empty] | 4.883648 | 239.4461 | -255.0325 | 410.3641 | 0 | 1.541516 | 2.641858 | 4.895824
[8 empty] | 4.927673 | 241.5313 | -256.8868 | 412.2184 | -0.000334653 | 1.55494 | 2.653796 | 4.8944
[8 empty] | 4.965858 | 244.7177 | -266.0137 | 421.3454 | -0.000334653 | 1.575453 | 2.712554 | 4.92093
[8 empty] | 5.011231 | 246.7449 | -265.8109 | 421.1425 | -0.000669306 | 1.588504 | 2.711248 | 4.916828
[8 empty] | 5.053908 | 248.9461 | -269.7514 | 425.0831 | 0.000334653 | 1.602675 | 2.736616 | 4.918861
[8 empty] | 5.094789 | 252.0165 | -277.9512 | 433.2828 | -0.000669306 | 1.622441 | 2.789405 | 4.939658
[8 empty] | 5.134771 | 254.5364 | -280.0663 | 435.3979 | 0.000334653 | 1.638664 | 2.803022 | 4.950271
[8 empty] | 5.178347 | 256.8824 | -283.1955 | 438.5272 | 0 | 1.653767 | 2.823167 | 4.953918
[8 empty] | 5.218329 | 258.8228 | -286.0061 | 441.3377 | -0.000669306 | 1.66626 | 2.841261 | 4.953147
[8 empty] | 5.259209 | 260.9081 | -288.9325 | 444.2641 | 0.000334653 | 1.679684 | 2.860101 | 4.954296
[8 empty] | 5.303235 | 264.1813 | -296.0602 | 451.3918 | 0 | 1.700756 | 2.905988 | 4.974887
[8 empty] | 5.34142 | 266.1217 | -299.595 | 454.9267 | 0 | 1.713249 | 2.928745 | 4.975651
[8 empty] | 5.385445 | 268.7864 | -302.985 | 458.3167 | 0.000334653 | 1.730404 | 2.950569 | 4.984456
[8 empty] | 5.425427 | 271.1615 | -308.9248 | 464.2564 | 0 | 1.745694 | 2.988808 | 4.9915
[8 empty] | 5.469003 | 273.7393 | -312.054 | 467.3856 | 0 | 1.76229 | 3.008954 | 4.998864
[8 empty] | 5.510332 | 276.8677 | -318.1097 | 473.4413 | 0.000334653 | 1.782429 | 3.047939 | 5.018143
[8 empty] | 5.551213 | 279.2717 | -322.311 | 477.6426 | -0.000669306 | 1.797906 | 3.074986 | 5.024494
[8 empty] | 5.59389 | 281.3569 | -325.0925 | 480.4241 | -0.000334653 | 1.811331 | 3.092893 | 5.023438
[8 empty] | 5.636568 | 284.5432 | -330.8874 | 486.219 | 0 | 1.831844 | 3.1302 | 5.041932
[8 empty] | 5.678796 | 287.1211 | -336.1607 | 491.4923 | -0.000334653 | 1.848439 | 3.164148 | 5.049834
[8 empty] | 5.721473 | 289.4381 | -339.6087 | 494.9403 | -0.001003959 | 1.863356 | 3.186346 | 5.052664
[8 empty] | 5.762803 | 292.3927 | -343.8679 | 499.1995 | -0.001003959 | 1.882377 | 3.213766 | 5.067696
[8 empty] | 5.805031 | 294.8546 | -349.344 | 504.6757 | 0 | 1.898227 | 3.249021 | 5.073242
[8 empty] | 5.846361 | 297.7802 | -355.081 | 510.4126 | -0.000669306 | 1.917061 | 3.285954 | 5.087418
[8 empty] | 5.887242 | 300.5609 | -360.5282 | 515.8598 | -0.000334653 | 1.934962 | 3.321022 | 5.099324
[8 empty] | 5.931267 | 303.0807 | -363.3966 | 518.7282 | 0.000334653 | 1.951185 | 3.339489 | 5.103959
[8 empty] | 5.973944 | 305.6586 | -366.8735 | 522.2052 | -0.000334653 | 1.967781 | 3.361873 | 5.110648
[8 empty] | 6.010782 | 307.8599 | -372.002 | 527.3336 | 0.000334653 | 1.981952 | 3.394889 | 5.11595
[8 empty] | 6.054807 | 310.6695 | -376.7248 | 532.0565 | -0.000334653 | 2.00004 | 3.425294 | 5.125154
[8 empty] | 6.09434 | 313.7979 | -382.7225 | 538.0541 | 0.000334653 | 2.02018 | 3.463906 | 5.143241
[8 empty] | 6.138365 | 316.3178 | -388.5753 | 543.907 | 0.000334653 | 2.036403 | 3.501586 | 5.147405
[8 empty] | 6.17655 | 319.765 | -393.1823 | 548.5139 | 0 | 2.058595 | 3.531244 | 5.171393
[8 empty] | 6.220575 | 321.5894 | -394.3702 | 549.7018 | -0.000334653 | 2.070341 | 3.538892 | 5.164123
[8 empty] | 6.263252 | 323.9355 | -398.9771 | 554.3088 | -0.000669306 | 2.085445 | 3.568551 | 5.166392
[8 empty] | 6.304133 | 327.1798 | -405.0328 | 560.3644 | -0.000669306 | 2.106331 | 3.607536 | 5.184353
[8 empty] | 6.34681 | 329.8736 | -409.292 | 564.6237 | -0.000334653 | 2.123673 | 3.634956 | 5.191935
[8 empty] | 6.387691 | 332.2197 | -413.4933 | 568.8249 | -0.000334653 | 2.138777 | 3.662003 | 5.195435
[8 empty] | 6.429021 | 335.5219 | -420.2733 | 575.6049 | -0.000334653 | 2.160036 | 3.705652 | 5.213401
[8 empty] | 6.471249 | 337.7231 | -425.6625 | 580.9942 | 0 | 2.174207 | 3.740347 | 5.213396
[8 empty] | 6.513926 | 340.0692 | -427.459 | 582.7906 | -0.000334653 | 2.189311 | 3.751912 | 5.215255
[8 empty] | 6.555256 | 342.5891 | -429.1395 | 584.4711 | 0.000334653 | 2.205534 | 3.762731 | 5.220816
[8 empty] | 6.597484 | 345.4568 | -436.5859 | 591.9175 | 0.000334653 | 2.223995 | 3.81067 | 5.230864
[8 empty] | 6.638814 | 347.9188 | -442.6705 | 598.0021 | -0.001003959 | 2.239845 | 3.849841 | 5.235385
[8 empty] | 6.682839 | 350.9312 | -447.3064 | 602.638 | -0.000334653 | 2.259239 | 3.879687 | 5.245973
[8 empty] | 6.721024 | 353.4512 | -450.5226 | 605.8542 | 0.000334653 | 2.275462 | 3.900392 | 5.253662
[8 empty] | 6.767745 | 356.029 | -456.4333 | 611.765 | 0 | 2.292058 | 3.938444 | 5.255484
[8 empty] | 6.808625 | 359.3313 | -462.6338 | 617.9655 | -0.000669306 | 2.313317 | 3.978362 | 5.27243
[8 empty] | 6.84726 | 361.7064 | -467.038 | 622.3696 | -0.000334653 | 2.328608 | 4.006715 | 5.277369
[8 empty] | 6.889488 | 365.4723 | -474.4844 | 629.816 | 0.000334653 | 2.352852 | 4.054654 | 5.299682
[8 empty] | 6.932165 | 367.6735 | -477.4108 | 632.7424 | 0.000334653 | 2.367023 | 4.073494 | 5.298809
[8 empty] | 6.974843 | 371.1786 | -483.7562 | 639.0878 | 0.000334653 | 2.389588 | 4.114344 | 5.31664
[8 empty] | 7.015723 | 373.1191 | -485.4077 | 640.7393 | 0 | 2.40208 | 4.124977 | 5.313319
[8 empty] | 7.053908 | 376.1316 | -492.4195 | 647.7511 | 0 | 2.421475 | 4.170118 | 5.327264
[8 empty] | 7.097934 | 378.7675 | -494.9982 | 650.3299 | -0.000334653 | 2.438444 | 4.186719 | 5.331357
[8 empty] | 7.140611 | 381.8379 | -500.1267 | 655.4583 | -0.000334653 | 2.458211 | 4.219735 | 5.342492
[8 empty] | 7.184636 | 384.2999 | -506.6749 | 662.0065 | 0 | 2.474061 | 4.261891 | 5.344023
[8 empty] | 7.224169 | 387.6022 | -509.92 | 665.2517 | 0 | 2.495321 | 4.282783 | 5.360491
[8 empty] | 7.265499 | 390.0642 | -517.3085 | 672.6401 | 0.000334653 | 2.511171 | 4.330349 | 5.363884
[8 empty] | 7.309075 | 392.9608 | -521.6547 | 676.9863 | 0.000334653 | 2.529819 | 4.358329 | 5.371535
[8 empty] | 7.350404 | 395.3939 | -522.5818 | 677.9135 | 0 | 2.545482 | 4.364298 | 5.374433
[8 empty] | 7.394429 | 398.1166 | -528.5216 | 683.8532 | -0.000669306 | 2.563011 | 4.402537 | 5.379256
[8 empty] | 7.431267 | 400.9844 | -531.9116 | 687.2432 | 0.000334653 | 2.581473 | 4.424361 | 5.391182
[8 empty] | 7.472147 | 404.2867 | -541.3572 | 696.6889 | -0.000669306 | 2.602733 | 4.485171 | 5.405881
[8 empty] | 7.51752 | 407.0094 | -544.4865 | 699.8181 | 0 | 2.620261 | 4.505316 | 5.409472
[8 empty] | 7.557502 | 409.0369 | -547.9054 | 703.2371 | 0.000334653 | 2.633314 | 4.527327 | 5.40768
[8 empty] | 7.598383 | 411.6728 | -551.4983 | 706.8299 | 0 | 2.650283 | 4.550457 | 5.413276
[8 empty] | 7.64106 | 414.3086 | -555.8734 | 711.205 | -0.000669306 | 2.667252 | 4.578623 | 5.417538
[8 empty] | 7.685085 | 417.5529 | -565.348 | 720.6796 | 0.000334653 | 2.688139 | 4.639619 | 5.428718
[8 empty] | 7.724618 | 420.1889 | -566.8837 | 722.2153 | -0.001003959 | 2.705108 | 4.649506 | 5.435059
[8 empty] | 7.768643 | 423.0275 | -571.9252 | 727.2568 | -0.000669306 | 2.723383 | 4.681962 | 5.440798
[8 empty] | 7.808176 | 425.7214 | -576.9378 | 732.2694 | 0 | 2.740726 | 4.714232 | 5.447752
[8 empty] | 7.849506 | 429.1976 | -585.2534 | 740.585 | -0.000334653 | 2.763105 | 4.767767 | 5.463353
[8 empty] | 7.890386 | 431.225 | -587.5134 | 742.845 | 0 | 2.776157 | 4.782317 | 5.460743
[8 empty] | 7.931716 | 434.7881 | -595.4524 | 750.784 | -0.000334653 | 2.799096 | 4.833427 | 5.47721
[8 empty] | 7.975741 | 436.9314 | -598.4367 | 753.7684 | -0.000334653 | 2.812894 | 4.852639 | 5.473849
[8 empty] | 8.020665 | 440.3785 | -605.4485 | 760.7802 | 0 | 2.835086 | 4.89778 | 5.486168
[8 empty] | 8.057951 | 442.7827 | -608.6357 | 763.9674 | -0.000669306 | 2.850564 | 4.918299 | 5.490618
[8 empty] | 8.103324 | 446.1429 | -616.9514 | 772.283 | -0.000669306 | 2.872196 | 4.971834 | 5.501342
[8 empty] | 8.144205 | 448.7788 | -620.1675 | 775.4992 | -0.000334653 | 2.889166 | 4.992539 | 5.506093
[8 empty] | 8.186882 | 452.4578 | -629.0047 | 784.3363 | -0.000334653 | 2.91285 | 5.049431 | 5.522327
[8 empty] | 8.227763 | 455.1516 | -632.6265 | 787.9581 | -0.001003959 | 2.930193 | 5.072748 | 5.52763
[8 empty] | 8.27044 | 458.5988 | -641.9273 | 797.2589 | 0.000334653 | 2.952385 | 5.132625 | 5.540787
[8 empty] | 8.309973 | 462.104 | -645.8678 | 801.1994 | -0.000334653 | 2.974951 | 5.157993 | 5.556608
[8 empty] | 8.351303 | 464.6819 | -653.3142 | 808.6458 | -0.000334653 | 2.991548 | 5.205932 | 5.559978
[8 empty] | 8.393531 | 467.8684 | -656.6463 | 811.9779 | 0.000334653 | 3.012061 | 5.227383 | 5.569969
[8 empty] | 8.434861 | 469.7799 | -655.6611 | 810.9928 | 0 | 3.024368 | 5.221041 | 5.565339
[8 empty] | 8.477538 | 473.8066 | -667.7724 | 823.1041 | 0.000334653 | 3.050291 | 5.299011 | 5.58482
[8 empty] | 8.521114 | 476.7612 | -673.1037 | 828.4353 | -0.000334653 | 3.069312 | 5.333333 | 5.590934
[8 empty] | 8.562444 | 479.9476 | -679.3042 | 834.6359 | 0 | 3.089826 | 5.373251 | 5.601162
[8 empty] | 8.603324 | 482.4097 | -682.8391 | 838.1707 | 0 | 3.105676 | 5.396008 | 5.603164
[8 empty] | 8.643306 | 484.727 | -686.2291 | 841.5607 | 0 | 3.120594 | 5.417832 | 5.604055
[8 empty] | 8.687332 | 487.9134 | -693.0381 | 848.3697 | 0.000334653 | 3.141108 | 5.461668 | 5.612334
[8 empty] | 8.726864 | 490.4334 | -696.8917 | 852.2233 | 0.000334653 | 3.157331 | 5.486476 | 5.615787
[8 empty] | 8.770889 | 493.1562 | -700.5424 | 855.8741 | -0.000669306 | 3.17486 | 5.509979 | 5.618642
[8 empty] | 8.813118 | 495.9081 | -705.7578 | 861.0895 | 0 | 3.192576 | 5.543555 | 5.622945
[8 empty] | 8.854447 | 498.7758 | -712.393 | 867.7246 | 0 | 3.211038 | 5.586271 | 5.629086
[8 empty] | 8.897125 | 502.4548 | -719.0571 | 874.3887 | -0.000334653 | 3.234723 | 5.629174 | 5.643435
[8 empty] | 8.938005 | 504.3664 | -721.9835 | 877.3151 | 0 | 3.24703 | 5.648013 | 5.63901
[8 empty] | 8.980683 | 507.8136 | -728.0681 | 883.3997 | 0.000334653 | 3.269222 | 5.687185 | 5.650598
[8 empty] | 9.01752 | 509.8991 | -731.1973 | 886.529 | -0.000334653 | 3.282648 | 5.707331 | 5.650642
[8 empty] | 9.061545 | 512.4191 | -734.9061 | 890.2377 | -0.000669306 | 3.298872 | 5.731207 | 5.650998
[8 empty] | 9.101078 | 514.7364 | -738.5279 | 893.8595 | 0 | 3.31379 | 5.754523 | 5.651913
[8 empty] | 9.143756 | 517.2564 | -741.9758 | 897.3074 | -0.000334653 | 3.330013 | 5.776721 | 5.653094
[8 empty] | 9.187781 | 519.7764 | -746.322 | 901.6536 | -0.000334653 | 3.346237 | 5.804701 | 5.653434
[8 empty] | 9.228661 | 522.2095 | -749.3063 | 904.6379 | -0.001003959 | 3.361901 | 5.823913 | 5.654755
[8 empty] | 9.271339 | 525.5988 | -759.7081 | 915.0397 | 0 | 3.38372 | 5.890879 | 5.665282
[8 empty] | 9.313567 | 528.3506 | -763.0981 | 918.4297 | -0.000669306 | 3.401436 | 5.912703 | 5.669142
[8 empty] | 9.356244 | 531.7979 | -770.4866 | 925.8182 | 0 | 3.423629 | 5.960269 | 5.680127
[8 empty] | 9.394429 | 535.419 | -779.0051 | 934.3367 | 0 | 3.446941 | 6.015109 | 5.695585
[8 empty] | 9.438455 | 538.3736 | -782.8876 | 938.2192 | -0.000334653 | 3.465963 | 6.040104 | 5.700322
[8 empty] | 9.479784 | 540.6329 | -786.3356 | 941.6672 | -0.000669306 | 3.480508 | 6.062302 | 5.699303
[8 empty] | 9.52336 | 545.1232 | -797.3169 | 952.6485 | 0.000669306 | 3.509416 | 6.132998 | 5.720375
[8 empty] | 9.563342 | 547.2667 | -800.2722 | 955.6039 | 0.000334653 | 3.523215 | 6.152024 | 5.718872
[8 empty] | 9.607367 | 550.1344 | -804.0679 | 959.3995 | 0 | 3.541677 | 6.17646 | 5.722515
[8 empty] | 9.645553 | 552.2199 | -807.6607 | 962.9923 | 0.000334653 | 3.555103 | 6.19959 | 5.721482
[8 empty] | 9.687781 | 555.1746 | -811.5143 | 966.8459 | 0.000334653 | 3.574124 | 6.224398 | 5.727042
[8 empty] | 9.733154 | 557.26 | -814.9912 | 970.3229 | -0.000334653 | 3.58755 | 6.246782 | 5.72177
[8 empty] | 9.771788 | 559.5193 | -818.584 | 973.9157 | 0 | 3.602095 | 6.269912 | 5.722269
[8 empty] | 9.812668 | 563.575 | -834.3461 | 989.6777 | 0.000669306 | 3.628205 | 6.371386 | 5.739761
[8 empty] | 9.858041 | 566.6456 | -835.3602 | 990.6918 | 0.000669306 | 3.647973 | 6.377915 | 5.744491
[8 empty] | 9.899371 | 569.3975 | -838.7502 | 994.0818 | 0.000334653 | 3.665689 | 6.399739 | 5.748306
[8 empty] | 9.940252 | 571.5409 | -842.2271 | 997.5588 | 0 | 3.679488 | 6.422123 | 5.746228
[8 empty] | 9.980234 | 574.2638 | -846.2256 | 1001.557 | 0.000334653 | 3.697018 | 6.447864 | 5.750492
[8 empty] | 10.02246 | 576.697 | -849.6736 | 1005.005 | -0.000334653 | 3.712682 | 6.470062 | 5.75054
[8 empty] | 10.06649 | 581.8537 | -864.2766 | 1019.608 | 0.000334653 | 3.74588 | 6.564074 | 5.776617
[8 empty] | 10.10602 | 584.2 | -867.3189 | 1022.651 | 0.000334653 | 3.760985 | 6.58366 | 5.777236
[8 empty] | 10.1487 | 586.72 | -870.9118 | 1026.243 | 0.001003959 | 3.777209 | 6.60679 | 5.777773
[8 empty] | 10.19003 | 589.1532 | -874.3307 | 1029.662 | 0.000334653 | 3.792873 | 6.628801 | 5.778217
[8 empty] | 10.23226 | 591.5574 | -878.3292 | 1033.661 | 0.000669306 | 3.808351 | 6.654542 | 5.777867
[8 empty] | 10.27493 | 594.4541 | -882.9072 | 1038.239 | 0.000334653 | 3.827 | 6.684014 | 5.78206
[8 empty] | 10.31761 | 596.5396 | -886.5 | 1041.832 | 0.000669306 | 3.840426 | 6.707144 | 5.778356
[8 empty] | 10.35714 | 599.2915 | -890.4405 | 1045.772 | -0.000334653 | 3.858142 | 6.732513 | 5.782871
[8 empty] | 10.39982 | 604.1875 | -905.7679 | 1061.1 | 0.000334653 | 3.889662 | 6.831188 | 5.806218
[8 empty] | 10.4407 | 607.2002 | -909.3608 | 1064.692 | 0.001003959 | 3.909057 | 6.854318 | 5.812339
[8 empty] | 10.48607 | 610.7633 | -919.7336 | 1075.065 | 0.002007918 | 3.931996 | 6.921097 | 5.821168
[8 empty] | 10.52426 | 613.776 | -922.7469 | 1078.079 | 0.002007918 | 3.951391 | 6.940496 | 5.828674
[8 empty] | 10.56424 | 613.5146 | -911.6787 | 1067.01 | 0.000334653 | 3.949708 | 6.869241 | 5.80414
[8 empty] | 10.61231 | 616.1505 | -916.7492 | 1072.081 | 0.001338612 | 3.966678 | 6.901884 | 5.802688
[8 empty] | 10.65049 | 618.381 | -920.1392 | 1075.471 | 0.000334653 | 3.981037 | 6.923708 | 5.802826
[8 empty] | 10.69317 | 620.7562 | -924.3405 | 1079.672 | 0.000334653 | 3.996328 | 6.950755 | 5.801879
[8 empty] | 10.73001 | 623.0446 | -928.1362 | 1083.468 | 0.000334653 | 4.011061 | 6.975191 | 5.803287
[8 empty] | 10.77673 | 629.0995 | -952.3298 | 1107.661 | 0.001338612 | 4.050041 | 7.130946 | 5.834313
[8 empty] | 10.81626 | 631.6776 | -954.6477 | 1109.979 | 0.000669306 | 4.066639 | 7.145868 | 5.836825
[8 empty] | 10.85894 | 634.6903 | -958.4434 | 1113.775 | 0.000669306 | 4.086034 | 7.170304 | 5.841629
[8 empty] | 10.90162 | 636.7757 | -961.7175 | 1117.049 | 0.000334653 | 4.09946 | 7.191382 | 5.83789
[8 empty] | 10.94564 | 639.122 | -965.5131 | 1120.845 | 0.000334653 | 4.114564 | 7.215818 | 5.835845
[8 empty] | 10.98518 | 641.6132 | -969.1059 | 1124.438 | 0 | 4.130602 | 7.238948 | 5.837521
[8 empty] | 11.02606 | 644.3361 | -972.8436 | 1128.175 | 0.000669306 | 4.148132 | 7.263011 | 5.840573
[8 empty] | 11.07008 | 646.2188 | -976.0888 | 1131.42 | 0.000334653 | 4.160253 | 7.283902 | 5.834352
[8 empty] | 11.11141 | 649.2315 | -980.4929 | 1135.824 | -0.000334653 | 4.179648 | 7.312255 | 5.839764
[8 empty] | 11.1496 | 653.0265 | -990.547 | 1145.879 | 0 | 4.20408 | 7.376982 | 5.853802
[8 empty] | 11.19632 | 655.4307 | -994.2847 | 1149.616 | 0.000334653 | 4.219557 | 7.401045 | 5.850847
[8 empty] | 11.23585 | 657.835 | -997.7326 | 1153.064 | 0.000334653 | 4.235036 | 7.423242 | 5.85166
[8 empty] | 11.27853 | 660.6448 | -1007.265 | 1162.597 | 0.000334653 | 4.253125 | 7.484611 | 5.854431
[8 empty] | 11.31986 | 664.0052 | -1010.916 | 1166.248 | 0 | 4.274759 | 7.508114 | 5.862742
[8 empty] | 11.36074 | 665.6851 | -1014.132 | 1169.464 | 0.000334653 | 4.285574 | 7.528819 | 5.856432
[8 empty] | 11.40027 | 668.7558 | -1018.189 | 1173.52 | 0.000334653 | 4.305342 | 7.554934 | 5.863059
[8 empty] | 11.4416 | 672.1162 | -1027.721 | 1183.053 | 0.000334653 | 4.326976 | 7.616303 | 5.87125
[8 empty] | 11.48832 | 674.7522 | -1031.314 | 1186.646 | 0 | 4.343946 | 7.639433 | 5.870318
[8 empty] | 11.5265 | 677.3303 | -1034.588 | 1189.92 | -0.000334653 | 4.360544 | 7.660511 | 5.873238
[8 empty] | 11.56918 | 679.4159 | -1038.094 | 1193.426 | -0.000669306 | 4.37397 | 7.683082 | 5.869598
[8 empty] | 11.61186 | 683.2109 | -1050.698 | 1206.029 | 0.000334653 | 4.398402 | 7.764223 | 5.880708
[8 empty] | 11.65139 | 686.5423 | -1053.421 | 1208.753 | 0 | 4.419849 | 7.781757 | 5.889348
[8 empty] | 11.69093 | 688.1353 | -1056.029 | 1211.361 | -0.000334653 | 4.430105 | 7.798545 | 5.883059
[8 empty] | 11.7363 | 691.0901 | -1059.941 | 1215.272 | -0.000334653 | 4.449127 | 7.823727 | 5.885491
[8 empty] | 11.77763 | 692.7989 | -1062.954 | 1218.286 | -0.000334653 | 4.460128 | 7.843126 | 5.879347
[8 empty] | 11.81851 | 697.5791 | -1076.862 | 1232.193 | 0.000334653 | 4.490902 | 7.932662 | 5.899457
[8 empty] | 11.86119 | 700.418 | -1079.469 | 1234.801 | 0 | 4.509178 | 7.94945 | 5.902164
[8 empty] | 11.90386 | 702.3007 | -1082.599 | 1237.93 | 0.000334653 | 4.521299 | 7.969595 | 5.89682
[8 empty] | 11.94789 | 704.9367 | -1086.191 | 1241.523 | -0.000669306 | 4.538269 | 7.992725 | 5.897154
[8 empty] | 11.98742 | 707.399 | -1089.668 | 1245 | 0 | 4.554121 | 8.015109 | 5.898246
[8 empty] | 12.02695 | 709.3687 | -1092.913 | 1248.245 | 0 | 4.566801 | 8.036001 | 5.895236
[8 empty] | 12.07098 | 712.5552 | -1101.519 | 1256.85 | -0.000334653 | 4.587316 | 8.091401 | 5.900133
[8 empty] | 12.115 | 715.3071 | -1104.764 | 1260.096 | -0.000669306 | 4.605032 | 8.112292 | 5.901408
[8 empty] | 12.15184 | 717.161 | -1108.096 | 1263.428 | -0.000334653 | 4.616967 | 8.133744 | 5.898774
[8 empty] | 12.19587 | 720.7821 | -1115.484 | 1270.816 | 0.000334653 | 4.640279 | 8.181309 | 5.907172
[8 empty] | 12.2354 | 722.1144 | -1117.976 | 1273.308 | 0.000334653 | 4.648856 | 8.197351 | 5.898974
[8 empty] | 12.28077 | 725.185 | -1121.627 | 1276.959 | 0 | 4.668625 | 8.220854 | 5.902183
[8 empty] | 12.3221 | 727.8211 | -1127.219 | 1282.551 | -0.000334653 | 4.685595 | 8.256855 | 5.90378
[8 empty] | 12.36298 | 729.7329 | -1129.016 | 1284.347 | -0.000669306 | 4.697903 | 8.26842 | 5.899721
[8 empty] | 12.40566 | 733.0933 | -1141.88 | 1297.212 | 0.000334653 | 4.719537 | 8.35124 | 5.906513
[8 empty] | 12.44654 | 736.4248 | -1144.864 | 1300.196 | -0.000334653 | 4.740984 | 8.370453 | 5.91388
[8 empty] | 12.48922 | 739.1767 | -1152.079 | 1307.411 | -0.000334653 | 4.758701 | 8.4169 | 5.915706
[8 empty] | 12.52875 | 741.7549 | -1157.845 | 1313.177 | 0 | 4.775299 | 8.45402 | 5.917618
[8 empty] | 12.57278 | 743.8404 | -1158.656 | 1313.988 | -0.000334653 | 4.788725 | 8.459243 | 5.913484
[8 empty] | 12.61545 | 746.5924 | -1162.655 | 1317.986 | 0 | 4.806442 | 8.484984 | 5.915293
[8 empty] | 12.65633 | 748.678 | -1169.435 | 1324.766 | -0.001003959 | 4.819868 | 8.528633 | 5.912665
[8 empty] | 12.69901 | 751.9515 | -1175.838 | 1331.17 | 0 | 4.840943 | 8.569856 | 5.918572
[8 empty] | 12.74034 | 754.4717 | -1178.707 | 1334.038 | -0.000334653 | 4.857168 | 8.588323 | 5.919154
[8 empty] | 12.78122 | 756.6153 | -1183.69 | 1339.022 | -0.000669306 | 4.870967 | 8.620407 | 5.916993
[8 empty] | 12.8239 | 759.0485 | -1187.022 | 1342.354 | -0.000669306 | 4.886632 | 8.641858 | 5.916276
[8 empty] | 12.86208 | 761.8875 | -1194.034 | 1349.366 | -0.000334653 | 4.904909 | 8.686999 | 5.920784
[8 empty] | 12.90476 | 765.19 | -1200.292 | 1355.624 | 0.000334653 | 4.92617 | 8.72729 | 5.926794
[8 empty] | 12.94699 | 767.0438 | -1203.016 | 1358.348 | -0.000669306 | 4.938104 | 8.744824 | 5.921782
[8 empty] | 12.98967 | 770.5491 | -1211.94 | 1367.272 | -0.000334653 | 4.960671 | 8.802276 | 5.929311
[8 empty] | 13.0292 | 772.9824 | -1214.345 | 1369.677 | 0 | 4.976336 | 8.817758 | 5.929996
[8 empty] | 13.07457 | 775.7634 | -1217.416 | 1372.748 | 0 | 4.99424 | 8.83753 | 5.930687
[8 empty] | 13.1159 | 778.7472 | -1225.674 | 1381.006 | 0.000334653 | 5.013449 | 8.890692 | 5.934749
[8 empty] | 13.15993 | 780.8907 | -1227.123 | 1382.454 | 0 | 5.027249 | 8.900019 | 5.931183
[8 empty] | 13.19497 | 783.1213 | -1230.455 | 1385.786 | -0.000334653 | 5.041609 | 8.92147 | 5.932337
[8 empty] | 13.24214 | 785.2068 | -1235.641 | 1390.973 | -0.000334653 | 5.055035 | 8.954859 | 5.926954
[8 empty] | 13.28167 | 788.0168 | -1242.595 | 1397.927 | -0.000669306 | 5.073125 | 8.999627 | 5.93047
[8 empty] | 13.3257 | 790.4211 | -1245.435 | 1400.766 | 0.000334653 | 5.088604 | 9.017907 | 5.928919
[8 empty] | 13.36658 | 793.2311 | -1250.766 | 1406.097 | -0.000669306 | 5.106694 | 9.052229 | 5.931809
[8 empty] | 13.40791 | 795.2587 | -1254.648 | 1409.98 | 0 | 5.119748 | 9.077224 | 5.928647
[8 empty] | 13.45013 | 797.721 | -1257.98 | 1413.312 | 0.000334653 | 5.135599 | 9.098676 | 5.92834
[8 empty] | 13.49146 | 800.0964 | -1262.095 | 1417.426 | 0.000334653 | 5.150892 | 9.125163 | 5.927785
[8 empty] | 13.53414 | 802.3848 | -1267.832 | 1423.163 | -0.000334653 | 5.165624 | 9.162097 | 5.926002
[8 empty] | 13.57502 | 803.7171 | -1268.556 | 1423.888 | -0.000334653 | 5.174201 | 9.16676 | 5.91797
[8 empty] | 13.615 | 807.4832 | -1278.755 | 1434.087 | -0.001003959 | 5.198447 | 9.232419 | 5.928253
[8 empty] | 13.65588 | 809.5109 | -1279.682 | 1435.014 | 0.000334653 | 5.211501 | 9.238388 | 5.925355
[8 empty] | 13.69991 | 811.8863 | -1283.739 | 1439.07 | 0 | 5.226793 | 9.264503 | 5.923652
[8 empty] | 13.74079 | 814.2327 | -1289.273 | 1444.604 | 0.000334653 | 5.241899 | 9.300131 | 5.923104
[8 empty] | 13.74798 | 805.3954 | -1229.383 | 1384.714 | -0.004350489 | 5.185006 | 8.914568 | 5.855727