## General
ID | Test Identification | Specimen 1 | Specimen 2 | Specimen 3
Test Identification | Location | NWZ-BH-5030 | NWZ-BH-5030 | NWZ-BH-5030
Test Identification | Sample | 32-2 | 32-2 | 32-2
Test Identification | Depth | 44.9 | 44.9 | 44.9 | [m]
Test Identification | Test number | CID83A | CID83B | CID83C
Specimen Visual Description
Specimen Visual Description | Brown fine to medium SAND
| Initial Specimen Conditions | Specimen 1 | Specimen 2 | Specimen 3
Initial Specimen Conditions | Test start date | 01/07/2024 | 01/07/2024 | 01/07/2024
Initial Specimen Conditions | Type of sample | Recompacted | Recompacted | Recompacted
Initial Specimen Conditions | Diameter | 51.23 | 51.23 | 51.23 | [mm]
Initial Specimen Conditions | Length | 90 | 90 | 90 | [mm]
Initial Specimen Conditions | Water content | 4.789899 | 4.789899 | 4.789899 | [%]
Initial Specimen Conditions | Bulk density | 1.624227 | 1.624928 | 1.626977 | [Mg/m³]
Initial Specimen Conditions | Dry density | 1.549985 | 1.550653 | 1.552608 | [Mg/m³]
Initial Specimen Conditions | Void ratio | 0.7096942 | 0.7089569 | 0.7068054 | [-]
Initial Specimen Conditions | Degree of saturation | 17.8855 | 17.9041 | 17.9586 | [%]
Initial Specimen Conditions | Type of drains fitted | One end | One end | One end
| Saturation | Specimen 1 | Specimen 2 | Specimen 3
Saturation | Pressure increments applied | 50 | 50 | 50 | [kPa]
Saturation | Differential pressure used | 10 | 10 | 10 | [kPa]
Saturation | Pore pressure on completion | 340 | 538 | 488 | [kPa]
Saturation | Cell pressure on completion | 350 | 550 | 500 | [kPa]
Saturation | B value achieved | 1 | 0.96 | 0.96 | [-]
| Consolidation: Isotropic | Specimen 1 | Specimen 2 | Specimen 3
Consolidation: Isotropic | Cell pressure | 489 | 828 | 1057 | [kPa]
Consolidation: Isotropic | Back pressure | 350 | 550 | 500 | [kPa]
Consolidation: Isotropic | Effective cell pressure | 139 | 278 | 557 | [kPa]
Consolidation: Isotropic | Pore pressure on completion | 350.023655 | 550 | 500 | [kPa]
Consolidation: Isotropic | Pore pressure dissipation | 99.98169 | 100 | 100 | [%]
Consolidation: Isotropic | Water content | 26.04354 | 25.86853 | 24.92866 | [%]
Consolidation: Isotropic | Bulk density | 1.976243 | 1.978929 | 1.993611 | [Mg/m³]
Consolidation: Isotropic | Dry density | 1.567905 | 1.572219 | 1.5958 | [Mg/m³]
Consolidation: Isotropic | Void ratio | 0.6901537 | 0.685516 | 0.6606096 | [-]
Consolidation: Isotropic | Degree of saturation | 100 | 100 | 100 | [%]
Consolidation: Isotropic | Axial strain | 0.3809749 | 0.4572158 | 0.902188 | [%]
Consolidation: Isotropic | Volumetric strain | 1.142925 | 1.371648 | 2.706564 | [%]
Consolidation: Isotropic | Volumetric strain rate-end of stage | 0.007409863 | 0.05551056 | 0.02604813 | [%/hr]
| Shearing | Specimen 1 | Specimen 2 | Specimen 3
Shearing | Initial pore pressure | 350 | 550 | 500 | [kPa]
Shearing | Initial effective cell pressure | 139 | 278 | 557 | [kPa]
Shearing | Rate of strain | 1.3 | 1.3 | 1.3 | [%/hour]
At peak deviator stress
Shearing - At peak deviator stress | Corrected deviator stress | 333.4006 | 676.6662 | 1339.867 | [kPa]
Shearing - At peak deviator stress | Membrane correction applied | 0.6322537 | 0.9021547 | 0.9888989 | [kPa]
Shearing - At peak deviator stress | Drain correction applied | 0 | 0 | 0 | [kPa]
Shearing - At peak deviator stress | Axial strain | 7.472911 | 11.47956 | 12.94628 | [%]
Shearing - At peak deviator stress | Volumetric strain | 0.9148716 | 1.191876 | 2.334193 | [%]
Shearing - At peak deviator stress | Major principal effective stress | 472.7402 | 955.4672 | 1896.856 | [kPa]
Shearing - At peak deviator stress | Minor principal effective stress | 139.339623 | 278.800988 | 556.989428 | [kPa]
Shearing - At peak deviator stress | Principal effective stress ratio | 3.392719 | 3.427058 | 3.405551 | [-]
Shearing - At peak deviator stress | e50 | 0.4563386 | 0.9094274 | 1.138476 | [%]
Shearing - At peak deviator stress | Secant modulus (E50) at e50 | 36529.95 | 37202.87 | 58844.74 | [kPa]
At peak principal effective stress ratio
Shearing - At peak principal effective stress ratio | Corrected deviator stress | 333.4006 | 675.2845 | 1339.63 | [kPa]
Shearing - At peak principal effective stress ratio | Membrane correction applied | 0.6322537 | 0.8393321 | 1.003038 | [kPa]
Shearing - At peak principal effective stress ratio | Drain correction applied | 0 | 0 | 0 | [kPa]
Shearing - At peak principal effective stress ratio | Axial strain | 7.472911 | 10.47994 | 13.19624 | [%]
Shearing - At peak principal effective stress ratio | Volumetric strain | 0.9148716 | 1.224884 | 2.334495 | [%]
Shearing - At peak principal effective stress ratio | Major principal effective stress | 472.7402 | 953.3113 | 1895.995 | [kPa]
Shearing - At peak principal effective stress ratio | Minor principal effective stress | 139.339623 | 278.026756 | 556.365517 | [kPa]
Shearing - At peak principal effective stress ratio | Principal effective stress ratio | 3.392719 | 3.428847 | 3.407823 | [-]
At 10% axial strain
Shearing - At 10% axial strain | Corrected deviator stress | 317.4265 | 674.2906 | 1325.795 | [kPa]
Shearing - At 10% axial strain | Membrane correction applied | 0.8080911 | 0.8080956 | 0.8080867 | [kPa]
Shearing - At 10% axial strain | Drain correction applied | 0 | 0 | 0 | [kPa]
Shearing - At 10% axial strain | Axial strain | 10 | 10 | 10 | [%]
Shearing - At 10% axial strain | Volumetric strain | 0.8186239 | 1.241132 | 2.281347 | [%]
Shearing - At 10% axial strain | Major principal effective stress | 457.8017 | 953.1759 | 1883.8 | [kPa]
Shearing - At 10% axial strain | Minor principal effective stress | 140.3752 | 278.8853 | 558.005 | [kPa]
Shearing - At 10% axial strain | Principal effective stress ratio | 3.261275 | 3.417808 | 3.375955 | [-]
| Final Conditions | Specimen 1 | Specimen 2 | Specimen 3
Final Conditions | Water content | 25.59706 | 25.3709 | 23.52433 | [%]
Final Conditions | Bulk density | 1.983125 | 1.986648 | 2.016389 | [Mg/m³]
Final Conditions | Dry density | 1.578958 | 1.584617 | 1.632382 | [Mg/m³]
Final Conditions | Mode of failure | Compound failure | Compound failure | Compound failure
Mohr Failure Envelope
Mohr Failure Envelope | Effective cohesion (c') | 0 | [kPa]
Mohr Failure Envelope | Effective angle of internal friction (φ') | 33 | [degree]

## Saturation
Saturation
Specimen 1 |  | Specimen 2 |  | Specimen 3
Cell pressure | Pore Water Pressure | Cell pressure | Pore Water Pressure | Cell pressure | Pore Water Pressure
[kPa] | [kPa] | [kPa] | [kPa] | [kPa] | [kPa]
0 | 0 | 0 | 0 | 0 | 0
50 | 5 | 50 | 4 | 50 | 2
50 | 40 | 50 | 40 | 50 | 40
100 | 63 | 100 | 56 | 100 | 56
100 | 90 | 100 | 90 | 100 | 90
150 | 123 | 150 | 109 | 150 | 112
150 | 140 | 150 | 140 | 150 | 140
200 | 178 | 200 | 162 | 200 | 171
200 | 190 | 200 | 190 | 200 | 190
250 | 237 | 250 | 225 | 250 | 226
250 | 240 | 250 | 240 | 250 | 240
300 | 288 | 300 | 276 | 300 | 283
300 | 290 | 300 | 290 | 300 | 290
350 | 340 | 350 | 333 | 350 | 334
|  | 350 | 340 | 350 | 340
|  | 400 | 384 | 400 | 386
|  | 400 | 390 | 400 | 390
|  | 450 | 435 | 450 | 436
|  | 450 | 440 | 450 | 440
|  | 500 | 485 | 500 | 488
|  | 500 | 490
|  | 550 | 538

## Consolidation
Consolidation: Isotropic
Specimen 1 |  | Specimen 2 |  | Specimen 3
Root time | Consolidated Volume Change | Root time | Consolidated Volume Change | Root time | Consolidated Volume Change
[minutes0.5 ] | [%] | [minutes0.5 ] | [%] | [minutes0.5 ] | [%]
0 | 0 | 0 | 0 | 0 | 0
0.5 | 1.039587 | 0.5 | 1.032116 | 0.5 | 2.424507
1 | 1.071755 | 1 | 1.182207 | 1 | 2.540806
1.5 | 1.085999 | 1.5 | 1.290981 | 1.5 | 2.579205
2 | 1.101484 | 2 | 1.321076 | 2 | 2.607811
2.5 | 1.10992 | 2.5 | 1.338875 | 2.5 | 2.628692
3 | 1.118735 | 3 | 1.359384 | 3 | 2.646182
3.5 | 1.123732 | 3.5 | 1.36635 | 3.5 | 2.655708
4 | 1.123617 | 4 | 1.373191 | 4 | 2.665227
5 | 1.132412 | 5 | 1.378692 | 5 | 2.676669
6 | 1.14039 | 6 | 1.379276 | 6 | 2.68751
7 | 1.144261 | 7 | 1.375956 | 7 | 2.695798
8 | 1.144843 | 8 | 1.369316 | 8 | 2.703804
8.918193 | 1.142925 | 8.156008 | 1.371648 | 8.387918 | 2.706564

## Shearing
Shearing
Specimen 1 | [5 empty] | Specimen 2 | [5 empty] | Specimen 3
Axial strain | Deviator Stress | Volumetric strain | t | s' | p' | Axial strain | Deviator Stress | Volumetric strain | t | s' | p' | Axial strain | Deviator Stress | Volumetric strain | t | s' | p'
[%] | [kPa] | [%] | [kPa] | [kPa] | [kPa] | [%] | [kPa] | [%] | [kPa] | [kPa] | [kPa] | [%] | [kPa] | [%] | [kPa] | [kPa] | [kPa]
0 | 0 | 0 | 0 | 139 | 139 | 0 | 0 | 0 | 0 | 278 | 278 | 0 | 0 | 0 | 0 | 557 | 557
0.1258587 | 88.2005 | 0.3101329 | 44.10025 | 182.7377 | 168.0376 | 0.2295342 | 130.5823 | 0.1582549 | 65.29117 | 342.9302 | 321.1664 | 0.1941929 | 199.183 | 0.1983398 | 99.59152 | 656.0314 | 622.8342
0.2504783 | 124.5604 | 0.3817251 | 62.28022 | 200.7355 | 179.9754 | 0.3539952 | 180.8247 | 0.2269471 | 90.41236 | 368.2739 | 338.1365 | 0.3191487 | 297.6035 | 0.2673446 | 148.8017 | 705.5614 | 655.9608
0.3747397 | 151.8958 | 0.4427408 | 75.9479 | 214.7599 | 189.444 | 0.4789797 | 223.337 | 0.2920847 | 111.6685 | 389.0572 | 351.8344 | 0.444432 | 374.5617 | 0.3438432 | 187.2808 | 745.4453 | 683.0184
0.4997664 | 174.5794 | 0.5018447 | 87.28969 | 225.4153 | 196.3187 | 0.6040568 | 261.818 | 0.3583809 | 130.909 | 408.0608 | 364.4245 | 0.569399 | 441.8518 | 0.4218887 | 220.9259 | 778.2634 | 704.6214
0.6240334 | 192.9901 | 0.5397246 | 96.49505 | 234.9382 | 202.7732 | 0.7290771 | 295.5318 | 0.4201184 | 147.7659 | 425.0453 | 375.7899 | 0.6943986 | 501.5981 | 0.4940425 | 250.799 | 807.1175 | 723.5179
0.7483384 | 208.3552 | 0.5833309 | 104.1776 | 242.5147 | 207.7888 | 0.8539879 | 326.1054 | 0.479213 | 163.0527 | 440.5491 | 386.1982 | 0.8193454 | 554.6159 | 0.5618622 | 277.3079 | 833.6124 | 741.1764
0.8728531 | 221.8661 | 0.6260265 | 110.933 | 249.379 | 212.4013 | 0.9790829 | 353.6963 | 0.5355333 | 176.8482 | 454.3992 | 395.4498 | 0.944345 | 603.3967 | 0.6291722 | 301.6983 | 857.9565 | 757.3903
0.9974604 | 233.7518 | 0.6631043 | 116.8759 | 255.3616 | 216.403 | 1.104118 | 377.713 | 0.5863773 | 188.8565 | 466.4177 | 403.4656 | 1.069456 | 647.5796 | 0.6931658 | 323.7898 | 880.0442 | 772.1143
1.121996 | 243.9288 | 0.6949257 | 121.9644 | 260.7297 | 220.0749 | 1.229012 | 398.2491 | 0.6313073 | 199.1246 | 476.8062 | 410.4313 | 1.194667 | 688.1318 | 0.7593638 | 344.0659 | 900.9803 | 786.2916
1.246708 | 252.9012 | 0.7239667 | 126.4506 | 265.2026 | 223.0524 | 1.354361 | 417.4704 | 0.6727434 | 208.7352 | 485.7751 | 416.1967 | 1.319576 | 725.6511 | 0.8207922 | 362.8255 | 918.9358 | 797.9939
1.370993 | 260.216 | 0.7495246 | 130.108 | 269.0106 | 225.6412 | 1.479205 | 434.9883 | 0.7140919 | 217.4942 | 494.6312 | 422.1332 | 1.444395 | 759.5818 | 0.8789805 | 379.7909 | 936.4054 | 809.8084
1.495588 | 266.7764 | 0.7712678 | 133.3882 | 272.4759 | 228.0132 | 1.604475 | 450.7517 | 0.7517563 | 225.3758 | 502.5622 | 427.4369 | 1.569378 | 791.4533 | 0.9386803 | 395.7266 | 953.4312 | 821.5223
1.620734 | 272.4009 | 0.792337 | 136.2005 | 275.7515 | 230.3513 | 1.729373 | 464.5843 | 0.786382 | 232.2922 | 509.6718 | 432.2411 | 1.694304 | 821.5674 | 0.9934027 | 410.7837 | 968.1026 | 831.1747
1.744593 | 277.4715 | 0.810152 | 138.7358 | 278.1666 | 231.9213 | 1.854199 | 477.3391 | 0.8192112 | 238.6695 | 516.4059 | 436.8494 | 1.819251 | 848.7345 | 1.041125 | 424.3672 | 981.6941 | 840.2383
1.869765 | 282.3315 | 0.8264125 | 141.1657 | 280.1732 | 233.1179 | 1.979314 | 488.7607 | 0.8495334 | 244.3804 | 522.2448 | 440.7847 | 1.944553 | 873.3172 | 1.08741 | 436.6586 | 993.0665 | 847.5136
1.993708 | 286.694 | 0.8408109 | 143.347 | 282.3326 | 234.5503 | 2.104059 | 499.3478 | 0.8770481 | 249.6739 | 526.8481 | 443.6235 | 2.070005 | 896.707 | 1.135467 | 448.3535 | 1005.374 | 855.9229
2.118377 | 290.4143 | 0.8558276 | 145.2071 | 284.5459 | 236.1435 | 2.229265 | 509.9716 | 0.9069621 | 254.9858 | 533.1567 | 448.1614 | 2.194703 | 919.0848 | 1.184152 | 459.5424 | 1017.446 | 864.265
2.24271 | 294.0491 | 0.8681616 | 147.0246 | 286.1418 | 237.1337 | 2.35458 | 519.6817 | 0.9320409 | 259.8408 | 538.0019 | 451.3882 | 2.319558 | 939.6147 | 1.228322 | 469.8073 | 1025.876 | 869.2735
2.367865 | 297.239 | 0.8802966 | 148.6195 | 287.8519 | 238.312 | 2.479732 | 526.8455 | 0.9532639 | 263.4228 | 540.8648 | 453.0572 | 2.444566 | 958.8047 | 1.272319 | 479.4023 | 1036.242 | 876.4416
2.491932 | 299.7827 | 0.8899168 | 149.8914 | 289.3956 | 239.4318 | 2.60406 | 534.4871 | 0.9736698 | 267.2435 | 544.5056 | 455.4245 | 2.569637 | 976.525 | 1.313258 | 488.2625 | 1045.181 | 882.427
2.616568 | 302.5458 | 0.8992485 | 151.2729 | 290.6821 | 240.2578 | 2.729311 | 542.6465 | 0.9952339 | 271.3232 | 548.7792 | 458.3381 | 2.694461 | 992.7739 | 1.349697 | 496.387 | 1053.443 | 887.9807
2.740944 | 304.7511 | 0.9077623 | 152.3755 | 292.1345 | 241.3427 | 2.729311 | 542.6465 | 0.9952339 | 271.3232 | 548.7792 | 458.3381 | 2.819706 | 1009.534 | 1.386988 | 504.7669 | 1062.771 | 894.5156
2.865483 | 306.9111 | 0.9145624 | 153.4556 | 292.9421 | 241.7903 | 2.979034 | 556.5056 | 1.033443 | 278.2528 | 555.6671 | 462.9162 | 2.944468 | 1024.031 | 1.418721 | 512.0153 | 1068.126 | 897.454
2.989964 | 309.1832 | 0.9213248 | 154.5916 | 294.2736 | 242.7431 | 3.229113 | 568.3827 | 1.067978 | 284.1914 | 561.7339 | 467.0034 | 2.944468 | 1024.031 | 1.418721 | 512.0153 | 1068.126 | 897.454
2.989964 | 309.1832 | 0.9213248 | 154.5916 | 294.2736 | 242.7431 | 3.479195 | 579.3404 | 1.099027 | 289.6702 | 567.6327 | 471.076 | 3.19453 | 1051.366 | 1.488087 | 525.6832 | 1083.067 | 907.8389
3.239087 | 312.4548 | 0.9309036 | 156.2274 | 295.9073 | 243.8315 | 3.729387 | 589.7463 | 1.127307 | 294.8732 | 572.967 | 474.6759 | 3.444542 | 1075.904 | 1.551063 | 537.9521 | 1094.903 | 915.5858
3.488115 | 315.6406 | 0.9389349 | 157.8203 | 297.0461 | 244.4394 | 3.979136 | 598.648 | 1.151306 | 299.324 | 576.6567 | 476.882 | 3.694693 | 1098.14 | 1.609621 | 549.0702 | 1105.314 | 922.2904
3.737488 | 318.4802 | 0.9456766 | 159.2401 | 298.7757 | 245.6957 | 4.229622 | 606.69 | 1.173219 | 303.345 | 580.7193 | 479.6043 | 3.945652 | 1118.881 | 1.665611 | 559.4405 | 1115.662 | 929.1815
3.986189 | 320.696 | 0.9497972 | 160.348 | 299.5225 | 246.0732 | 4.479314 | 614.1153 | 1.193173 | 307.0577 | 584.7442 | 482.3917 | 4.194657 | 1136.48 | 1.714225 | 568.2398 | 1125.454 | 936.0405
4.235434 | 322.8857 | 0.9529232 | 161.4428 | 300.6765 | 246.8622 | 4.729565 | 620.3965 | 1.210646 | 310.1983 | 588.6285 | 485.2291 | 4.445067 | 1154.026 | 1.764283 | 577.0128 | 1134.602 | 942.2641
4.48463 | 324.367 | 0.9553894 | 162.1835 | 301.556 | 247.4949 | 4.979164 | 625.5024 | 1.223032 | 312.7512 | 590.1779 | 485.9275 | 4.695094 | 1168.932 | 1.807013 | 584.466 | 1140.6 | 945.778
4.733621 | 326.0176 | 0.9553758 | 163.0088 | 302.9038 | 248.5675 | 5.229287 | 630.964 | 1.235927 | 315.482 | 593.3928 | 488.2322 | 4.944789 | 1183.517 | 1.848938 | 591.7585 | 1148.704 | 951.4513
4.982499 | 327.3603 | 0.955161 | 163.6801 | 303.2864 | 248.7264 | 5.479349 | 635.065 | 1.247024 | 317.5325 | 595.8719 | 490.0277 | 5.195048 | 1196.365 | 1.883887 | 598.1826 | 1155.466 | 956.0723
5.231377 | 328.2853 | 0.9552417 | 164.1427 | 303.9543 | 249.2401 | 5.729493 | 640.0654 | 1.256941 | 320.0327 | 598.5206 | 491.8431 | 5.445254 | 1209.429 | 1.919849 | 604.7145 | 1160.951 | 959.3799
5.480652 | 329.3734 | 0.9552679 | 164.6867 | 304.5888 | 249.6932 | 5.979395 | 643.112 | 1.262136 | 321.556 | 599.0828 | 491.8975 | 5.694925 | 1221.393 | 1.954953 | 610.6963 | 1167.391 | 963.8252
5.72979 | 330.5966 | 0.9551217 | 165.2983 | 305.0524 | 249.9529 | 6.22928 | 647.1384 | 1.269161 | 323.5692 | 601.4142 | 493.5578 | 5.945182 | 1231.746 | 1.986164 | 615.8731 | 1172.101 | 966.8104
5.978873 | 331.4104 | 0.9515867 | 165.7052 | 305.248 | 250.013 | 6.479589 | 650.6233 | 1.273876 | 325.3117 | 603.2338 | 494.7966 | 6.195149 | 1241.004 | 2.015503 | 620.5021 | 1176.962 | 970.1275
6.227797 | 331.7392 | 0.9470561 | 165.8696 | 305.3617 | 250.0719 | 6.729674 | 653.4543 | 1.277785 | 326.7271 | 604.77 | 495.8609 | 6.445178 | 1251.062 | 2.042886 | 625.5309 | 1183.238 | 974.7282
6.476755 | 332.3599 | 0.9418946 | 166.18 | 305.6259 | 250.2326 | 6.979459 | 656.6924 | 1.28092 | 328.3462 | 607.0254 | 497.5767 | 6.695375 | 1258.263 | 2.067826 | 629.1315 | 1187.189 | 977.4782
6.725967 | 332.7704 | 0.9362281 | 166.3852 | 305.6533 | 250.1915 | 7.229382 | 659.2677 | 1.281759 | 329.6339 | 608.3191 | 498.4412 | 6.945322 | 1265.832 | 2.090548 | 632.9158 | 1189.023 | 978.0515
6.975054 | 332.6229 | 0.9296582 | 166.3114 | 305.7346 | 250.2975 | 7.479574 | 661.1551 | 1.279183 | 330.5775 | 608.222 | 498.0295 | 7.195398 | 1273.727 | 2.11471 | 636.8636 | 1193.255 | 980.9668
7.224051 | 333.0172 | 0.9230184 | 166.5086 | 306.522 | 251.0192 | 7.729459 | 663.5486 | 1.278977 | 331.7743 | 609.6734 | 499.082 | 7.445298 | 1280.309 | 2.135742 | 640.1546 | 1196.801 | 983.416
7.472911 | 333.4006 | 0.9148716 | 166.7003 | 306.0399 | 250.4732 | 7.979295 | 665.4451 | 1.27806 | 332.7226 | 610.7768 | 499.8693 | 7.69525 | 1286.101 | 2.15385 | 643.0503 | 1200.272 | 985.9216
7.722257 | 332.6698 | 0.905674 | 166.3349 | 305.6839 | 250.239 | 8.229684 | 666.9334 | 1.27595 | 333.4667 | 612.1398 | 500.9842 | 7.945542 | 1290.901 | 2.172473 | 645.4504 | 1201.702 | 986.5514
7.971465 | 332.3112 | 0.8981907 | 166.1556 | 305.6875 | 250.3023 | 8.479321 | 668.665 | 1.27265 | 334.3325 | 612.8738 | 501.4297 | 8.19551 | 1296.72 | 2.189987 | 648.3602 | 1204.871 | 988.7512
8.22025 | 331.8792 | 0.8887352 | 165.9396 | 305.6513 | 250.3381 | 8.729593 | 669.4516 | 1.268177 | 334.7258 | 612.8467 | 501.2715 | 8.445787 | 1302.664 | 2.206032 | 651.3322 | 1208.888 | 991.7771
8.469758 | 331.1054 | 0.8784792 | 165.5527 | 305.1429 | 249.9586 | 8.979723 | 670.54 | 1.26336 | 335.27 | 613.0872 | 501.3306 | 8.695428 | 1307.261 | 2.220691 | 653.6307 | 1210.357 | 992.4801
8.718235 | 330.1254 | 0.8683214 | 165.0627 | 304.5503 | 249.5294 | 9.229542 | 671.8209 | 1.259164 | 335.9105 | 614.1971 | 502.2269 | 8.94592 | 1311.531 | 2.2347 | 655.7657 | 1213.132 | 994.5434
8.967667 | 328.2559 | 0.8591014 | 164.1279 | 304.002 | 249.2927 | 9.479456 | 672.6977 | 1.253687 | 336.3489 | 614.9006 | 502.7843 | 9.195727 | 1314.611 | 2.246841 | 657.3053 | 1213.537 | 994.4352
9.216526 | 326.052 | 0.8479752 | 163.026 | 302.973 | 248.631 | 9.729681 | 673.4505 | 1.246725 | 336.7253 | 614.7142 | 502.4724 | 9.445599 | 1318.42 | 2.259631 | 659.2099 | 1215.375 | 995.638
9.465649 | 322.7905 | 0.8383168 | 161.3952 | 302.1097 | 248.3113 | 9.979508 | 674.2895 | 1.24186 | 337.1448 | 616.1011 | 503.7196 | 9.696121 | 1321.881 | 2.270155 | 660.9406 | 1217.271 | 996.9577
9.71454 | 319.8624 | 0.8290233 | 159.9312 | 300.1203 | 246.8099 | 10.22965 | 674.3023 | 1.232984 | 337.1512 | 615.2399 | 502.8561 | 9.945754 | 1325.323 | 2.279363 | 662.6613 | 1220.647 | 999.7603
9.963635 | 317.7002 | 0.8197052 | 158.8501 | 299.197 | 246.2469 | 10.47994 | 675.2845 | 1.224884 | 337.6423 | 615.669 | 503.1216 | 10.19574 | 1327.5 | 2.288504 | 663.75 | 1221.823 | 1000.573
10.21266 | 315.8261 | 0.8123009 | 157.913 | 298.4537 | 245.816 | 10.72959 | 676.2048 | 1.218146 | 338.1024 | 616.6546 | 503.9538 | 10.44594 | 1329.767 | 2.296362 | 664.8833 | 1221.077 | 999.4496
10.46266 | 314.3852 | 0.8051072 | 157.1926 | 297.6065 | 245.209 | 10.97953 | 675.9731 | 1.208775 | 337.9865 | 616.6006 | 503.9385 | 10.69619 | 1332.033 | 2.303302 | 666.0164 | 1222.313 | 1000.308
10.71075 | 313.5694 | 0.7978627 | 156.7847 | 296.4191 | 244.1575 | 11.2295 | 676.1428 | 1.200309 | 338.0714 | 616.4893 | 503.7988 | 10.94622 | 1333.936 | 2.309287 | 666.968 | 1224.08 | 1001.757
10.95994 | 312.9743 | 0.7918735 | 156.4872 | 296.7385 | 244.5761 | 11.47956 | 676.6662 | 1.191876 | 338.3331 | 617.1341 | 504.3564 | 11.19614 | 1335.113 | 2.314289 | 667.5563 | 1224.974 | 1002.455
11.20906 | 312.1779 | 0.7854857 | 156.0889 | 295.7968 | 243.7671 | 11.72964 | 675.7019 | 1.179959 | 337.851 | 616.2369 | 503.6199 | 11.4459 | 1335.975 | 2.319093 | 667.9876 | 1225.787 | 1003.125
11.45786 | 311.8966 | 0.7799845 | 155.9483 | 295.9723 | 243.9896 | 11.97953 | 676.4244 | 1.171277 | 338.2122 | 617.1599 | 504.4225 | 11.69671 | 1337.112 | 2.323368 | 668.5561 | 1224.791 | 1001.939
11.70709 | 311.4057 | 0.7739418 | 155.7029 | 296.0148 | 244.1138 | 12.22956 | 674.8122 | 1.159767 | 337.4061 | 615.8348 | 503.3661 | 11.94645 | 1338.09 | 2.326453 | 669.0451 | 1225.471 | 1002.456
11.95645 | 311.0173 | 0.7690894 | 155.5087 | 295.2795 | 243.4432 | 12.47958 | 675.384 | 1.150713 | 337.692 | 616.5238 | 503.9598 | 12.19648 | 1338.5 | 2.328975 | 669.2498 | 1225.507 | 1002.423
12.20513 | 310.2033 | 0.763779 | 155.1016 | 294.9668 | 243.2663 | 12.72961 | 673.5358 | 1.140315 | 336.7679 | 615.9507 | 503.6948 | 12.44637 | 1339.558 | 2.330799 | 669.7791 | 1227.826 | 1004.567
12.4541 | 310.1254 | 0.7598046 | 155.0627 | 295.1683 | 243.4808 | 12.98019 | 673.3883 | 1.128832 | 336.6942 | 615.7016 | 503.4703 | 12.69632 | 1339.358 | 2.332854 | 669.6788 | 1226.753 | 1003.527
12.7035 | 309.2048 | 0.7549522 | 154.6024 | 294.8183 | 243.2842 | 13.22971 | 672.9873 | 1.117642 | 336.4937 | 615.2262 | 503.0617 | 12.94628 | 1339.867 | 2.334193 | 669.9333 | 1226.923 | 1003.612
12.95249 | 308.476 | 0.749602 | 154.238 | 294.0205 | 242.6078 | 13.47963 | 671.9054 | 1.106907 | 335.9527 | 615.076 | 503.0918 | 13.19624 | 1339.63 | 2.334495 | 669.8148 | 1226.18 | 1002.909
13.20171 | 308.0998 | 0.7460463 | 154.0499 | 293.8631 | 242.5131 | 13.72968 | 671.3187 | 1.095012 | 335.6593 | 614.6104 | 502.7239 | 13.4467 | 1339.321 | 2.334994 | 669.6605 | 1226.073 | 1002.853
13.4504 | 307.0908 | 0.7420839 | 153.5454 | 293.442 | 242.2602 | 13.97973 | 670.2652 | 1.082399 | 335.1326 | 614.0202 | 502.3093 | 13.69661 | 1339.527 | 2.334934 | 669.7635 | 1227.141 | 1003.886
13.69954 | 306.3027 | 0.7377348 | 153.1514 | 293.2135 | 242.163 | 14.22978 | 669.6415 | 1.068983 | 334.8208 | 613.5222 | 501.9153 | 13.94684 | 1337.282 | 2.335114 | 668.641 | 1226.04 | 1003.16
13.94856 | 304.8213 | 0.7336044 | 152.4106 | 292.7188 | 241.9152 | 14.47965 | 667.9298 | 1.057292 | 333.9649 | 612.803 | 501.4813 | 14.19648 | 1336.047 | 2.335008 | 668.0236 | 1225.144 | 1002.47
14.1978 | 304.026 | 0.7288911 | 152.013 | 291.8882 | 241.2172 | 14.72973 | 666.9539 | 1.044948 | 333.477 | 612.5162 | 501.3572 | 14.44654 | 1335.442 | 2.334885 | 667.7212 | 1225.312 | 1002.738
14.44662 | 302.6521 | 0.7245027 | 151.3261 | 291.315 | 240.873 | 14.97987 | 665.8153 | 1.032385 | 332.9077 | 611.6421 | 500.6729 | 14.69647 | 1333.6 | 2.334082 | 666.7999 | 1223.489 | 1001.223
14.69598 | 301.4374 | 0.7214182 | 150.7187 | 290.7242 | 240.4846 | 15.22983 | 665.0423 | 1.021131 | 332.5211 | 611.606 | 500.7656 | 14.94654 | 1331.293 | 2.333106 | 665.6465 | 1222.061 | 1000.179
14.94483 | 300.0064 | 0.7183657 | 150.0032 | 290.6704 | 240.6694 | 15.47986 | 664.214 | 1.008013 | 332.107 | 611.3254 | 500.623 | 15.19664 | 1331.157 | 2.332064 | 665.5783 | 1222.256 | 1000.397
15.19407 | 299.1088 | 0.7149273 | 149.5544 | 289.3095 | 239.4581 | 15.73012 | 663.0268 | 0.9956252 | 331.5134 | 610.8091 | 500.3046 | 15.44704 | 1329.219 | 2.330237 | 664.6093 | 1221.957 | 1000.421
15.44284 | 298.0184 | 0.7125859 | 149.0092 | 289.0293 | 239.3595 | 15.97975 | 661.4331 | 0.9833173 | 330.7166 | 609.8981 | 499.6593 | 15.69688 | 1327.191 | 2.328004 | 663.5953 | 1220.14 | 998.9412
15.69203 | 296.4121 | 0.7117173 | 148.2061 | 288.3553 | 238.9532 | 16.22993 | 659.5883 | 0.9721549 | 329.7941 | 609.3891 | 499.4577 | 15.94665 | 1325.163 | 2.325771 | 662.5814 | 1219.643 | 998.7823
15.94102 | 295.9526 | 0.7100149 | 147.9763 | 288.323 | 238.9975 | 16.47983 | 658.1804 | 0.9588872 | 329.0902 | 608.0181 | 498.3214 | 16.19693 | 1322.067 | 2.323522 | 661.0334 | 1219.477 | 999.1327
16.1908 | 294.5311 | 0.7088966 | 147.2655 | 287.5484 | 238.4599 | 16.7302 | 656.0737 | 0.9465563 | 328.0369 | 606.8919 | 497.5463 | 16.44687 | 1317.96 | 2.319417 | 658.9801 | 1216.384 | 996.7236
16.4393 | 293.8666 | 0.7070192 | 146.9333 | 286.8667 | 237.8889 | 16.97995 | 655.0164 | 0.9347807 | 327.5082 | 606.6727 | 497.5033 | 16.6971 | 1316.104 | 2.315759 | 658.0521 | 1214.656 | 995.305
16.68853 | 292.3194 | 0.7058671 | 146.1597 | 286.3768 | 237.6569 | 17.22982 | 654.0701 | 0.9231198 | 327.0351 | 606.4679 | 497.4562 | 16.94683 | 1313.156 | 2.310913 | 656.578 | 1213.236 | 994.377
16.93716 | 291.3842 | 0.7049396 | 145.6921 | 285.9364 | 237.3724 | 17.48013 | 652.4857 | 0.9099473 | 326.2428 | 605.3761 | 496.6285 | 17.19691 | 1310.255 | 2.305457 | 655.1277 | 1212.59 | 994.2144
17.18626 | 291.0869 | 0.7042934 | 145.5434 | 285.9877 | 237.4732 | 17.73004 | 650.6244 | 0.8970086 | 325.3122 | 604.4109 | 495.9734 | 17.447 | 1307.854 | 2.300222 | 653.9271 | 1210.575 | 992.599
17.43557 | 289.7307 | 0.7035431 | 144.8653 | 285.0735 | 236.7851 | 17.98001 | 649.1285 | 0.8849849 | 324.5642 | 603.957 | 495.7689 | 17.69739 | 1305.16 | 2.295165 | 652.5801 | 1209.209 | 991.6821
17.68486 | 289.191 | 0.7034897 | 144.5955 | 284.8898 | 236.6913 | 18.22987 | 648.3928 | 0.874345 | 324.1964 | 603.9274 | 495.8619 | 17.94729 | 1302.018 | 2.289366 | 651.0092 | 1208.261 | 991.2578
17.93343 | 288.0206 | 0.7029848 | 144.0103 | 283.8302 | 235.8268 | 18.47992 | 647.0569 | 0.8630361 | 323.5285 | 603.5615 | 495.7187 | 18.19733 | 1298.563 | 2.283621 | 649.2816 | 1205.965 | 989.5377
18.18255 | 287.7172 | 0.7028506 | 143.8586 | 284.3537 | 236.4008 | 18.73035 | 645.3115 | 0.851061 | 322.6558 | 602.7278 | 495.1758 | 18.44757 | 1296.68 | 2.278316 | 648.3402 | 1206.787 | 990.6731
18.43197 | 286.4116 | 0.7028081 | 143.2058 | 283.8848 | 236.1496 | 18.97995 | 642.8616 | 0.837884 | 321.4308 | 600.527 | 493.3834 | 18.69722 | 1293.156 | 2.272729 | 646.5781 | 1205.285 | 989.7592
18.68086 | 285.9716 | 0.7028027 | 142.9858 | 283.4755 | 235.8136 | 19.22989 | 641.3875 | 0.8269315 | 320.6938 | 599.9469 | 493.0489 | 18.9478 | 1288.633 | 2.26589 | 644.3166 | 1201.081 | 986.3092
18.92974 | 286.3348 | 0.7027171 | 143.1674 | 283.7281 | 236.0057 | 19.47998 | 640.5779 | 0.8165042 | 320.2889 | 599.7079 | 492.9449 | 19.19726 | 1285.644 | 2.26004 | 642.8218 | 1199.702 | 985.4281
19.17895 | 285.8825 | 0.7009804 | 142.9413 | 283.163 | 235.5159 | 19.73024 | 639.0521 | 0.8057162 | 319.526 | 599.2144 | 492.7057 | 19.44749 | 1283.083 | 2.254951 | 641.5416 | 1199.513 | 985.6658
19.42836 | 285.6839 | 0.7004924 | 142.8419 | 283.3933 | 235.7794 | 19.98031 | 636.8746 | 0.7943275 | 318.4373 | 598.0118 | 491.8661 | 19.69737 | 1278.552 | 2.247518 | 639.276 | 1196.346 | 983.2543
19.67733 | 284.7477 | 0.7004547 | 142.3738 | 283.0041 | 235.5461 | 20.23009 | 635.1164 | 0.7823792 | 317.5582 | 596.6849 | 490.8322 | 19.94736 | 1274.777 | 2.24103 | 637.3885 | 1194.719 | 982.2567
19.92588 | 284.0142 | 0.7000272 | 142.0071 | 282.3687 | 235.033 | 20.48015 | 634.2723 | 0.7729766 | 317.1362 | 596.6858 | 490.9738 | 20.19755 | 1271.552 | 2.235228 | 635.776 | 1193.323 | 981.398
20.17495 | 283.7382 | 0.7004547 | 141.8691 | 282.3975 | 235.1078