## General
ID | Test Identification
Test Identification | Location | NWZ-BH-5031
Test Identification | Sample | 09-1
Test Identification | Depth | 8 | [m]
Specimen Visual Description
Specimen Visual Description | Light grey SAND
Initial Specimen Conditions
Initial Specimen Conditions | Test start date | 01/05/2024
Initial Specimen Conditions | Mould outer / inner diameter | 100 / 69.95 | [mm]
Initial Specimen Conditions | Weight of soil | 32.7 | [g]
Initial Specimen Conditions | Water content | 4.719562 | [%]
Initial Specimen Conditions | Bulk density | 1.583842 | [Mg/m3]
Initial Specimen Conditions | Dry density | 1.51246 | [Mg/m3]
Initial Specimen Conditions | Material retained on 425 mm sieve | 0 | [%]
Test Conditions
Test Conditions | Interface type | Soil - Steel
Test Conditions | Initial interface roughness | 9.551 | [µm]
Test Conditions | Final interface roughness | 5.812 | [µm]
Consolidation - Before Fast Shear
Consolidation - Before Fast Shear | Consolidation pressure | 50.22582 | [kPa]
Consolidation - Before Fast Shear | Vertical displacement | 0.0550003 | [mm]
Consolidation - Before Fast Shear | Vertical strain | 1.100006 | [%]
Fast Shear - Stage 1
Fast Shear - Stage 1 | Normal Stress | 50.22582 | [kPa]
Fast Shear - Stage 1 | Vertical displacement | 1.4600001 | [mm]
Fast Shear - Stage 1 | Vertical strain | 29.200002 | [%]
Fast Shear - Stage 1 | Horizontal displacement | 199.921 | [mm]
Fast Shear - Stage 1 | Rate of horizontal displacement | 500 | [mm/min]
At peak stress
Fast Shear - Stage 1 - At peak stress | Shear stress | 33.80776 | [kPa]
Fast Shear - Stage 1 - At peak stress | Horizontal displacement | 191.591 | [mm]
Fast Shear - Stage 2
Fast Shear - Stage 2 | Normal Stress | 50.22582 | [kPa]
Fast Shear - Stage 2 | Vertical displacement | 2.0590001 | [mm]
Fast Shear - Stage 2 | Vertical strain | 41.180002 | [%]
Fast Shear - Stage 2 | Horizontal displacement | 399.842 | [mm]
Fast Shear - Stage 2 | Rate of horizontal displacement | 500 | [mm/min]
At peak stress
Fast Shear - Stage 2 - At peak stress | Shear stress | 35.51954 | [kPa]
Fast Shear - Stage 2 - At peak stress | Horizontal displacement | 224.9111 | [mm]
Fast Shear - Stage 3
Fast Shear - Stage 3 | Normal Stress | 50.22582 | [kPa]
Fast Shear - Stage 3 | Vertical displacement | 2.4990001 | [mm]
Fast Shear - Stage 3 | Vertical strain | 49.980002 | [%]
Fast Shear - Stage 3 | Horizontal displacement | 599.763 | [mm]
Fast Shear - Stage 3 | Rate of horizontal displacement | 500 | [mm/min]
At peak stress
Fast Shear - Stage 3 - At peak stress | Shear stress | 38.51517 | [kPa]
Fast Shear - Stage 3 - At peak stress | Horizontal displacement | 416.5021 | [mm]
Fast Shear - Stage 4
Fast Shear - Stage 4 | Normal Stress | 50.22582 | [kPa]
Fast Shear - Stage 4 | Vertical displacement | 2.8750001 | [mm]
Fast Shear - Stage 4 | Vertical strain | 57.500002 | [%]
Fast Shear - Stage 4 | Horizontal displacement | 799.684 | [mm]
Fast Shear - Stage 4 | Rate of horizontal displacement | 500 | [mm/min]
At peak stress
Fast Shear - Stage 4 - At peak stress | Shear stress | 40.22695 | [kPa]
Fast Shear - Stage 4 - At peak stress | Horizontal displacement | 616.4231 | [mm]
Fast Shear - Stage 5
Fast Shear - Stage 5 | Normal Stress | 50.22582 | [kPa]
Fast Shear - Stage 5 | Vertical displacement | 3.2110001 | [mm]
Fast Shear - Stage 5 | Vertical strain | 64.220002 | [%]
Fast Shear - Stage 5 | Horizontal displacement | 999.605 | [mm]
Fast Shear - Stage 5 | Rate of horizontal displacement | 500 | [mm/min]
At peak stress
Fast Shear - Stage 5 - At peak stress | Shear stress | 42.36668 | [kPa]
Fast Shear - Stage 5 - At peak stress | Horizontal displacement | 816.3441 | [mm]
Consolidation - Before Slow Shear
Consolidation - Before Slow Shear | Consolidation pressure | 75.90628 | [kPa]
Consolidation - Before Slow Shear | Vertical displacement | 3.2610001 | [mm]
Consolidation - Before Slow Shear | Vertical strain | 65.240002 | [%]
Slow Shear
Slow Shear | Normal stress | 75.90628 | [kPa]
Slow Shear | Vertical displacement | 3.2710001 | [mm]
Slow Shear | Vertical strain | 65.440002 | [%]
Slow Shear | Horizontal displacement | 19.86485 | [mm]
Slow Shear | Rate of horizontal displacement | 0.018 | [mm/min]
At peak stress
Slow Shear - At peak stress | Shear stress | 60.76838 | [kPa]
Slow Shear - At peak stress | Horizontal displacement | 3.203482 | [mm]
Slow Shear - At peak stress | Shear angle | 38.67976 | [°]
At residual stress
Slow Shear - At residual stress | Shear stress | 58.2007 | [kPa]
Slow Shear - At residual stress | Horizontal displacement | 19.86485 | [mm]
Slow Shear - At residual stress | Vertical displacement |  | [mm]
Slow Shear - At residual stress | Vertical strain |  | [%]
Slow Shear - At residual stress | Shear angle | 37.47898 | [°]

## Consolidation - 1
Consolidation - Before Fast Shear
Root time | Vertical Displacement
[min] | [mm]
0 | 0
0.2886751 | 0.0139999
0.4082483 | 0.0139999
0.5 | 0.0200004
0.5773503 | 0.033
0.6454972 | 0.0460005
0.7071068 | 0.0460005
0.7637626 | 0.0460005
0.8164966 | 0.0469999
0.8660254 | 0.0469999
0.9128709 | 0.0469999
0.9574271 | 0.0469999
1 | 0.0469999
1.040833 | 0.0469999
1.080123 | 0.0469999
1.118034 | 0.0469999
1.154701 | 0.0469999
1.190238 | 0.0489998
1.224745 | 0.0489998
1.258306 | 0.0489998
1.290994 | 0.0489998
1.322876 | 0.0489998
1.354006 | 0.0489998
1.384437 | 0.0489998
1.414214 | 0.0489998
1.443376 | 0.0489998
1.47196 | 0.0489998
1.5 | 0.0489998
1.527525 | 0.0489998
1.554563 | 0.0489998
1.581139 | 0.0489998
1.607275 | 0.0489998
1.632993 | 0.0489998
1.658312 | 0.0489998
1.683251 | 0.0489998
1.707825 | 0.0509996
1.732051 | 0.0489998
1.755942 | 0.0509996
1.779513 | 0.0489998
1.802776 | 0.0509996
1.825742 | 0.0509996
1.848423 | 0.0489998
1.870829 | 0.0509996
1.892969 | 0.0489998
1.914854 | 0.0509996
1.936492 | 0.0509996
1.95789 | 0.0509996
1.979057 | 0.0509996
2 | 0.0509996
2.020726 | 0.0509996
2.041241 | 0.0509996
2.061553 | 0.0509996
2.081666 | 0.0509996
2.101587 | 0.0509996
2.12132 | 0.0509996
2.140872 | 0.0509996
2.160247 | 0.0509996
2.179449 | 0.0509996
2.198484 | 0.0509996
2.217356 | 0.0509996
2.236068 | 0.0509996
2.254625 | 0.0509996
2.27303 | 0.0509996
2.291288 | 0.0509996
2.309401 | 0.0509996
2.327373 | 0.0509996
2.345208 | 0.0509996
2.362908 | 0.0509996
2.380476 | 0.0509996
2.397916 | 0.0509996
2.415229 | 0.0509996
2.43242 | 0.0509996
2.44949 | 0.0509996
2.466441 | 0.0509996
2.483277 | 0.0509996
2.5 | 0.0509996
2.516611 | 0.0509996
2.533114 | 0.0509996
2.54951 | 0.0509996
2.565801 | 0.0509996
2.581989 | 0.0530004
2.598076 | 0.0530004
2.614065 | 0.0509996
2.629956 | 0.0509996
2.645751 | 0.0509996
2.661453 | 0.0509996
2.677063 | 0.0530004
2.692582 | 0.0509996
2.708013 | 0.0509996
2.723356 | 0.0509996
2.738613 | 0.0509996
2.753785 | 0.0530004
2.768875 | 0.0509996
2.783882 | 0.0530004
2.798809 | 0.0530004
2.813657 | 0.0509996
2.828427 | 0.0530004
2.84312 | 0.0509996
2.857738 | 0.0509996
2.872281 | 0.0530004
2.886751 | 0.0530004
2.901149 | 0.0509996
2.915476 | 0.0530004
2.929733 | 0.0530004
2.94392 | 0.0509996
2.95804 | 0.0530004
2.972092 | 0.0530004
2.986079 | 0.0530004
3 | 0.0509996
3.013857 | 0.0530004
3.02765 | 0.0530004
3.041381 | 0.0530004
3.05505 | 0.0530004
3.068659 | 0.0530004
3.082207 | 0.0530004
3.095696 | 0.0530004
3.109126 | 0.0509996
3.122499 | 0.0530004
3.135815 | 0.0530004
3.149074 | 0.0530004
3.162278 | 0.0530004
3.175426 | 0.0530004
3.188521 | 0.0530004
3.201562 | 0.0530004
3.21455 | 0.0530004
3.227486 | 0.0530004
3.24037 | 0.0530004
3.253204 | 0.0530004
3.265986 | 0.0530004
3.278719 | 0.0530004
3.291403 | 0.0530004
3.304038 | 0.0530004
3.316625 | 0.0530004
3.329164 | 0.0530004
3.341656 | 0.0530004
3.354102 | 0.0530004
3.366502 | 0.0530004
3.378856 | 0.0530004
3.391165 | 0.0530004
3.40343 | 0.0530004
3.41565 | 0.0530004
3.427827 | 0.0530004
3.439961 | 0.0530004
3.452053 | 0.0530004
3.464102 | 0.0530004
3.476109 | 0.0530004
3.488075 | 0.0530004
3.5 | 0.0530004
3.511885 | 0.0530004
3.523729 | 0.0530004
3.535534 | 0.0530004
3.547299 | 0.0530004
3.559026 | 0.0530004
3.570714 | 0.0530004
3.582364 | 0.0530004
3.593976 | 0.0530004
3.605551 | 0.0530004
3.617089 | 0.0530004
3.62859 | 0.0530004
3.640055 | 0.0530004
3.651484 | 0.0530004
3.662877 | 0.0530004
3.674235 | 0.0530004
3.685557 | 0.0530004
3.696846 | 0.0530004
3.708099 | 0.0530004
3.719319 | 0.0530004
3.730505 | 0.0530004
3.741657 | 0.0530004
3.752777 | 0.0530004
3.763863 | 0.0530004
3.774917 | 0.0530004
3.785939 | 0.0530004
3.796929 | 0.0530004
3.807887 | 0.0530004
3.818813 | 0.0530004
3.829708 | 0.0530004
3.840573 | 0.0530004
3.851407 | 0.0530004
3.86221 | 0.0550003
3.872983 | 0.0530004
3.883727 | 0.0530004
3.89444 | 0.0530004
3.905125 | 0.0530004
3.91578 | 0.0530004
3.926406 | 0.0550003
3.937004 | 0.0530004
3.947573 | 0.0530004
3.958114 | 0.0530004
3.968627 | 0.0530004
3.979112 | 0.0530004
3.98957 | 0.0530004
4 | 0.0530004
4.010403 | 0.0530004
4.020779 | 0.0530004
4.031129 | 0.0530004
4.041452 | 0.0530004
4.051749 | 0.0530004
4.062019 | 0.0530004
4.072264 | 0.0530004
4.082483 | 0.0530004
4.092676 | 0.0530004
4.102845 | 0.0530004
4.112988 | 0.0550003
4.123106 | 0.0530004
4.133199 | 0.0530004
4.143268 | 0.0530004
4.153312 | 0.0530004
4.163332 | 0.0530004
4.173328 | 0.0530004
4.1833 | 0.0530004
4.193249 | 0.0550003
4.203173 | 0.0550003
4.213075 | 0.0530004
4.222953 | 0.0530004
4.232808 | 0.0550003
4.242641 | 0.0550003
4.25245 | 0.0550003
4.262237 | 0.0550003
4.272002 | 0.0530004
4.281744 | 0.0550003
4.291464 | 0.0530004
4.301163 | 0.0550003
4.310839 | 0.0530004
4.320494 | 0.0530004
4.330127 | 0.0530004
4.339739 | 0.0530004
4.349329 | 0.0550003
4.358899 | 0.0530004
4.368447 | 0.0530004
4.377975 | 0.0530004
4.387482 | 0.0530004
4.396969 | 0.0550003
4.406435 | 0.0550003
4.41588 | 0.0550003
4.425306 | 0.0550003
4.434712 | 0.0530004
4.444097 | 0.0530004
4.453463 | 0.0530004
4.462809 | 0.0550003
4.472136 | 0.0550003
4.481443 | 0.0550003
4.490731 | 0.0550003
4.5 | 0.0530004
4.50925 | 0.0550003
4.518481 | 0.0550003
4.527693 | 0.0530004
4.536886 | 0.0530004
4.546061 | 0.0530004
4.555217 | 0.0530004
4.564355 | 0.0550003
4.573474 | 0.0550003
4.582576 | 0.0550003
4.591659 | 0.0530004
4.600725 | 0.0550003
4.609772 | 0.0550003
4.618802 | 0.0550003
4.627814 | 0.0550003
4.636809 | 0.0550003
4.645787 | 0.0550003
4.654747 | 0.0530004
4.66369 | 0.0550003
4.672615 | 0.0550003
4.681524 | 0.0550003
4.690416 | 0.0550003
4.699291 | 0.0550003
4.708149 | 0.0550003
4.716991 | 0.0550003
4.725816 | 0.0550003
4.734624 | 0.0550003
4.743416 | 0.0550003
4.752192 | 0.0550003
4.760952 | 0.0550003
4.769696 | 0.0550003
4.778424 | 0.0550003
4.787136 | 0.0550003
4.795832 | 0.0550003
4.804512 | 0.0550003
4.813176 | 0.0550003
4.821825 | 0.0550003
4.830459 | 0.0550003
4.839077 | 0.0550003
4.84768 | 0.0550003
4.856267 | 0.0550003
4.86484 | 0.0550003
4.873397 | 0.0550003
4.88194 | 0.0550003
4.890467 | 0.0550003
4.898979 | 0.0550003
4.907477 | 0.0550003
4.91596 | 0.0550003
4.924429 | 0.0550003
4.932883 | 0.0550003
4.941322 | 0.0550003
4.949747 | 0.0550003
4.958158 | 0.0550003
4.966555 | 0.0550003
4.974937 | 0.0550003
4.983305 | 0.0550003
4.99166 | 0.0550003
5 | 0.0550003
5.008326 | 0.0550003
5.016639 | 0.0550003
5.024938 | 0.0550003
5.033223 | 0.0550003
5.041494 | 0.0550003
5.049752 | 0.0550003
5.057997 | 0.0550003
5.066228 | 0.0550003
5.074446 | 0.0550003
5.08265 | 0.0550003
5.090841 | 0.0550003
5.09902 | 0.0550003
5.107184 | 0.0550003
5.115336 | 0.0550003
5.123475 | 0.0550003
5.131601 | 0.0550003
5.139715 | 0.0550003
5.147815 | 0.0550003
5.155903 | 0.0550003
5.163978 | 0.0550003
5.17204 | 0.0550003
5.18009 | 0.0550003
5.188127 | 0.0550003
5.196152 | 0.0550003
5.204165 | 0.0550003
5.212165 | 0.0550003
5.220153 | 0.0550003
5.228129 | 0.0550003
5.236093 | 0.0550003
5.244044 | 0.0550003
5.251984 | 0.0550003
5.259911 | 0.0550003
5.267827 | 0.0550003
5.275731 | 0.0550003
5.283622 | 0.0550003
5.291503 | 0.0550003
5.299371 | 0.0550003
5.307228 | 0.0550003
5.315073 | 0.0550003
5.322906 | 0.0550003
5.330729 | 0.0550003
5.338539 | 0.0550003
5.346338 | 0.0550003
5.354126 | 0.0550003
5.361903 | 0.0550003
5.369668 | 0.0550003
5.377422 | 0.0550003
5.385165 | 0.0550003
5.392897 | 0.0550003
5.400617 | 0.0550003
5.408327 | 0.0550003
5.416026 | 0.0550003
5.423713 | 0.0550003
5.43139 | 0.0550003
5.439056 | 0.0550003
5.446712 | 0.0550003
5.454356 | 0.0550003
5.46199 | 0.0550003
5.469613 | 0.0550003

## Fast Shearing - 1
Fast Shear - Stage 1
Horizontal Displacement | Stress Ratio t/s'n | Shear Stress
[mm] | [-] | [kPa]
0 | 0 | 0
8.330042 | 0.06511475 | 2.139732
16.66008 | 0.6511475 | 21.39732
24.99013 | 0.9246294 | 30.38419
33.32017 | 0.9376524 | 30.81213
41.65021 | 0.9506753 | 31.24008
49.98025 | 0.9506753 | 31.24008
58.31029 | 0.9506753 | 31.24008
66.64034 | 0.9506753 | 31.24008
74.97038 | 0.9376524 | 30.81213
83.30042 | 0.9506753 | 31.24008
91.63046 | 0.9376524 | 30.81213
99.9605 | 0.9506753 | 31.24008
108.2905 | 0.9636983 | 31.66803
116.6206 | 0.9636983 | 31.66803
124.9506 | 0.9767212 | 32.09597
133.2807 | 0.9897442 | 32.52392
141.6107 | 0.9767212 | 32.09597
149.9408 | 1.002767 | 32.95187
158.2708 | 1.002767 | 32.95187
166.6008 | 1.002767 | 32.95187
174.9309 | 1.002767 | 32.95187
183.2609 | 1.002767 | 32.95187
191.591 | 1.028813 | 33.80776
199.921 | 1.028813 | 33.80776

## Fast Shearing - 2
Fast Shear - Stage 2
Horizontal Displacement | Stress Ratio t/s'n | Shear Stress
[mm] | [-] | [kPa]
199.921 | 0 | 0
208.2511 | 0.3776655 | 12.41044
216.5811 | 1.067882 | 35.0916
224.9111 | 1.080905 | 35.51954
233.2412 | 1.054859 | 34.66365
241.5712 | 1.054859 | 34.66365
249.9013 | 1.041836 | 34.2357
258.2313 | 1.028813 | 33.80776
266.5613 | 1.01579 | 33.37981
274.8914 | 1.002767 | 32.95187
283.2214 | 1.041836 | 34.2357
291.5515 | 1.080905 | 35.51954
299.8815 | 1.054859 | 34.66365
308.2116 | 1.067882 | 35.0916
316.5416 | 1.067882 | 35.0916
324.8716 | 1.080905 | 35.51954
333.2017 | 1.067882 | 35.0916
341.5317 | 1.067882 | 35.0916
349.8618 | 1.067882 | 35.0916
358.1918 | 1.080905 | 35.51954
366.5218 | 1.080905 | 35.51954
374.8519 | 1.080905 | 35.51954
383.1819 | 1.067882 | 35.0916
391.512 | 1.067882 | 35.0916
399.842 | 1.067882 | 35.0916

## Fast Shearing - 3
Fast Shear - Stage 3
Horizontal Displacement | Stress Ratio t/s'n | Shear Stress
[mm] | [-] | [kPa]
399.842 | 0 | 0
408.1721 | 0.4037114 | 13.26634
416.5021 | 1.172065 | 38.51517
424.8321 | 1.14602 | 37.65928
433.1622 | 1.14602 | 37.65928
441.4922 | 1.14602 | 37.65928
449.8223 | 1.106951 | 36.37544
458.1523 | 1.119974 | 36.80338
466.4824 | 1.106951 | 36.37544
474.8124 | 1.106951 | 36.37544
483.1424 | 1.132997 | 37.23133
491.4725 | 1.093928 | 35.94749
499.8025 | 1.093928 | 35.94749
508.1326 | 1.106951 | 36.37544
516.4626 | 1.093928 | 35.94749
524.7926 | 1.106951 | 36.37544
533.1227 | 1.093928 | 35.94749
541.4527 | 1.119974 | 36.80338
549.7828 | 1.119974 | 36.80338
558.1128 | 1.093928 | 35.94749
566.4429 | 1.093928 | 35.94749
574.7729 | 1.119974 | 36.80338
583.1029 | 1.080905 | 35.51954
591.433 | 1.119974 | 36.80338
599.763 | 1.119974 | 36.80338

## Fast Shearing - 4
Fast Shear - Stage 4
Horizontal Displacement | Stress Ratio t/s'n | Shear Stress
[mm] | [-] | [kPa]
599.763 | 0 | 0
608.0931 | 0.4167344 | 13.69428
616.4231 | 1.224157 | 40.22695
624.7532 | 1.211134 | 39.79901
633.0832 | 1.211134 | 39.79901
641.4132 | 1.198111 | 39.37106
649.7433 | 1.185088 | 38.94311
658.0733 | 1.185088 | 38.94311
666.4034 | 1.14602 | 37.65928
674.7334 | 1.14602 | 37.65928
683.0634 | 1.159043 | 38.08722
691.3935 | 1.14602 | 37.65928
699.7235 | 1.132997 | 37.23133
708.0536 | 1.132997 | 37.23133
716.3836 | 1.14602 | 37.65928
724.7137 | 1.119974 | 36.80338
733.0437 | 1.14602 | 37.65928
741.3737 | 1.119974 | 36.80338
749.7038 | 1.14602 | 37.65928
758.0338 | 1.14602 | 37.65928
766.3639 | 1.132997 | 37.23133
774.6939 | 1.132997 | 37.23133
783.0239 | 1.132997 | 37.23133
791.354 | 1.132997 | 37.23133
799.684 | 1.132997 | 37.23133

## Fast Shearing - 5
Fast Shear - Stage 5
Horizontal Displacement | Stress Ratio t/s'n | Shear Stress
[mm] | [-] | [kPa]
799.684 | 0 | 0
808.0141 | 0.4167344 | 13.69428
816.3441 | 1.289272 | 42.36668
824.6742 | 1.224157 | 40.22695
833.0042 | 1.224157 | 40.22695
841.3342 | 1.224157 | 40.22695
849.6643 | 1.211134 | 39.79901
857.9943 | 1.211134 | 39.79901
866.3244 | 1.198111 | 39.37106
874.6544 | 1.185088 | 38.94311
882.9845 | 1.172065 | 38.51517
891.3145 | 1.14602 | 37.65928
899.6445 | 1.14602 | 37.65928
907.9746 | 1.185088 | 38.94311
916.3046 | 1.198111 | 39.37106
924.6347 | 1.172065 | 38.51517
932.9647 | 1.185088 | 38.94311
941.2947 | 1.185088 | 38.94311
949.6248 | 1.172065 | 38.51517
957.9548 | 1.198111 | 39.37106
966.2849 | 1.198111 | 39.37106
974.6149 | 1.185088 | 38.94311
982.945 | 1.172065 | 38.51517
991.275 | 1.185088 | 38.94311
999.605 | 1.185088 | 38.94311

## Consolidation - 2
Consolidation - Before Slow Shear
Root time | Vertical Displacement
[min] | [mm]
0 | 3.2570001
0.2886751 | 3.2590001
0.4082483 | 3.2610001
0.5 | 3.2610001
0.5773503 | 3.2610001
0.6454972 | 3.2610001
0.7071068 | 3.2610001
0.7637626 | 3.2610001
0.8164966 | 3.2610001
0.8660254 | 3.2610001
0.9128709 | 3.2610001
0.9574271 | 3.2610001
1 | 3.2610001
1.040833 | 3.2610001
1.080123 | 3.2610001
1.118034 | 3.2610001
1.154701 | 3.2610001
1.190238 | 3.2610001
1.224745 | 3.2610001
1.258306 | 3.2610001
1.290994 | 3.2610001
1.322876 | 3.2610001
1.354006 | 3.2610001
1.384437 | 3.2610001
1.414214 | 3.2610001
1.443376 | 3.2610001
1.47196 | 3.2610001
1.5 | 3.2610001
1.527525 | 3.2610001
1.554563 | 3.2610001
1.581139 | 3.2610001
1.607275 | 3.2610001
1.632993 | 3.2610001
1.658312 | 3.2610001
1.683251 | 3.2610001
1.707825 | 3.2610001
1.732051 | 3.2610001
1.755942 | 3.2610001
1.779513 | 3.2610001
1.802776 | 3.2610001
1.825742 | 3.2610001
1.848423 | 3.2610001
1.870829 | 3.2610001
1.892969 | 3.2610001
1.914854 | 3.2610001
1.936492 | 3.2610001
1.95789 | 3.2610001
1.979057 | 3.2610001
2 | 3.2610001
2.020726 | 3.2610001
2.041241 | 3.2610001
2.061553 | 3.2610001
2.081666 | 3.2610001
2.101587 | 3.2610001
2.12132 | 3.2610001
2.140872 | 3.2610001
2.160247 | 3.2610001
2.179449 | 3.2610001
2.198484 | 3.2610001
2.217356 | 3.2610001
2.236068 | 3.2610001
2.254625 | 3.2610001
2.27303 | 3.2610001
2.291288 | 3.2610001
2.309401 | 3.2610001
2.327373 | 3.2610001
2.345208 | 3.2610001
2.362908 | 3.2610001
2.380476 | 3.2610001
2.397916 | 3.2610001
2.415229 | 3.2610001
2.43242 | 3.2610001
2.44949 | 3.2610001
2.466441 | 3.2610001
2.483277 | 3.2610001
2.5 | 3.2610001
2.516611 | 3.2610001
2.533114 | 3.2610001
2.54951 | 3.2610001
2.565801 | 3.2610001
2.581989 | 3.2610001
2.598076 | 3.2610001
2.614065 | 3.2610001
2.629956 | 3.2610001
2.645751 | 3.2610001
2.661453 | 3.2610001
2.677063 | 3.2610001
2.692582 | 3.2610001
2.708013 | 3.2610001
2.723356 | 3.2610001
2.738613 | 3.2610001
2.753785 | 3.2610001
2.768875 | 3.2610001
2.783882 | 3.2610001
2.798809 | 3.2610001
2.813657 | 3.2610001
2.828427 | 3.2610001
2.84312 | 3.2610001
2.857738 | 3.2610001
2.872281 | 3.2610001
2.886751 | 3.2610001
2.901149 | 3.2610001
2.915476 | 3.2610001
2.929733 | 3.2610001
2.94392 | 3.2610001
2.95804 | 3.2610001
2.972092 | 3.2610001
2.986079 | 3.2610001
3 | 3.2610001
3.013857 | 3.2610001
3.02765 | 3.2610001
3.041381 | 3.2610001
3.05505 | 3.2610001
3.068659 | 3.2610001
3.082207 | 3.2610001
3.095696 | 3.2610001
3.109126 | 3.2610001
3.122499 | 3.2610001
3.135815 | 3.2610001
3.149074 | 3.2610001
3.162278 | 3.2610001
3.175426 | 3.2610001
3.188521 | 3.2610001
3.201562 | 3.2610001
3.21455 | 3.2610001
3.227486 | 3.2610001
3.24037 | 3.2610001
3.253204 | 3.2610001
3.265986 | 3.2610001
3.278719 | 3.2610001
3.291403 | 3.2610001
3.304038 | 3.2610001
3.316625 | 3.2610001
3.329164 | 3.2610001
3.341656 | 3.2610001
3.354102 | 3.2610001
3.366502 | 3.2610001
3.378856 | 3.2610001
3.391165 | 3.2610001
3.40343 | 3.2610001
3.41565 | 3.2610001
3.427827 | 3.2610001
3.439961 | 3.2610001
3.452053 | 3.2610001
3.464102 | 3.2610001
3.476109 | 3.2610001
3.488075 | 3.2610001
3.5 | 3.2610001
3.511885 | 3.2610001
3.523729 | 3.2610001
3.535534 | 3.2610001
3.547299 | 3.2610001
3.559026 | 3.2610001
3.570714 | 3.2610001
3.582364 | 3.2610001
3.593976 | 3.2610001
3.605551 | 3.2620001
3.617089 | 3.2610001
3.62859 | 3.2610001
3.640055 | 3.2610001
3.651484 | 3.2610001
3.662877 | 3.2610001
3.674235 | 3.2610001
3.685557 | 3.2610001
3.696846 | 3.2610001
3.708099 | 3.2610001
3.719319 | 3.2610001
3.730505 | 3.2610001
3.741657 | 3.2610001
3.752777 | 3.2620001
3.763863 | 3.2610001
3.774917 | 3.2610001
3.785939 | 3.2610001
3.796929 | 3.2610001
3.807887 | 3.2610001
3.818813 | 3.2620001
3.829708 | 3.2610001
3.840573 | 3.2610001
3.851407 | 3.2610001
3.86221 | 3.2610001
3.872983 | 3.2610001
3.883727 | 3.2610001
3.89444 | 3.2610001
3.905125 | 3.2620001
3.91578 | 3.2610001
3.926406 | 3.2610001
3.937004 | 3.2610001
3.947573 | 3.2610001
3.958114 | 3.2610001
3.968627 | 3.2610001
3.979112 | 3.2610001
3.98957 | 3.2610001
4 | 3.2610001
4.010403 | 3.2620001
4.020779 | 3.2610001
4.031129 | 3.2610001
4.041452 | 3.2610001
4.051749 | 3.2610001
4.062019 | 3.2610001
4.072264 | 3.2620001
4.082483 | 3.2610001
4.092676 | 3.2610001
4.102845 | 3.2610001
4.112988 | 3.2610001
4.123106 | 3.2620001
4.133199 | 3.2610001
4.143268 | 3.2610001
4.153312 | 3.2610001
4.163332 | 3.2620001
4.173328 | 3.2610001
4.1833 | 3.2610001
4.193249 | 3.2610001
4.203173 | 3.2610001
4.213075 | 3.2620001
4.222953 | 3.2610001
4.232808 | 3.2610001
4.242641 | 3.2610001
4.25245 | 3.2610001
4.262237 | 3.2610001
4.272002 | 3.2610001
4.281744 | 3.2610001
4.291464 | 3.2620001
4.301163 | 3.2610001
4.310839 | 3.2610001
4.320494 | 3.2610001
4.330127 | 3.2610001
4.339739 | 3.2620001
4.349329 | 3.2610001
4.358899 | 3.2610001
4.368447 | 3.2610001
4.377975 | 3.2610001
4.387482 | 3.2610001
4.396969 | 3.2620001
4.406435 | 3.2620001
4.41588 | 3.2610001
4.425306 | 3.2610001
4.434712 | 3.2610001
4.444097 | 3.2610001
4.453463 | 3.2610001
4.462809 | 3.2610001
4.472136 | 3.2610001
4.481443 | 3.2610001
4.490731 | 3.2610001
4.5 | 3.2610001
4.50925 | 3.2610001
4.518481 | 3.2610001
4.527693 | 3.2620001
4.536886 | 3.2620001
4.546061 | 3.2610001
4.555217 | 3.2610001
4.564355 | 3.2610001
4.573474 | 3.2610001
4.582576 | 3.2610001
4.591659 | 3.2620001
4.600725 | 3.2620001
4.609772 | 3.2610001
4.618802 | 3.2610001
4.627814 | 3.2610001
4.636809 | 3.2610001
4.645787 | 3.2610001
4.654747 | 3.2610001
4.66369 | 3.2610001
4.672615 | 3.2610001
4.681524 | 3.2610001
4.690416 | 3.2610001
4.699291 | 3.2610001
4.708149 | 3.2610001
4.716991 | 3.2610001
4.725816 | 3.2610001
4.734624 | 3.2610001
4.743416 | 3.2610001
4.752192 | 3.2610001
4.760952 | 3.2610001
4.769696 | 3.2610001
4.778424 | 3.2610001
4.787136 | 3.2620001
4.795832 | 3.2610001
4.804512 | 3.2610001
4.813176 | 3.2610001
4.821825 | 3.2610001
4.830459 | 3.2620001
4.839077 | 3.2610001
4.84768 | 3.2610001
4.856267 | 3.2610001
4.86484 | 3.2610001
4.873397 | 3.2610001
4.88194 | 3.2610001
4.890467 | 3.2610001
4.898979 | 3.2610001
4.907477 | 3.2610001
4.91596 | 3.2610001
4.924429 | 3.2610001
4.932883 | 3.2610001
4.941322 | 3.2620001
4.949747 | 3.2610001
4.958158 | 3.2610001
4.966555 | 3.2610001
4.974937 | 3.2620001
4.983305 | 3.2610001
4.99166 | 3.2610001
5 | 3.2610001
5.008326 | 3.2610001
5.016639 | 3.2610001
5.024938 | 3.2610001
5.033223 | 3.2610001
5.041494 | 3.2610001
5.049752 | 3.2610001
5.057997 | 3.2610001
5.066228 | 3.2610001
5.074446 | 3.2610001
5.08265 | 3.2610001
5.090841 | 3.2610001
5.09902 | 3.2610001
5.107184 | 3.2610001
5.115336 | 3.2610001
5.123475 | 3.2610001
5.131601 | 3.2610001
5.139715 | 3.2610001
5.147815 | 3.2610001
5.155903 | 3.2610001
5.163978 | 3.2610001
5.17204 | 3.2610001
5.18009 | 3.2610001
5.188127 | 3.2610001
5.196152 | 3.2610001
5.204165 | 3.2610001
5.212165 | 3.2610001
5.220153 | 3.2610001
5.228129 | 3.2610001
5.236093 | 3.2610001
5.244044 | 3.2610001
5.251984 | 3.2610001
5.259911 | 3.2610001
5.267827 | 3.2610001
5.275731 | 3.2620001
5.283622 | 3.2610001
5.291503 | 3.2620001
5.299371 | 3.2620001
5.307228 | 3.2610001
5.315073 | 3.2620001
5.322906 | 3.2610001
5.330729 | 3.2610001
5.338539 | 3.2610001
5.346338 | 3.2610001
5.354126 | 3.2610001
5.361903 | 3.2610001
5.369668 | 3.2610001
5.377422 | 3.2610001
5.385165 | 3.2610001
5.392897 | 3.2610001
5.400617 | 3.2610001
5.408327 | 3.2610001
5.416026 | 3.2610001
5.423713 | 3.2610001
5.43139 | 3.2620001
5.439056 | 3.2610001
5.446712 | 3.2610001
5.454356 | 3.2620001
5.46199 | 3.2610001
5.469613 | 3.2610001
5.477226 | 3.2610001
5.484828 | 3.2610001
5.492419 | 3.2610001
5.5 | 3.2610001
5.507571 | 3.2610001
5.515131 | 3.2610001
5.522681 | 3.2610001
5.53022 | 3.2610001
5.537749 | 3.2610001
5.545268 | 3.2610001
5.552777 | 3.2610001
5.560276 | 3.2620001
5.567764 | 3.2610001
5.575243 | 3.2610001
5.582711 | 3.2610001
5.59017 | 3.2610001
5.597619 | 3.2610001
5.605057 | 3.2620001
5.612486 | 3.2610001
5.619905 | 3.2610001
5.627314 | 3.2610001
5.634714 | 3.2610001
5.642104 | 3.2610001
5.649484 | 3.2610001
5.656854 | 3.2610001
5.664215 | 3.2610001
5.671567 | 3.2610001
5.678908 | 3.2610001
5.686241 | 3.2610001
5.693564 | 3.2610001
5.700877 | 3.2610001
5.708181 | 3.2620001
5.715476 | 3.2610001
5.722762 | 3.2610001
5.730038 | 3.2620001
5.737305 | 3.2610001
5.744563 | 3.2620001
5.751811 | 3.2610001
5.759051 | 3.2610001
5.766281 | 3.2620001
5.773503 | 3.2610001
5.780715 | 3.2610001
5.787918 | 3.2610001
5.795113 | 3.2610001
5.802298 | 3.2610001
5.809475 | 3.2610001

## Slow Shearing
Slow Shear Stage
Horizontal Displacement | Vertical Displacement | Stress Ratio t/s'n | Angle of Shearing Resistance | Shear Stress
[mm] | [mm] | [-] | [º] | [kPa]
0 |  | 0 | 0 | 0
0.1779712 |  | 0.321356 | 17.81512 | 24.39294
0.3559424 |  | 0.6709012 | 33.85771 | 50.92561
0.5339137 |  | 0.7949333 | 38.48236 | 60.34043
0.7118849 |  | 0.772382 | 37.68185 | 58.62864
0.8898561 |  | 0.7611064 | 37.27499 | 57.77275
1.067827 |  | 0.7780199 | 37.88363 | 59.05659
1.245799 |  | 0.772382 | 37.68185 | 58.62864
1.42377 |  | 0.772382 | 37.68185 | 58.62864
1.601741 |  | 0.7498307 | 36.86369 | 56.91686
1.779712 |  | 0.7498307 | 36.86369 | 56.91686
1.957683 |  | 0.7611064 | 37.27499 | 57.77275
2.135655 |  | 0.7554686 | 37.0699 | 57.34481
2.313626 |  | 0.7554686 | 37.0699 | 57.34481
2.491597 |  | 0.7667442 | 37.47898 | 58.2007
2.669568 |  | 0.7892955 | 38.28387 | 59.91248
2.84754 |  | 0.7554686 | 37.0699 | 57.34481
3.025511 |  | 0.772382 | 37.68185 | 58.62864
3.203482 |  | 0.8005712 | 38.67976 | 60.76838
3.381453 |  | 0.7836577 | 38.0843 | 59.48454
3.559424 |  | 0.7611064 | 37.27499 | 57.77275
3.737396 |  | 0.7498307 | 36.86369 | 56.91686
3.915367 |  | 0.772382 | 37.68185 | 58.62864
4.093338 |  | 0.7554686 | 37.0699 | 57.34481
4.271309 |  | 0.7667442 | 37.47898 | 58.2007
4.449281 |  | 0.7611064 | 37.27499 | 57.77275
4.627252 |  | 0.772382 | 37.68185 | 58.62864
4.805223 |  | 0.7554686 | 37.0699 | 57.34481
4.983194 |  | 0.7780199 | 37.88363 | 59.05659
5.161165 |  | 0.7498307 | 36.86369 | 56.91686
5.339137 |  | 0.7498307 | 36.86369 | 56.91686
5.517108 |  | 0.7667442 | 37.47898 | 58.2007
5.695079 |  | 0.772382 | 37.68185 | 58.62864
5.87305 |  | 0.7667442 | 37.47898 | 58.2007
6.051022 |  | 0.7611064 | 37.27499 | 57.77275
6.228993 |  | 0.7498307 | 36.86369 | 56.91686
6.406964 |  | 0.7667442 | 37.47898 | 58.2007
6.584935 |  | 0.7498307 | 36.86369 | 56.91686
6.762907 |  | 0.7554686 | 37.0699 | 57.34481
6.940878 |  | 0.7667442 | 37.47898 | 58.2007
7.118849 |  | 0.7667442 | 37.47898 | 58.2007
7.29682 |  | 0.7667442 | 37.47898 | 58.2007
7.474791 |  | 0.7892955 | 38.28387 | 59.91248
7.652763 |  | 0.7780199 | 37.88363 | 59.05659
7.830734 |  | 0.7554686 | 37.0699 | 57.34481
8.008705 |  | 0.7667442 | 37.47898 | 58.2007
8.186676 |  | 0.7780199 | 37.88363 | 59.05659
8.364648 |  | 0.7780199 | 37.88363 | 59.05659
8.542619 |  | 0.7611064 | 37.27499 | 57.77275
8.72059 |  | 0.7611064 | 37.27499 | 57.77275
8.898561 |  | 0.7498307 | 36.86369 | 56.91686
9.076532 |  | 0.7554686 | 37.0699 | 57.34481
9.254504 |  | 0.7554686 | 37.0699 | 57.34481
9.432475 |  | 0.772382 | 37.68185 | 58.62864
9.610446 |  | 0.7667442 | 37.47898 | 58.2007
9.788417 |  | 0.7611064 | 37.27499 | 57.77275
9.966389 |  | 0.7441929 | 36.65636 | 56.48891
10.14436 |  | 0.7554686 | 37.0699 | 57.34481
10.32233 |  | 0.772382 | 37.68185 | 58.62864
10.5003 |  | 0.7498307 | 36.86369 | 56.91686
10.67827 |  | 0.7498307 | 36.86369 | 56.91686
10.85624 |  | 0.7836577 | 38.0843 | 59.48454
11.03422 |  | 0.7441929 | 36.65636 | 56.48891
11.21219 |  | 0.7441929 | 36.65636 | 56.48891
11.39016 |  | 0.7667442 | 37.47898 | 58.2007
11.56813 |  | 0.7498307 | 36.86369 | 56.91686
11.7461 |  | 0.7780199 | 37.88363 | 59.05659
11.92407 |  | 0.7836577 | 38.0843 | 59.48454
12.10204 |  | 0.7272794 | 36.02762 | 55.20507
12.28001 |  | 0.7441929 | 36.65636 | 56.48891
12.45799 |  | 0.7554686 | 37.0699 | 57.34481
12.63596 |  | 0.7385551 | 36.44791 | 56.06097
12.81393 |  | 0.7385551 | 36.44791 | 56.06097
12.9919 |  | 0.7329173 | 36.23833 | 55.63302
13.16987 |  | 0.7329173 | 36.23833 | 55.63302
13.34784 |  | 0.7611064 | 37.27499 | 57.77275
13.52581 |  | 0.7611064 | 37.27499 | 57.77275
13.70378 |  | 0.7667442 | 37.47898 | 58.2007
13.88176 |  | 0.7498307 | 36.86369 | 56.91686
14.05973 |  | 0.7441929 | 36.65636 | 56.48891
14.2377 |  | 0.7441929 | 36.65636 | 56.48891
14.41567 |  | 0.7554686 | 37.0699 | 57.34481
14.59364 |  | 0.7554686 | 37.0699 | 57.34481
14.77161 |  | 0.7441929 | 36.65636 | 56.48891
14.94958 |  | 0.7498307 | 36.86369 | 56.91686
15.12755 |  | 0.7554686 | 37.0699 | 57.34481
15.30553 |  | 0.7385551 | 36.44791 | 56.06097
15.4835 |  | 0.7554686 | 37.0699 | 57.34481
15.66147 |  | 0.7498307 | 36.86369 | 56.91686
15.83944 |  | 0.7780199 | 37.88363 | 59.05659
16.01741 |  | 0.7498307 | 36.86369 | 56.91686
16.19538 |  | 0.7441929 | 36.65636 | 56.48891
16.37335 |  | 0.7554686 | 37.0699 | 57.34481
16.55132 |  | 0.7385551 | 36.44791 | 56.06097
16.7293 |  | 0.7667442 | 37.47898 | 58.2007
16.90727 |  | 0.7441929 | 36.65636 | 56.48891
17.08524 |  | 0.7329173 | 36.23833 | 55.63302
17.26321 |  | 0.7216416 | 35.81578 | 54.77713
17.44118 |  | 0.7216416 | 35.81578 | 54.77713
17.61915 |  | 0.7329173 | 36.23833 | 55.63302
17.79712 |  | 0.7385551 | 36.44791 | 56.06097
17.97509 |  | 0.7272794 | 36.02762 | 55.20507
18.15306 |  | 0.7385551 | 36.44791 | 56.06097
18.33104 |  | 0.7554686 | 37.0699 | 57.34481
18.50901 |  | 0.7385551 | 36.44791 | 56.06097
18.68698 |  | 0.7498307 | 36.86369 | 56.91686
18.86495 |  | 0.772382 | 37.68185 | 58.62864
19.04292 |  | 0.7385551 | 36.44791 | 56.06097
19.22089 |  | 0.7611064 | 37.27499 | 57.77275
19.39886 |  | 0.7498307 | 36.86369 | 56.91686
19.57683 |  | 0.7216416 | 35.81578 | 54.77713
19.75481 |  | 0.7441929 | 36.65636 | 56.48891
19.86485 |  | 0.7667442 | 37.47898 | 58.2007