## General
ID | Test Identification
Test Identification | Borehole | NWZ-BH-5031
Test Identification | Sample | 13-1
Test Identification | Depth | 11.5 | [m]
Specimen Visual Description
Specimen Visual Description | Dark grey sandy clayey SILT
Initial Specimen Conditions
Initial Specimen Conditions | Test start date | 2024-08-23
Initial Specimen Conditions | Mould outer / inner diameter | 100 / 70 | [mm]
Initial Specimen Conditions | Weight of soil | 42.68 | [g]
Initial Specimen Conditions | Water content | 16.02004 | [%]
Initial Specimen Conditions | Bulk density | 2.131053 | [Mg/m3]
Initial Specimen Conditions | Dry density | 1.836798 | [Mg/m3]
Initial Specimen Conditions | Material retained on 425 mm sieve | 0 | [%]
Test Conditions
Test Conditions | Interface type | Soil - Steel
Test Conditions | Initial interface roughness | 10.08 | [µm]
Test Conditions | Final interface roughness | 10.05 | [µm]
Consolidation - Before Fast Shear
Consolidation - Before Fast Shear | Consolidation pressure | 115 | [kPa]
Consolidation - Before Fast Shear | Vertical displacement | 0.1699996 | [mm]
Consolidation - Before Fast Shear | Vertical strain | 3.399992 | [%]
Fast Shear - Stage 1
Fast Shear - Stage 1 | Normal Stress | 115 | [kPa]
Fast Shear - Stage 1 | Vertical displacement | 0.2099996 | [mm]
Fast Shear - Stage 1 | Vertical strain | 4.199992 | [%]
Fast Shear - Stage 1 | Horizontal displacement | 200 | [mm]
Fast Shear - Stage 1 | Rate of horizontal displacement | 500 | [mm/min]
At peak stress
Fast Shear - Stage 1 - At peak stress | Shear stress | 38.35707 | [kPa]
Fast Shear - Stage 1 - At peak stress | Horizontal displacement | 191.6667 | [mm]
Fast Shear - Stage 2
Fast Shear - Stage 2 | Normal Stress | 115 | [kPa]
Fast Shear - Stage 2 | Vertical displacement | 0.2299996 | [mm]
Fast Shear - Stage 2 | Vertical strain | 4.599992 | [%]
Fast Shear - Stage 2 | Horizontal displacement | 400 | [mm]
Fast Shear - Stage 2 | Rate of horizontal displacement | 500 | [mm/min]
At peak stress
Fast Shear - Stage 2 - At peak stress | Shear stress | 41.72912 | [kPa]
Fast Shear - Stage 2 - At peak stress | Horizontal displacement | 375 | [mm]
Fast Shear - Stage 3
Fast Shear - Stage 3 | Normal Stress | 115 | [kPa]
Fast Shear - Stage 3 | Vertical displacement | 0.2399996 | [mm]
Fast Shear - Stage 3 | Vertical strain | 4.799992 | [%]
Fast Shear - Stage 3 | Horizontal displacement | 600 | [mm]
Fast Shear - Stage 3 | Rate of horizontal displacement | 500 | [mm/min]
At peak stress
Fast Shear - Stage 3 - At peak stress | Shear stress | 42.15062 | [kPa]
Fast Shear - Stage 3 - At peak stress | Horizontal displacement | 575 | [mm]
Fast Shear - Stage 4
Fast Shear - Stage 4 | Normal Stress | 115 | [kPa]
Fast Shear - Stage 4 | Vertical displacement | 0.2499996 | [mm]
Fast Shear - Stage 4 | Vertical strain | 4.999992 | [%]
Fast Shear - Stage 4 | Horizontal displacement | 800 | [mm]
Fast Shear - Stage 4 | Rate of horizontal displacement | 500 | [mm/min]
At peak stress
Fast Shear - Stage 4 - At peak stress | Shear stress | 41.72912 | [kPa]
Fast Shear - Stage 4 - At peak stress | Horizontal displacement | 775 | [mm]
Fast Shear - Stage 5
Fast Shear - Stage 5 | Normal Stress | 115 | [kPa]
Fast Shear - Stage 5 | Vertical displacement | 0.2599996 | [mm]
Fast Shear - Stage 5 | Vertical strain | 5.199992 | [%]
Fast Shear - Stage 5 | Horizontal displacement | 1000 | [mm]
Fast Shear - Stage 5 | Rate of horizontal displacement | 500 | [mm/min]
At peak stress
Fast Shear - Stage 5 - At peak stress | Shear stress | 41.72912 | [kPa]
Fast Shear - Stage 5 - At peak stress | Horizontal displacement | 891.6667 | [mm]
Consolidation - Before Slow Shear
Consolidation - Before Slow Shear | Consolidation pressure | 202 | [kPa]
Consolidation - Before Slow Shear | Vertical displacement | 0.29999956 | [mm]
Consolidation - Before Slow Shear | Vertical strain | 5.9999912 | [%]
Slow Shear
Slow Shear | Normal stress | 202 | [kPa]
Slow Shear | Vertical displacement | 0.36999956 | [mm]
Slow Shear | Vertical strain | 7.3999912 | [%]
Slow Shear | Horizontal displacement | 20.00667 | [mm]
Slow Shear | Rate of horizontal displacement | 0.02 | [mm/min]
At peak stress
Slow Shear - At peak stress | Shear stress | 71.65606 | [kPa]
Slow Shear - At peak stress | Horizontal displacement | 0.34 | [mm]
Slow Shear - At peak stress | Shear angle | 19.53127 | [°]
At residual stress
Slow Shear - At residual stress | Shear stress | 67.01949 | [kPa]
Slow Shear - At residual stress | Horizontal displacement | 20.00667 | [mm]
Slow Shear - At residual stress | Vertical displacement | 0.07 | [mm]
Slow Shear - At residual stress | Vertical strain | 1.4 | [%]
Slow Shear - At residual stress | Shear angle | 18.35479 | [°]
SLOW SHEAR STAGE - 5
| Consolidation pressure |  | [kPa]
| Vertical displacement |  | [mm]
| Vertical strain |  | [%]
| Horizontal displacement |  | [mm]
| Machine speed |  | [mm/min]
At peak stress
| Shear stress |  | [kPa]
| Horizontal displacement |  | [mm]
| Shear angle |  | [°]
At residual stress
| Shear stress |  | [kPa]
| Horizontal displacement |  | [mm]
| Shear angle |  | [°]
FINAL CONDITIONS
| Water content | 18.61252 | [%]

## Consolidation - 1
Consolidation - Before Fast Shear
Root time | Vertical Displacement
[min] | [mm]
0 | 0
0.3162278 | 0.1399999
0.5 | 0.1499996
0.7071068 | 0.1499996
1 | 0.1599998
1.414214 | 0.1599998
2 | 0.1599998
2.828427 | 0.1599998
3.872983 | 0.1699996
5.477226 | 0.1699996
7.745967 | 0.1699996
10.95445 | 0.1699996
13.41641 | 0.1699996
15.49193 | 0.1699996
21.9089 | 0.1699996
37.94733 | 0.1699996

## Fast Shearing - 1
Fast Shear - Stage 1
Horizontal Displacement | Stress Ratio t/s'n | Shear Stress
[mm] | [-] | [kPa]
0 | 0 | 0
8.333333 | 0.3115481 | 35.82803
16.66667 | 0.3042175 | 34.98502
25 | 0.2822259 | 32.45598
33.33333 | 0.2822259 | 32.45598
41.66667 | 0.2858912 | 32.87749
50 | 0.2858912 | 32.87749
58.33333 | 0.2858912 | 32.87749
66.66667 | 0.2895565 | 33.29899
75 | 0.2932217 | 33.7205
83.33333 | 0.2932217 | 33.7205
91.66667 | 0.296887 | 34.14201
100 | 0.3078828 | 35.40652
108.3333 | 0.296887 | 34.14201
116.6667 | 0.3115481 | 35.82803
125 | 0.3115481 | 35.82803
133.3333 | 0.3188786 | 36.67104
141.6667 | 0.3262092 | 37.51406
150 | 0.3188786 | 36.67104
158.3333 | 0.3188786 | 36.67104
166.6667 | 0.3298745 | 37.93556
175 | 0.3298745 | 37.93556
183.3333 | 0.3298745 | 37.93556
191.6667 | 0.3335397 | 38.35707
200 | 0.3298745 | 37.93556

## Fast Shearing - 2
Fast Shear - Stage 1
Horizontal Displacement | Stress Ratio t/s'n | Shear Stress
[mm] | [-] | [kPa]
200 | 0 | 0
208.3333 | 0.3262092 | 37.51406
216.6667 | 0.3188786 | 36.67104
225 | 0.3152134 | 36.24954
233.3333 | 0.3152134 | 36.24954
241.6667 | 0.3188786 | 36.67104
250 | 0.3152134 | 36.24954
258.3333 | 0.3262092 | 37.51406
266.6667 | 0.3262092 | 37.51406
275 | 0.3335397 | 38.35707
283.3333 | 0.337205 | 38.77857
291.6667 | 0.3408703 | 39.20008
300 | 0.3445355 | 39.62159
308.3333 | 0.3518661 | 40.4646
316.6667 | 0.3518661 | 40.4646
325 | 0.3555314 | 40.88611
333.3333 | 0.3482008 | 40.04309
341.6667 | 0.3482008 | 40.04309
350 | 0.3555314 | 40.88611
358.3333 | 0.3482008 | 40.04309
366.6667 | 0.3555314 | 40.88611
375 | 0.3628619 | 41.72912
383.3333 | 0.3518661 | 40.4646
391.6667 | 0.3628619 | 41.72912
400 | 0.3555314 | 40.88611

## Fast Shearing - 3
Fast Shear - Stage 1
Horizontal Displacement | Stress Ratio t/s'n | Shear Stress
[mm] | [-] | [kPa]
400 | 0 | 0
408.3333 | 0.3482008 | 40.04309
416.6667 | 0.3335397 | 38.35707
425 | 0.3298745 | 37.93556
433.3333 | 0.337205 | 38.77857
441.6667 | 0.3335397 | 38.35707
450 | 0.337205 | 38.77857
458.3333 | 0.337205 | 38.77857
466.6667 | 0.3408703 | 39.20008
475 | 0.3408703 | 39.20008
483.3333 | 0.3518661 | 40.4646
491.6667 | 0.3518661 | 40.4646
500 | 0.3555314 | 40.88611
508.3333 | 0.3518661 | 40.4646
516.6667 | 0.3555314 | 40.88611
525 | 0.3518661 | 40.4646
533.3333 | 0.3518661 | 40.4646
541.6667 | 0.3518661 | 40.4646
550 | 0.3518661 | 40.4646
558.3333 | 0.3555314 | 40.88611
566.6667 | 0.3628619 | 41.72912
575 | 0.3665272 | 42.15062
583.3333 | 0.3665272 | 42.15062
591.6667 | 0.3555314 | 40.88611
600 | 0.3628619 | 41.72912

## Fast Shearing - 4
Fast Shear - Stage 1
Horizontal Displacement | Stress Ratio t/s'n | Shear Stress
[mm] | [-] | [kPa]
600 | 0 | 0
608.3333 | 0.3591966 | 41.30761
616.6667 | 0.3445355 | 39.62159
625 | 0.3335397 | 38.35707
633.3333 | 0.337205 | 38.77857
641.6667 | 0.3408703 | 39.20008
650 | 0.3445355 | 39.62159
658.3333 | 0.3518661 | 40.4646
666.6667 | 0.3555314 | 40.88611
675 | 0.3555314 | 40.88611
683.3333 | 0.3555314 | 40.88611
691.6667 | 0.3555314 | 40.88611
700 | 0.3518661 | 40.4646
708.3333 | 0.3518661 | 40.4646
716.6667 | 0.3555314 | 40.88611
725 | 0.3445355 | 39.62159
733.3333 | 0.3518661 | 40.4646
741.6667 | 0.3555314 | 40.88611
750 | 0.3518661 | 40.4646
758.3333 | 0.3518661 | 40.4646
766.6667 | 0.3555314 | 40.88611
775 | 0.3628619 | 41.72912
783.3333 | 0.3591966 | 41.30761
791.6667 | 0.3591966 | 41.30761
800 | 0.3445355 | 39.62159

## Fast Shearing - 5
Fast Shear - Stage 1
Horizontal Displacement | Stress Ratio t/s'n | Shear Stress
[mm] | [-] | [kPa]
800 | 0 | 0
808.3333 | 0.3482008 | 40.04309
816.6667 | 0.3445355 | 39.62159
825 | 0.3482008 | 40.04309
833.3333 | 0.3482008 | 40.04309
841.6667 | 0.3482008 | 40.04309
850 | 0.3555314 | 40.88611
858.3333 | 0.3555314 | 40.88611
866.6667 | 0.3591966 | 41.30761
875 | 0.3591966 | 41.30761
883.3333 | 0.3591966 | 41.30761
891.6667 | 0.3628619 | 41.72912
900 | 0.3628619 | 41.72912
908.3333 | 0.3591966 | 41.30761
916.6667 | 0.3591966 | 41.30761
925 | 0.3555314 | 40.88611
933.3333 | 0.3591966 | 41.30761
941.6667 | 0.3591966 | 41.30761
950 | 0.3555314 | 40.88611
958.3333 | 0.3555314 | 40.88611
966.6667 | 0.3555314 | 40.88611
975 | 0.3555314 | 40.88611
983.3333 | 0.3518661 | 40.4646
991.6667 | 0.3518661 | 40.4646
1000 | 0.3482008 | 40.04309

## Consolidation - 2
Consolidation - Before Slow Shear
Root time | Vertical Displacement
[min] | [mm]
0 | 0.2599996
0.3162278 | 0.28999933
0.5 | 0.28999933
0.7071068 | 0.29999956
1 | 0.29999956
1.414214 | 0.29999956
2 | 0.29999956
2.828427 | 0.29999956
3.872983 | 0.29999956
5.477226 | 0.29999956
7.745967 | 0.29999956
10.95445 | 0.29999956
13.41641 | 0.29999956
15.49193 | 0.29999956
21.9089 | 0.29999956
37.94733 | 0.29999956

## Slow Shearing
Slow Shear Stage
Horizontal Displacement | Vertical Displacement | Stress Ratio t/s'n | Angle of Shearing Resistance | Shear Stress
[mm] | [mm] | [-] | [º] | [kPa]
0 | 0 | 0 | 0 | 0
0.006666667 | 0.04 | 0.02503997 | 1.434385 | 5.058075
0.34 | 0.05 | 0.354733 | 19.53127 | 71.65606
0.6733333 | 0.05 | 0.3401263 | 18.78452 | 68.70552
1.006667 | 0.06 | 0.3401263 | 18.78452 | 68.70552
1.34 | 0.06 | 0.3401263 | 18.78452 | 68.70552
1.673333 | 0.06 | 0.3380397 | 18.67729 | 68.28401
2.006667 | 0.06 | 0.3338663 | 18.46243 | 67.441
2.34 | 0.06 | 0.3380397 | 18.67729 | 68.28401
2.673333 | 0.06 | 0.335953 | 18.56993 | 67.8625
3.006667 | 0.06 | 0.3401263 | 18.78452 | 68.70552
3.34 | 0.06 | 0.3380397 | 18.67729 | 68.28401
3.673333 | 0.06 | 0.3380397 | 18.67729 | 68.28401
4.006667 | 0.06 | 0.3338663 | 18.46243 | 67.441
4.34 | 0.06 | 0.3380397 | 18.67729 | 68.28401
4.673333 | 0.06 | 0.3338663 | 18.46243 | 67.441
5.006667 | 0.06 | 0.3338663 | 18.46243 | 67.441
5.34 | 0.06 | 0.3338663 | 18.46243 | 67.441
5.673333 | 0.06 | 0.335953 | 18.56993 | 67.8625
6.006667 | 0.06 | 0.3338663 | 18.46243 | 67.441
6.34 | 0.06 | 0.3380397 | 18.67729 | 68.28401
6.673333 | 0.06 | 0.3338663 | 18.46243 | 67.441
7.006667 | 0.06 | 0.3317797 | 18.35479 | 67.01949
7.34 | 0.06 | 0.3338663 | 18.46243 | 67.441
7.673333 | 0.06 | 0.3338663 | 18.46243 | 67.441
8.006667 | 0.06 | 0.3317797 | 18.35479 | 67.01949
8.34 | 0.06 | 0.3380397 | 18.67729 | 68.28401
8.673333 | 0.06 | 0.3338663 | 18.46243 | 67.441
9.006667 | 0.06 | 0.3338663 | 18.46243 | 67.441
9.34 | 0.06 | 0.3317797 | 18.35479 | 67.01949
9.673333 | 0.06 | 0.3380397 | 18.67729 | 68.28401
10.00667 | 0.06 | 0.3401263 | 18.78452 | 68.70552
10.34 | 0.06 | 0.3380397 | 18.67729 | 68.28401
10.67333 | 0.06 | 0.3338663 | 18.46243 | 67.441
11.00667 | 0.06 | 0.3338663 | 18.46243 | 67.441
11.34 | 0.07 | 0.335953 | 18.56993 | 67.8625
11.67333 | 0.06 | 0.335953 | 18.56993 | 67.8625
12.00667 | 0.07 | 0.3380397 | 18.67729 | 68.28401
12.34 | 0.07 | 0.3380397 | 18.67729 | 68.28401
12.67333 | 0.07 | 0.335953 | 18.56993 | 67.8625
13.00667 | 0.07 | 0.3317797 | 18.35479 | 67.01949
13.34 | 0.07 | 0.335953 | 18.56993 | 67.8625
13.67333 | 0.07 | 0.335953 | 18.56993 | 67.8625
14.00667 | 0.07 | 0.3380397 | 18.67729 | 68.28401
14.34 | 0.07 | 0.335953 | 18.56993 | 67.8625
14.67333 | 0.07 | 0.335953 | 18.56993 | 67.8625
15.00667 | 0.07 | 0.335953 | 18.56993 | 67.8625
15.34 | 0.07 | 0.3380397 | 18.67729 | 68.28401
15.67333 | 0.07 | 0.335953 | 18.56993 | 67.8625
16.00667 | 0.07 | 0.335953 | 18.56993 | 67.8625
16.34 | 0.07 | 0.335953 | 18.56993 | 67.8625
16.67333 | 0.07 | 0.3338663 | 18.46243 | 67.441
17.00667 | 0.07 | 0.329693 | 18.24703 | 66.59799
17.34 | 0.07 | 0.3338663 | 18.46243 | 67.441
17.67333 | 0.07 | 0.3338663 | 18.46243 | 67.441
18.00667 | 0.07 | 0.3317797 | 18.35479 | 67.01949
18.34 | 0.07 | 0.335953 | 18.56993 | 67.8625
18.67333 | 0.07 | 0.3338663 | 18.46243 | 67.441
19.00667 | 0.07 | 0.3317797 | 18.35479 | 67.01949
19.34 | 0.07 | 0.335953 | 18.56993 | 67.8625
19.67333 | 0.07 | 0.3338663 | 18.46243 | 67.441
20.00667 | 0.07 | 0.3317797 | 18.35479 | 67.01949