## General
ID | Test Identification
Test Identification | Location | NWZ-BH-5031
Test Identification | Sample | 14-3
Test Identification | Depth | 12.8 | [m]
Test Identification | Type of sample | Undisturbed
Test Identification | Specimen orientation | Vertical
Specimen Visual Description
Specimen Visual Description | Dark grey CLAY
Initial Specimen Conditions
Initial Sample Conditions | Date test started | 09/04/2024
Initial Sample Conditions | Diameter | 50.15 | [mm]
Initial Sample Conditions | Height | 19.15 | [mm]
Initial Sample Conditions | Water content | 24.06511 | [%]
Initial Sample Conditions | Bulk density | 1.905788 | [Mg/m³]
Initial Sample Conditions | Dry density | 1.536119 | [Mg/m³]
Initial Sample Conditions | Void ratio | 0.7576765 | [-]
Initial Sample Conditions | Degree of saturation | 85.75666 | [%]
Initial Sample Conditions | Laboratory temperature | 20 | [°C]
Initial Sample Conditions | Particle density - Assumed | 2.7 | [Mg/m³]
Consolidation Results
Consolidation Results | Pressure | Void Ratio | Total strain | Coefficient of consolidation cv-90 | Coefficient of volume compressibility mv | Permeability k | Coefficient of secondary compression C
Consolidation Results | [kPa] | [-] | [%] | [m2/yr] | [MPa-1] | [m/sec] | [-]
Consolidation Results | 25 | 0.7431459 | 0.8266935 | 401.245 | 0.3306774 | 4.118607e-08
Consolidation Results | 50 | 0.7346136 | 1.312124 | 25.78566 | 0.1957907 | 1.567135e-09
Consolidation Results | 100 | 0.7206902 | 2.104273 | 25.19384 | 0.1605362 | 1.255462e-09
Consolidation Results | 200 | 0.6971739 | 3.442191 | 31.68814 | 0.1366677 | 1.344308e-09
Consolidation Results | 400 | 0.6445248 | 6.437572 | 21.23371 | 0.1551082 | 1.022343e-09
Consolidation Results | 800 | 0.5764512 | 10.3105 | 6.455714 | 0.1034853 | 2.073762e-10
Consolidation Results | 1600 | 0.5118171 | 13.98775 | 4.525332 | 0.05124967 | 7.199092e-11
Consolidation Results | 800 | 0.5062304 | 14.3056
Consolidation Results | 400 | 0.510423 | 14.06707
Consolidation Results | 800 | 0.507935 | 14.20862 | 30.03526 | 0.004118094 | 3.839404e-11
Consolidation Results | 1600 | 0.5009096 | 14.60831 | 10.71047 | 0.005823648 | 1.936154e-11
Consolidation Results | 3200 | 0.4422925 | 17.94323 | 2.928517 | 0.02440898 | 2.218879e-11
Consolidation Results | 1600 | 0.4437378 | 17.861
Consolidation Results | 3200 | 0.4376649 | 18.20651 | 20.42676 | 0.002628974 | 1.666948e-11
Consolidation Results | 1600 | 0.4391428 | 18.12243
Consolidation Results | 800 | 0.4440683 | 17.8422
Consolidation Results | 200 | 0.4667917 | 16.54939
Consolidation Results
Consolidation Results
Consolidation Results
Consolidation Results
Consolidation Results
Consolidation Results
Consolidation Results
Consolidation Results
Final Specimen Conditions
Final Specimen Conditions | Diameter | 50.15 | [mm]
Final Specimen Conditions | Height | 15.980791 | [mm]
Final Specimen Conditions | Water content | 19.6641 | [%]
Final Specimen Conditions | Bulk density | 2.20272 | [Mg/m³]
Final Specimen Conditions | Dry density | 1.840752 | [Mg/m³]
Final Specimen Conditions | Void Ratio | 0.4667917 | [-]
Final Specimen Conditions | Degree of saturation | 100 | [%]

## Compression
One Dimensional Consolidation
Effective vertical stress | Void ratio | Vertical strain | Average effective vertical stress | Coefficient of Consolidation cv | Coefficient of Volume Compressibity mv | Oedometer Modulus Eoed | Coefficient of Permeability k
[kPa] | [-] | [%] | [kPa] | [m2/year] | [MPa-1] | [MPa] | [m/s]
25 | 0.7431459 | 0.8266935 | 12.5 | 401.245 | 0.3306774 | 3.024095 | 4.118607e-08
50 | 0.7346136 | 1.312124 | 37.5 | 25.78566 | 0.1957907 | 5.107495 | 1.567135e-09
100 | 0.7206902 | 2.104273 | 75 | 25.19384 | 0.1605362 | 6.229125 | 1.255462e-09
200 | 0.6971739 | 3.442191 | 150 | 31.68814 | 0.1366677 | 7.31702 | 1.344308e-09
400 | 0.6445248 | 6.437572 | 300 | 21.23371 | 0.1551082 | 6.447112 | 1.022343e-09
800 | 0.5764512 | 10.3105 | 600 | 6.455714 | 0.1034853 | 9.663213 | 2.073762e-10
1600 | 0.5118171 | 13.98775 | 1200 | 4.525332 | 0.05124967 | 19.51232 | 7.199092e-11
800 | 0.5062304 | 14.3056 | 1200
400 | 0.510423 | 14.06707 | 600
800 | 0.507935 | 14.20862 | 600 | 30.03526 | 0.004118094 | 242.8308 | 3.839404e-11
1600 | 0.5009096 | 14.60831 | 1200 | 10.71047 | 0.005823648 | 171.7137 | 1.936154e-11
3200 | 0.4422925 | 17.94323 | 2400 | 2.928517 | 0.02440898 | 40.96853 | 2.218879e-11
1600 | 0.4437378 | 17.861 | 2400
3200 | 0.4376649 | 18.20651 | 2400 | 20.42676 | 0.002628974 | 380.3766 | 1.666948e-11
1600 | 0.4391428 | 18.12243 | 2400
800 | 0.4440683 | 17.8422 | 1200
200 | 0.4667917 | 16.54939 | 500