## General
ID | Test Identification | Specimen 1 | Specimen 2 | Specimen 3
Test Identification | Location | NWZ-BH-5031 | NWZ-BH-5031 | NWZ-BH-5031
Test Identification | Sample | 17-1 | 17-1 | 17-1
Test Identification | Depth | 15.5 | 15.5 | 15.5 | [m]
Test Identification | Test number | CID135a | CID135b | CID135c
Specimen Visual Description
Specimen Visual Description | Yellowish brown fine SAND
| Initial Specimen Conditions | Specimen 1 | Specimen 2 | Specimen 3
Initial Specimen Conditions | Test start date | 29/11/2024 | 13/09/2024 | 14/10/2024
Initial Specimen Conditions | Type of sample | Recompacted | Recompacted | Recompacted
Initial Specimen Conditions | Diameter | 51.81 | 50.1 | 50.1 | [mm]
Initial Specimen Conditions | Length | 90 | 90 | 90 | [mm]
Initial Specimen Conditions | Water content | 5.000355 | 4.746354 | 4.839466 | [%]
Initial Specimen Conditions | Bulk density | 1.65384 | 1.657516 | 1.655205 | [Mg/m³]
Initial Specimen Conditions | Dry density | 1.57508 | 1.582409 | 1.578799 | [Mg/m³]
Initial Specimen Conditions | Void ratio | 0.6824543 | 0.6746619 | 0.6784907 | [-]
Initial Specimen Conditions | Degree of saturation | 19.4166 | 18.64317 | 18.90164 | [%]
Initial Specimen Conditions | Type of drains fitted | One end | One end | One end
| Saturation | Specimen 1 | Specimen 2 | Specimen 3
Saturation | Pressure increments applied | 40 | 50 | 50 | [kPa]
Saturation | Differential pressure used | 10 | 10 | 10 | [kPa]
Saturation | Pore pressure on completion | 390 | 340 | 588 | [kPa]
Saturation | Cell pressure on completion | 400 | 350 | 550 | [kPa]
Saturation | B value achieved | 0.975 | 1 | 0.96 | [-]
| Consolidation: Isotropic | Specimen 1 | Specimen 2 | Specimen 3
Consolidation: Isotropic | Cell pressure | 448 | 446 | 792 | [kPa]
Consolidation: Isotropic | Back pressure | 400 | 350 | 600 | [kPa]
Consolidation: Isotropic | Effective cell pressure | 48 | 96 | 192 | [kPa]
Consolidation: Isotropic | Pore pressure on completion | 400 | 350 | 600 | [kPa]
Consolidation: Isotropic | Pore pressure dissipation | 100 | 100 | 100 | [%]
Consolidation: Isotropic | Water content | 25.56705 | 25.03397 | 24.73211 | [%]
Consolidation: Isotropic | Bulk density | 1.983591 | 1.991944 | 1.996737 | [Mg/m³]
Consolidation: Isotropic | Dry density | 1.579707 | 1.593122 | 1.600821 | [Mg/m³]
Consolidation: Isotropic | Void ratio | 0.6775268 | 0.6634001 | 0.6554009 | [-]
Consolidation: Isotropic | Degree of saturation | 100 | 100 | 100 | [%]
Consolidation: Isotropic | Axial strain | 0.0976259 | 0.2241608 | 0.4585427 | [%]
Consolidation: Isotropic | Volumetric strain | 0.2928777 | 0.6724825 | 1.375628 | [%]
Consolidation: Isotropic | Volumetric strain rate-end of stage | 0.02654292 | 0.01503619 | 0.01074369 | [%/hr]
| Shearing | Specimen 1 | Specimen 2 | Specimen 3
Shearing | Initial pore pressure | 400 | 350 | 600 | [kPa]
Shearing | Initial effective cell pressure | 48 | 96 | 192 | [kPa]
Shearing | Rate of strain | 1.3 | 1.3 | 1.3 | [%/hour]
At peak deviator stress
Shearing - At peak deviator stress | Corrected deviator stress | 182.9514 | 253.0703 | 497.2354 | [kPa]
Shearing - At peak deviator stress | Membrane correction applied | 0.6397611 | 1.977191 | 1.507021 | [kPa]
Shearing - At peak deviator stress | Drain correction applied | 0 | 0 | 0 | [kPa]
Shearing - At peak deviator stress | Axial strain | 3.038193 | 10.31499 | 7.464274 | [%]
Shearing - At peak deviator stress | Volumetric strain | -0.4628189 | -0.1675706 | 0.965533 | [%]
Shearing - At peak deviator stress | Major principal effective stress | 231.5803 | 350.4377 | 688.8909 | [kPa]
Shearing - At peak deviator stress | Minor principal effective stress | 48.628976 | 97.367359 | 191.655457 | [kPa]
Shearing - At peak deviator stress | Principal effective stress ratio | 4.762188 | 3.599129 | 3.594423 | [-]
Shearing - At peak deviator stress | e50 | 0.8881618 | 0.9093961 | 0.7069002 | [%]
Shearing - At peak deviator stress | Secant modulus (E50) at e50 | 10299.44 | 13914.2 | 35170.13 | [kPa]
At peak principal effective stress ratio
Shearing - At peak principal effective stress ratio | Corrected deviator stress | 182.3991 | 253.0703 | 496.7347 | [kPa]
Shearing - At peak principal effective stress ratio | Membrane correction applied | 0.6146409 | 1.977191 | 1.462959 | [kPa]
Shearing - At peak principal effective stress ratio | Drain correction applied | 0 | 0 | 0 | [kPa]
Shearing - At peak principal effective stress ratio | Axial strain | 2.912891 | 10.31499 | 7.213985 | [%]
Shearing - At peak principal effective stress ratio | Volumetric strain | -0.3982904 | -0.1675706 | 0.9653724 | [%]
Shearing - At peak principal effective stress ratio | Major principal effective stress | 230.2337 | 350.4377 | 687.6315 | [kPa]
Shearing - At peak principal effective stress ratio | Minor principal effective stress | 47.834615 | 97.367359 | 190.896783 | [kPa]
Shearing - At peak principal effective stress ratio | Principal effective stress ratio | 4.81312 | 3.599129 | 3.602112 | [-]
At 10% axial strain
Shearing - At 10% axial strain | Corrected deviator stress | 136.3637 | 252.869 | 493.4192 | [kPa]
Shearing - At 10% axial strain | Membrane correction applied | 1.864436 | 1.928059 | 1.928075 | [kPa]
Shearing - At 10% axial strain | Drain correction applied | 0 | 0 | 0 | [kPa]
Shearing - At 10% axial strain | Axial strain | 10 | 10 | 10 | [%]
Shearing - At 10% axial strain | Volumetric strain | -2.493299 | -0.1325647 | 0.9454554 | [%]
Shearing - At 10% axial strain | Major principal effective stress | 184.6785 | 350.234 | 684.8851 | [kPa]
Shearing - At 10% axial strain | Minor principal effective stress | 48.31483 | 97.36504 | 191.4659 | [kPa]
Shearing - At 10% axial strain | Principal effective stress ratio | 3.8224 | 3.597124 | 3.577065 | [-]
| Final Conditions | Specimen 1 | Specimen 2 | Specimen 3
Final Conditions | Water content | 27.18008 | 25.61177 | 24.24745 | [%]
Final Conditions | Bulk density | 1.959151 | 1.982897 | 2.004531 | [Mg/m³]
Final Conditions | Dry density | 1.540454 | 1.578591 | 1.613338 | [Mg/m³]
Final Conditions | Mode of failure | Compound failure | Compound failure | Compound failure
Mohr Failure Envelope
Mohr Failure Envelope | Effective cohesion (c') | 15 | [kPa]
Mohr Failure Envelope | Effective angle of internal friction (φ') | 32 | [degree]

## Saturation
Saturation
Specimen 1 |  | Specimen 2 |  | Specimen 3
Cell pressure | Pore Water Pressure | Cell pressure | Pore Water Pressure | Cell pressure | Pore Water Pressure
[kPa] | [kPa] | [kPa] | [kPa] | [kPa] | [kPa]
0 | 0 | 0 | 0 | 0 | 0
280 | 270 | 50 | 7 | 50 | 0
280 | 280 | 50 | 40 | 50 | 40
320 | 308 | 100 | 55 | 100 | 64
320 | 310 | 100 | 90 | 100 | 90
360 | 348 | 150 | 121 | 150 | 120
360 | 350 | 150 | 140 | 150 | 140
400 | 389 | 200 | 177 | 200 | 174
400 | 390 | 200 | 190 | 200 | 190
|  | 250 | 234 | 250 | 228
|  | 250 | 240 | 250 | 240
|  | 300 | 285 | 300 | 283
|  | 300 | 290 | 300 | 290
|  | 350 | 340 | 350 | 336
|  | 350 | 340 | 350 | 340
|  |  |  | 400 | 381
|  |  |  | 400 | 440
|  |  |  | 450 | 485
|  |  |  | 450 | 490
|  |  |  | 500 | 536
|  |  |  | 500 | 540
|  |  |  | 550 | 588
|  |  |  | 550 | 588

## Consolidation
Consolidation: Isotropic
Specimen 1 |  | Specimen 2 |  | Specimen 3
Root time | Consolidated Volume Change | Root time | Consolidated Volume Change | Root time | Consolidated Volume Change
[minutes0.5 ] | [%] | [minutes0.5 ] | [%] | [minutes0.5 ] | [%]
0 | 0 | 0 | 0 | 0 | 0
0.5 | 0.268366293 | 0.5 | 0.629671655 | 0.5 | 1.260556236
1 | 0.276815737 | 1 | 0.658824159 | 1 | 1.292508277
1.5 | 0.281823634 | 1.5 | 0.669153196 | 1.5 | 1.311606231
2 | 0.285110232 | 2 | 0.674509911 | 2 | 1.323732676
2.5 | 0.287125618 | 2.5 | 0.677518555 | 2.5 | 1.333305325
3 | 0.287436043 | 3 | 0.679145747 | 3 | 1.3406353
3.5 | 0.287699561 | 3.5 | 0.680085314 | 3.5 | 1.346201122
4 | 0.288180218 | 4 | 0.67996808 | 4 | 1.352243208
5 | 0.286986481 | 5 | 0.678534212 | 5 | 1.35987867
6 | 0.28377683 | 6 | 0.671319216 | 6 | 1.365322748
7 | 0.283590787 | 7 | 0.672022623 | 7 | 1.368623914
8 | 0.284707049 | 8 | 0.670300178 | 8 | 1.372070496
9 | 0.288149123 | 8.526925003 | 0.672482543 | 9 | 1.373269331
9.575431217 | 0.292877691 |  |  | 9.704278283 | 1.375628112

## Shearing
Shearing
Specimen 1 | [5 empty] | Specimen 2 | [5 empty] | Specimen 3
Axial strain | Deviator Stress | Volumetric strain | t | s' | p' | Axial strain | Deviator Stress | Volumetric strain | t | s' | p' | Axial strain | Deviator Stress | Volumetric strain | t | s' | p'
[%] | [kPa] | [%] | [kPa] | [kPa] | [kPa] | [%] | [kPa] | [%] | [kPa] | [kPa] | [kPa] | [%] | [kPa] | [%] | [kPa] | [kPa] | [kPa]
0 | 0 | 0 | 0 | 48 | 48 | 0 | 0 | 0 | 0 | 96 | 96 | 0 | 0 | 0 | 0 | 192 | 192
0.537653525 | 56.95876395 | 0.090029003 | 28.47938198 | 75.83042098 | 66.33729365 | 0.19009586 | 39.32976493 | 0.089214024 | 19.66488247 | 115.4399805 | 108.8850196 | 0.336603833 | 124.6094448 | 0.284072915 | 62.30472239 | 253.5616514 | 232.7934106
0.662824853 | 69.45963803 | 0.120769879 | 34.72981902 | 82.22665102 | 70.65004468 | 0.315223165 | 60.3556605 | 0.163575217 | 30.17783025 | 125.8335902 | 115.7743135 | 0.461547612 | 172.7469974 | 0.356831471 | 86.37349869 | 277.4733307 | 248.6821645
0.787901643 | 81.99466243 | 0.146441103 | 40.99733121 | 88.02978621 | 74.36400914 | 0.439949567 | 77.67334565 | 0.229045706 | 38.83667283 | 134.5502818 | 121.6047242 | 0.586725809 | 214.1207853 | 0.420623364 | 107.0603927 | 297.5821097 | 261.8953121
0.912634765 | 93.78994347 | 0.166095452 | 46.89497173 | 94.07981873 | 78.44816149 | 0.565065736 | 92.82246246 | 0.284160352 | 46.41123123 | 142.2477642 | 126.7773538 | 0.711794611 | 250.022683 | 0.476366977 | 125.0113415 | 315.9630495 | 274.2926023
1.037925098 | 105.1926299 | 0.178145588 | 52.59631493 | 99.48897693 | 81.95687196 | 0.69036788 | 105.9516628 | 0.333201083 | 52.9758314 | 148.6594354 | 131.0008249 | 0.83672946 | 279.2920223 | 0.522184968 | 139.6460111 | 330.1386441 | 283.5899738
1.162942942 | 116.2654841 | 0.18369678 | 58.13274205 | 105.5245791 | 86.14699837 | 0.815131031 | 117.9932217 | 0.377950807 | 58.99661083 | 154.8556088 | 135.1900719 | 0.961969052 | 305.2333838 | 0.563704218 | 152.6166919 | 343.5103399 | 292.6381093
1.287995264 | 126.6033631 | 0.184800993 | 63.30168155 | 111.3036885 | 90.20312803 | 0.940003318 | 129.3086909 | 0.414701849 | 64.65434547 | 160.2050055 | 138.653557 | 1.086762134 | 327.7982588 | 0.600590978 | 163.8991294 | 354.5930804 | 299.9600373
1.412870747 | 136.0655473 | 0.180602448 | 68.03277367 | 116.0065817 | 93.32899045 | 1.065071601 | 139.3103873 | 0.447884239 | 69.65519367 | 165.4520707 | 142.2336728 | 1.211874471 | 347.2281857 | 0.632315478 | 173.6140928 | 364.8020418 | 306.9306776
1.537959771 | 144.7801442 | 0.167510472 | 72.39007211 | 120.5306721 | 96.40064807 | 1.190320291 | 148.6498291 | 0.476148029 | 74.32491454 | 170.0412135 | 145.266242 | 1.336867366 | 364.3961141 | 0.661269399 | 182.1980571 | 372.8007551 | 312.0680694
1.662940913 | 152.2872052 | 0.14306715 | 76.14360262 | 123.5816376 | 98.20043674 | 1.31499658 | 156.9532285 | 0.498876976 | 78.47661424 | 174.0628172 | 147.9039458 | 1.461999796 | 379.3090017 | 0.68781735 | 189.6545009 | 380.7508729 | 317.5327059
1.787994347 | 158.8622583 | 0.11056926 | 79.43112916 | 127.1667492 | 100.6897061 | 1.440141703 | 164.6177421 | 0.520555017 | 82.30887107 | 178.2035171 | 150.7672267 | 1.461999796 | 379.3090017 | 0.68781735 | 189.6545009 | 380.7508729 | 317.5327059
1.912987723 | 164.2588648 | 0.070281623 | 82.12943241 | 129.8134554 | 102.4369779 | 1.5649249 | 171.6531971 | 0.5371011 | 85.82659855 | 181.4550945 | 152.8462284 | 1.712124004 | 403.5470085 | 0.730029817 | 201.7735043 | 392.6284453 | 325.3706105
2.037566249 | 168.6807442 | 0.025733597 | 84.34037212 | 132.5361691 | 104.4227117 | 1.690507675 | 177.7027657 | 0.551208312 | 88.85138287 | 184.5453749 | 154.9282472 | 1.962129888 | 421.9767981 | 0.764819784 | 210.9883991 | 402.5855801 | 332.2561137
2.162820991 | 172.3222604 | -0.025655895 | 86.16113022 | 134.0527422 | 105.3323655 | 1.815114921 | 183.5673053 | 0.563252866 | 91.78365264 | 187.7707426 | 157.1761918 | 2.212142468 | 436.094333 | 0.79255129 | 218.0471665 | 408.7484695 | 336.0660807
2.28775542 | 175.3971506 | -0.081850747 | 87.69857529 | 136.2933533 | 107.0604949 | 1.939938208 | 188.8425808 | 0.570957613 | 94.42129039 | 190.0804774 | 158.6067139 | 2.462541281 | 447.3979659 | 0.816906438 | 223.6989829 | 415.0114849 | 340.4451573
2.41289227 | 177.5251478 | -0.142227758 | 88.76257389 | 137.0669659 | 107.4794413 | 2.065145694 | 193.5986303 | 0.576815332 | 96.79931517 | 192.5589092 | 160.2924708 | 2.712434421 | 455.9447292 | 0.836152475 | 227.9723646 | 419.7647016 | 343.7739134
2.537755518 | 179.5190986 | -0.204906224 | 89.75954932 | 138.3111293 | 108.3912795 | 2.190079229 | 198.1132889 | 0.582232147 | 99.05664443 | 195.0540704 | 162.035189 | 2.962789699 | 463.2588755 | 0.853025689 | 231.6294377 | 422.4669717 | 345.2571592
2.66293908 | 180.6951072 | -0.268968525 | 90.34755359 | 138.9573306 | 108.8414794 | 2.314958197 | 201.8591379 | 0.584775995 | 100.9295689 | 196.7634129 | 163.1202233 | 3.21277214 | 468.7042075 | 0.867618661 | 234.3521037 | 425.3851177 | 347.2677498
2.788051461 | 181.7670251 | -0.332657645 | 90.88351254 | 139.4980895 | 109.2035854 | 2.440259227 | 205.538266 | 0.585426286 | 102.769133 | 198.442137 | 164.1857593 | 3.462631791 | 473.8444444 | 0.881280678 | 236.9222222 | 428.5441622 | 349.5700881
2.912891353 | 182.3991303 | -0.398290369 | 91.19956516 | 139.0341802 | 108.6343251 | 2.565040197 | 209.1206041 | 0.58511022 | 104.5603021 | 200.6270211 | 165.773587 | 3.712973674 | 477.8123858 | 0.892272699 | 238.9061929 | 429.8430889 | 350.2076913
3.038192808 | 182.9513608 | -0.46281888 | 91.47568038 | 140.1046564 | 109.6127629 | 2.565040197 | 209.1206041 | 0.58511022 | 104.5603021 | 200.6270211 | 165.773587 | 3.962997417 | 480.7721477 | 0.902922968 | 240.3860738 | 431.1913878 | 351.0626966
3.162570026 | 182.8195566 | -0.531499422 | 91.4097783 | 139.8197653 | 109.3498392 | 2.815238012 | 215.0014904 | 0.58159434 | 107.5007452 | 203.2783212 | 167.4447395 | 4.213027859 | 484.2216839 | 0.913077186 | 242.1108419 | 433.4819449 | 352.778331
3.288276321 | 182.7056398 | -0.600397211 | 91.35281988 | 140.2235839 | 109.7726439 | 3.065335602 | 219.9183687 | 0.572502761 | 109.9591844 | 206.1025794 | 169.4495179 | 4.462993556 | 485.6995861 | 0.921680382 | 242.8497931 | 434.2402501 | 353.290319
3.288276321 | 182.7056398 | -0.600397211 | 91.35281988 | 140.2235839 | 109.7726439 | 3.315075721 | 224.3273051 | 0.559648465 | 112.1636526 | 208.2145506 | 170.8266664 | 4.713030695 | 487.6704689 | 0.928620545 | 243.8352344 | 435.0141014 | 353.73569
3.537729217 | 182.0689337 | -0.731693846 | 91.03446683 | 139.7690378 | 109.4242156 | 3.565304718 | 227.9088317 | 0.546116642 | 113.9544159 | 210.3211929 | 172.3363876 | 4.963216299 | 490.135823 | 0.935979037 | 245.0679115 | 436.0466495 | 354.3573457
3.788085219 | 180.8837395 | -0.866846503 | 90.44186973 | 138.9322527 | 108.7849628 | 3.81538449 | 230.9666762 | 0.528520788 | 115.4833381 | 211.6983461 | 173.2039001 | 5.213411949 | 490.5654396 | 0.941956241 | 245.2827198 | 437.0625148 | 355.3016082
4.037918487 | 179.4606669 | -0.984537378 | 89.73033345 | 138.7000924 | 108.7899813 | 4.065205903 | 233.6396518 | 0.508690342 | 116.8198259 | 213.0104179 | 174.0704759 | 5.4632716 | 491.6577969 | 0.947684276 | 245.8288984 | 437.2398974 | 355.2969313
4.287561569 | 177.779322 | -1.101979819 | 88.88966101 | 137.810223 | 108.180336 | 4.315221085 | 236.2265326 | 0.488240248 | 118.1132663 | 214.7518363 | 175.3807475 | 5.713624645 | 493.3956153 | 0.95224133 | 246.6978077 | 437.4243027 | 355.1917001
4.537631735 | 175.9423792 | -1.216825326 | 87.97118958 | 136.5461686 | 107.2224387 | 4.565060315 | 238.0732211 | 0.465064156 | 119.0366105 | 215.4794835 | 175.8006134 | 5.963662901 | 494.6952488 | 0.956198891 | 247.3476244 | 438.7217554 | 356.2725473
4.788011093 | 173.893109 | -1.326617566 | 86.94655452 | 135.6907245 | 106.7085397 | 4.815252563 | 239.7947362 | 0.441799543 | 119.8973681 | 216.4785631 | 176.5127737 | 6.213821714 | 494.7235848 | 0.960706225 | 247.3617924 | 438.6565634 | 356.2026326
5.037607462 | 171.9099551 | -1.430019223 | 85.95497753 | 135.2739195 | 106.6222604 | 5.064957046 | 241.4679457 | 0.417841513 | 120.7339728 | 217.2475098 | 177.0028522 | 6.464019597 | 495.4648963 | 0.963297357 | 247.7324481 | 438.9666721 | 356.3891894
5.28795123 | 169.9850642 | -1.531803412 | 84.99253208 | 133.6653061 | 105.3344621 | 5.315045727 | 242.8338637 | 0.394099113 | 121.4169319 | 218.4323419 | 177.9600312 | 6.713930597 | 496.1556242 | 0.96412773 | 248.0778121 | 439.8107911 | 357.1181871
5.537843444 | 168.0129008 | -1.621630496 | 84.00645039 | 132.7674204 | 104.7652703 | 5.565540879 | 244.2459382 | 0.368012603 | 122.1229691 | 218.9152071 | 178.2075507 | 6.964091642 | 495.8134234 | 0.964566634 | 247.9067117 | 439.3223597 | 356.6867891
5.787760127 | 166.1000088 | -1.712157425 | 83.0500044 | 132.1325584 | 104.4492236 | 5.815233111 | 245.4955878 | 0.340867244 | 122.7477939 | 219.3913739 | 178.4754426 | 7.213984782 | 496.7347453 | 0.965372433 | 248.3673726 | 439.2641556 | 356.4750314
6.038210666 | 164.1783004 | -1.796169025 | 82.08915019 | 130.7031272 | 103.3400771 | 6.065181476 | 246.4344069 | 0.313807569 | 123.2172035 | 220.2502795 | 179.1778783 | 7.464274199 | 497.2354197 | 0.965533022 | 248.6177098 | 440.2731668 | 357.4005969
6.287782567 | 162.5480607 | -1.877599547 | 81.27403035 | 129.9756023 | 102.8842589 | 6.314931617 | 247.1851679 | 0.286880108 | 123.5925839 | 220.7566519 | 179.559124 | 7.714024455 | 495.6881835 | 0.96531357 | 247.8440918 | 439.3128268 | 356.6981295
6.537817143 | 160.575541 | -1.955018644 | 80.28777051 | 128.8159515 | 102.0533613 | 6.565035889 | 248.1793579 | 0.258618588 | 124.089679 | 221.079724 | 179.7164976 | 7.964193315 | 496.5801046 | 0.965468443 | 248.2900523 | 439.2410033 | 356.4776525
6.787817241 | 158.4342896 | -2.02460095 | 79.21714482 | 128.2595008 | 101.8537859 | 6.814980914 | 248.6765493 | 0.231627573 | 124.3382746 | 221.2171026 | 179.7710111 | 8.214467105 | 496.6447823 | 0.96515641 | 248.3223912 | 440.1606782 | 357.3865478
7.037697221 | 156.6647812 | -2.090217816 | 78.3323906 | 126.8059746 | 100.6951777 | 7.064872484 | 249.3856079 | 0.203801849 | 124.6928039 | 221.8856129 | 180.321345 | 8.46460136 | 495.4673264 | 0.963085334 | 247.7336632 | 439.3960402 | 356.8181525
7.28760167 | 155.4073311 | -2.150237504 | 77.70366556 | 126.3278416 | 100.4266197 | 7.314989006 | 249.9987224 | 0.177021357 | 124.9993612 | 222.4213532 | 180.7548995 | 8.714784731 | 495.9935762 | 0.961982932 | 247.9967881 | 439.2092801 | 356.5436841
7.538219038 | 153.395358 | -2.204503552 | 76.69767902 | 125.741835 | 100.175942 | 7.565236934 | 250.5511979 | 0.149235354 | 125.275599 | 222.389464 | 180.630931 | 8.965276195 | 495.259679 | 0.959310078 | 247.6298395 | 438.6403645 | 356.0970847
7.788040072 | 151.6876654 | -2.257137332 | 75.84383271 | 125.0151817 | 99.73390414 | 7.815075051 | 250.9698113 | 0.121320541 | 125.4849056 | 222.6615246 | 180.8332228 | 9.214544219 | 495.0546465 | 0.956538356 | 247.5273232 | 439.2445172 | 356.7354095
8.038205888 | 150.0674425 | -2.304795547 | 75.03372125 | 123.9062853 | 98.89504484 | 8.064990008 | 251.5358779 | 0.092335531 | 125.767939 | 222.979785 | 181.0571386 | 9.464765544 | 493.8340642 | 0.953648336 | 246.9170321 | 438.8919821 | 356.5863047
8.288252698 | 148.1995167 | -2.346762496 | 74.09975836 | 122.6009404 | 97.9010209 | 8.315406093 | 252.0049637 | 0.064613082 | 126.0024819 | 223.6085699 | 181.6077426 | 9.714810497 | 493.8818405 | 0.949699918 | 246.9409202 | 438.2309342 | 355.9172942
8.537860189 | 146.2762754 | -2.384297795 | 73.13813771 | 122.0508997 | 97.67152047 | 8.565181847 | 252.1816334 | 0.034105053 | 126.0908167 | 223.5375417 | 181.5072695 | 9.96543703 | 493.5643669 | 0.945996669 | 246.7821835 | 438.1812895 | 355.9205616
8.787800229 | 143.9386134 | -2.414743192 | 71.96930668 | 120.9618647 | 96.97209579 | 8.815051145 | 252.4434316 | 0.004056086 | 126.2217158 | 223.5621278 | 181.4882225 | 10.21497073 | 492.5164264 | 0.942088827 | 246.2582132 | 438.1393162 | 356.0532451
9.037966044 | 141.8805048 | -2.437849196 | 70.94025239 | 119.5950274 | 95.9482766 | 9.06507635 | 252.810439 | -0.024735994 | 126.4052195 | 223.8335925 | 181.6985193 | 10.46523112 | 491.4363821 | 0.937032292 | 245.718191 | 437.946141 | 356.0400774
9.28762136 | 140.2362662 | -2.458342938 | 70.11813312 | 118.3013311 | 94.92862008 | 9.314879945 | 252.7396748 | -0.053602409 | 126.3698374 | 223.6663744 | 181.5430953 | 10.71523701 | 489.0443256 | 0.932570677 | 244.5221628 | 436.4056438 | 354.8982562
9.537940659 | 138.2602326 | -2.472507939 | 69.13011629 | 117.9126843 | 94.86931219 | 9.565335006 | 253.0654727 | -0.082630546 | 126.5327363 | 224.1704123 | 181.9928336 | 10.9652708 | 488.4100252 | 0.927613581 | 244.2050126 | 435.7859756 | 354.3843047
9.787928523 | 137.3026136 | -2.48507133 | 68.65130679 | 117.3222808 | 94.43851186 | 9.814884696 | 253.0642292 | -0.11090682 | 126.5321146 | 224.0022006 | 181.8248291 | 11.21550328 | 488.5122136 | 0.923097103 | 244.2561068 | 435.7305718 | 354.3118695
10.03801092 | 136.195423 | -2.494774023 | 68.09771152 | 116.3487065 | 93.64946935 | 10.06513931 | 252.8003104 | -0.140185766 | 126.4001552 | 223.7282272 | 181.5948421 | 11.46542879 | 487.6598486 | 0.917095897 | 243.8299243 | 435.7617353 | 354.4850939
10.28777301 | 134.9402049 | -2.501926826 | 67.47010244 | 116.0966784 | 93.6066443 | 10.3149919 | 253.0703472 | -0.167570586 | 126.5351736 | 223.9025326 | 181.7241414 | 11.71554407 | 486.2640996 | 0.910473482 | 243.1320498 | 435.2927488 | 354.2487322
10.53778423 | 134.5159348 | -2.509110286 | 67.25796742 | 115.6871534 | 93.26783095 | 10.56502045 | 252.8660113 | -0.193965785 | 126.4330057 | 223.9745467 | 181.8302114 | 11.96554549 | 483.7132516 | 0.903607041 | 241.8566258 | 433.5901458 | 352.9712705
10.78791446 | 133.159165 | -2.513433048 | 66.57958248 | 115.0951645 | 92.90197032 | 10.81489754 | 252.5975217 | -0.219923485 | 126.2987609 | 223.8968859 | 181.7972989 | 12.21575677 | 483.3558057 | 0.895455892 | 241.6779029 | 433.1315009 | 352.5721999
11.0376999 | 132.8203269 | -2.517615736 | 66.41016346 | 114.9029465 | 92.76622531 | 11.06510538 | 252.4157185 | -0.247244751 | 126.2078592 | 223.7758202 | 181.7065338 | 12.46584637 | 481.7532938 | 0.887343034 | 240.8766469 | 432.7183939 | 352.4261783
11.28766441 | 132.4121895 | -2.521378727 | 66.20609477 | 114.5356858 | 92.46698751 | 11.31519406 | 252.1004022 | -0.274678372 | 126.0502011 | 223.6928341 | 181.6761004 | 12.71584891 | 479.2551538 | 0.879608501 | 239.6275769 | 432.0268959 | 352.1510369
11.53807824 | 132.2540886 | -2.525188234 | 66.12704428 | 114.6786243 | 92.63627618 | 11.56535178 | 252.2450708 | -0.301318706 | 126.1225354 | 224.0355374 | 181.9946923 | 12.96602 | 477.3306814 | 0.871109888 | 238.6653407 | 430.3917247 | 350.8366111
11.78791151 | 131.9932566 | -2.528173678 | 65.99662828 | 114.3250193 | 92.32614319 | 11.81501618 | 251.7539269 | -0.330635671 | 125.8769635 | 223.4904865 | 181.5314986 | 13.21651035 | 476.0832955 | 0.862914163 | 238.0416477 | 429.6765627 | 350.3293468
12.03810179 | 131.1110406 | -2.530941345 | 65.55552031 | 114.5324793 | 92.68063921 | 12.06512936 | 251.5161078 | -0.357342964 | 125.7580539 | 223.7280089 | 181.8086576 | 13.46616684 | 473.3451889 | 0.854951035 | 236.6725944 | 428.3527034 | 349.4618386
12.2876737 | 131.5635197 | -2.532807248 | 65.78175986 | 114.5415299 | 92.61427657 | 12.31520579 | 251.2420278 | -0.383761996 | 125.6210139 | 223.3433279 | 181.4696566 | 13.71624974 | 469.8283261 | 0.845927223 | 234.914163 | 427.396842 | 349.092121
12.53777945 | 131.0296571 | -2.536197059 | 65.51482854 | 114.0514095 | 92.21313336 | 12.56486907 | 250.8366099 | -0.411424863 | 125.4183049 | 223.4801759 | 181.6740743 | 13.96620316 | 466.1061745 | 0.837135436 | 233.0530872 | 425.0047922 | 347.3204298
12.78775508 | 130.6705836 | -2.537627408 | 65.3352918 | 114.0074658 | 92.2290352 | 12.81495663 | 249.9992052 | -0.438573627 | 124.9996026 | 222.9059076 | 181.2393734 | 14.21692793 | 463.1566612 | 0.827693294 | 231.5783306 | 423.0169006 | 345.8241237
13.03762394 | 130.3994109 | -2.538669248 | 65.19970547 | 114.0428715 | 92.30963632 | 13.06487827 | 249.0400017 | -0.463000364 | 124.5200009 | 222.5507589 | 181.0440919 | 14.46655093 | 458.2003786 | 0.818822641 | 229.1001893 | 420.7381313 | 344.3714015
13.28803889 | 129.8361108 | -2.539757603 | 64.91805542 | 113.1762494 | 91.53689762 | 13.31524536 | 248.484483 | -0.490243324 | 124.2422415 | 221.8891455 | 180.475065 | 14.71645076 | 453.4210122 | 0.811556158 | 226.7105061 | 418.4752721 | 342.9051034
13.53789662 | 129.1516869 | -2.540130783 | 64.57584343 | 112.7800404 | 91.25475929 | 13.56522602 | 246.7500859 | -0.515572864 | 123.3750429 | 221.4721929 | 180.3471786 | 14.96678148 | 450.5751784 | 0.805143479 | 225.2875892 | 417.6121972 | 342.5163341
13.78753971 | 128.7383925 | -2.541717064 | 64.36919627 | 113.0815683 | 91.62516951 | 13.8153147 | 244.3833544 | -0.542311366 | 122.1916772 | 219.9347692 | 179.2042101 | 15.21665565 | 446.5274089 | 0.797792416 | 223.2637044 | 415.5024664 | 341.0812316
14.03774111 | 128.8179283 | -2.541032548 | 64.40896414 | 113.0007421 | 91.53108743 | 14.06497464 | 242.8847339 | -0.565528314 | 121.442367 | 219.300842 | 178.820053 | 15.4668033 | 448.4200658 | 0.794425202 | 224.2100329 | 415.7494779 | 341.0128003
14.28770451 | 128.093864 | -2.54252527 | 64.04693199 | 112.63931 | 91.29033266 | 14.31507891 | 240.7947138 | -0.589143608 | 120.3973569 | 218.3346689 | 178.2022166 | 15.71676899 | 446.6059628 | 0.791317445 | 223.3029814 | 414.9693584 | 340.5350313
14.53776355 | 127.7945888 | -2.54233868 | 63.8972944 | 112.5136714 | 91.21457327 | 14.56496268 | 238.8525066 | -0.609034202 | 119.4262533 | 217.5128043 | 177.7040532 | 15.96701264 | 444.6764767 | 0.788252549 | 222.3382383 | 414.3138373 | 340.2010912
14.78782148 | 127.6955013 | -2.54213676 | 63.84775065 | 112.5145246 | 91.2319411 | 14.81496896 | 236.0037253 | -0.62646493 | 118.0018626 | 216.1000146 | 176.7660604 | 16.21724736 | 443.9119854 | 0.787859365 | 221.9559927 | 414.3437427 | 340.3584118
15.03754798 | 126.9781727 | -2.541530474 | 63.48908636 | 111.7934784 | 90.63044957 | 15.0649975 | 235.5191836 | -0.64499366 | 117.7595918 | 215.9514008 | 176.6982035 | 16.4672432 | 441.6375099 | 0.785690564 | 220.818755 | 412.919124 | 339.3128723
15.28753585 | 126.2724831 | -2.541903655 | 63.13624154 | 111.5924265 | 90.54701269 | 15.31495366 | 234.2892986 | -0.662698463 | 117.1446493 | 215.3221143 | 176.2738979 | 16.71760629 | 442.9975565 | 0.783656634 | 221.4987782 | 413.0056792 | 339.1727532
15.53778508 | 126.0472607 | -2.541841282 | 63.02363035 | 111.2542264 | 90.24634957 | 15.56502453 | 232.4545571 | -0.680579173 | 116.2272786 | 214.4227786 | 175.6803524 | 16.96732529 | 442.0419997 | 0.782881695 | 221.0209999 | 412.8000379 | 339.1263712
15.78754716 | 125.3118554 | -2.542229791 | 62.65592769 | 110.7353307 | 89.85002146 | 15.81495396 | 231.4743935 | -0.6971576 | 115.7371968 | 213.6072728 | 175.0282072 | 17.21789824 | 441.2080871 | 0.782033605 | 220.6040436 | 412.9320036 | 339.3973224
16.03749832 | 125.8366232 | -2.542385724 | 62.91831158 | 111.8010756 | 90.82830505 | 16.0648511 | 230.3186144 | -0.71354026 | 115.1593072 | 213.0986232 | 174.7121875 | 17.46759045 | 440.0981505 | 0.782054179 | 220.0490753 | 412.3670883 | 339.0173965
16.28752178 | 125.0190276 | -2.541903655 | 62.5095138 | 111.2794828 | 90.4429782 | 16.31490526 | 230.218178 | -0.729109205 | 115.109089 | 213.111423 | 174.7417267 | 17.71777717 | 440.1725939 | 0.782195908 | 220.086297 | 412.031082 | 338.668983
16.5378889 | 124.8452411 | -2.54289845 | 62.42262054 | 110.7828095 | 89.97526936 | 16.56489371 | 230.0751863 | -0.745742675 | 115.0375932 | 212.9419992 | 174.5961348 | 17.96763683 | 441.0386375 | 0.781393538 | 220.5193187 | 412.0066507 | 338.5002112
16.78768658 | 124.8436549 | -2.54233868 | 62.42182746 | 111.2229955 | 90.41571964 | 16.81551916 | 229.6251964 | -0.762217828 | 114.8125982 | 212.9167622 | 174.6458961 | 18.21779787 | 441.3584464 | 0.779038431 | 220.6792232 | 412.8612222 | 339.3014811
17.03808929 | 124.3539994 | -2.542541127 | 62.17699968 | 111.0117657 | 90.28609912 | 17.06498199 | 229.7264753 | -0.778714543 | 114.8632376 | 212.8949976 | 174.6072518 | 18.46797008 | 438.6384159 | 0.778356073 | 219.319208 | 411.48261 | 338.3762073
17.28767343 | 124.4905902 | -2.542059059 | 62.2452951 | 111.1634571 | 90.4150254 | 17.31488135 | 227.5241584 | -0.792228209 | 113.7620792 | 211.8630262 | 173.9423331 | 18.71791568 | 439.1862659 | 0.777209095 | 219.593133 | 411.305569 | 338.107858
17.53759011 | 124.0479321 | -2.542602972 | 62.02396607 | 111.2235141 | 90.54885871 | 17.56520946 | 228.0806955 | -0.806070424 | 114.0403477 | 212.1954007 | 174.1819515 | 18.96813589 | 438.7434771 | 0.776511878 | 219.3717386 | 410.9815696 | 337.8576567
17.78749456 | 123.7349672 | -2.543023196 | 61.8674836 | 110.9476376 | 90.32514306 | 17.81513667 | 227.6159873 | -0.82151056 | 113.8079936 | 211.6964736 | 173.7604758 | 19.21832261 | 436.3522802 | 0.776048972 | 218.1761401 | 410.0538911 | 337.3285111
18.03790951 | 123.211134 | -2.542867792 | 61.605567 | 110.805115 | 90.269926 | 18.06488792 | 227.0617377 | -0.83572899 | 113.5308688 | 211.6912478 | 173.8476249 | 19.46815994 | 434.9119997 | 0.776119265 | 217.4559999 | 409.8209369 | 337.3356036
18.28754036 | 123.5187718 | -2.542758904 | 61.75938591 | 110.5779529 | 89.99149094 | 18.31500222 | 225.9623572 | -0.850003029 | 112.9811786 | 211.2009366 | 173.5405437 | 19.71832098 | 434.8062684 | 0.775990109 | 217.4031342 | 408.7745622 | 336.3068508
18.53773064 | 123.0325988 | -2.543784886 | 61.51629942 | 109.7180964 | 89.21266328 | 18.56510649 | 225.6097469 | -0.862895912 | 112.8048734 | 210.8509774 | 173.249353 | 19.96845189 | 434.3323759 | 0.775844379 | 217.1661879 | 408.2247179 | 335.8359886
18.78748049 | 122.8090688 | -2.545371168 | 61.4045344 | 110.2015024 | 89.73332427 | 18.81502144 | 224.9454326 | -0.876091241 | 112.4727163 | 210.3880383 | 172.8971329 | 20.21859396 | 433.6119784 | 0.775294607 | 216.8059892 | 408.4105222 | 336.1418591
19.03747948 | 122.3909055 | -2.546630255 | 61.19545273 | 109.8208287 | 89.42234448 | 19.06484954 | 224.478986 | -0.888208429 | 112.239493 | 210.253429 | 172.8402647
19.28789443 | 122.5776292 | -2.547438989 | 61.28881461 | 109.6490036 | 89.21939874 | 19.3149204 | 223.523388 | -0.901074074 | 111.761694 | 210.103848 | 172.84995
19.53753751 | 121.7043841 | -2.548091791 | 60.85219206 | 109.2177811 | 88.93371704 | 19.5648387 | 222.9615189 | -0.90926512 | 111.4807595 | 209.6681385 | 172.5078853
19.78771556 | 121.6691429 | -2.548122977 | 60.83457143 | 109.9351244 | 89.65693395 | 19.81526815 | 222.7103335 | -0.920505607 | 111.3551668 | 209.3097758 | 172.1913868
20.03785691 | 120.8764991 | -2.548122977 | 60.43824955 | 109.2034185 | 89.05733537 | 20.06497597 | 222.0901683 | -0.931946969 | 111.0450842 | 209.3630862 | 172.3480581