## General
ID | Test Identification
Test Identification | Borehole | NWZ-BH-5032
Test Identification | Sample | 06-1
Test Identification | Depth | 5 | [m]
Specimen Visual Description
Specimen Visual Description | Sand
Initial Specimen Conditions
Initial Specimen Conditions | Test start date | 2024-07-01
Initial Specimen Conditions | Mould outer / inner diameter | 100 / 70 | [mm]
Initial Specimen Conditions | Weight of soil | 35.26 | [g]
Initial Specimen Conditions | Water content | 0.2565263 | [%]
Initial Specimen Conditions | Bulk density | 1.760566 | [Mg/m3]
Initial Specimen Conditions | Dry density | 1.626199 | [Mg/m3]
Initial Specimen Conditions | Material retained on 425 mm sieve | 0 | [%]
Test Conditions
Test Conditions | Interface type | Soil - Steel
Test Conditions | Initial interface roughness | 10.19 | [µm]
Test Conditions | Final interface roughness | 10.13 | [µm]
Consolidation - Before Fast Shear
Consolidation - Before Fast Shear | Consolidation pressure | 50 | [kPa]
Consolidation - Before Fast Shear | Vertical displacement | 0.0599999 | [mm]
Consolidation - Before Fast Shear | Vertical strain | 1.199998 | [%]
Fast Shear - Stage 1
Fast Shear - Stage 1 | Normal Stress | 50 | [kPa]
Fast Shear - Stage 1 | Vertical displacement | 0.3299999 | [mm]
Fast Shear - Stage 1 | Vertical strain | 6.599998 | [%]
Fast Shear - Stage 1 | Horizontal displacement | 200 | [mm]
Fast Shear - Stage 1 | Rate of horizontal displacement | 500 | [mm/min]
At peak stress
Fast Shear - Stage 1 - At peak stress | Shear stress | 28.66242 | [kPa]
Fast Shear - Stage 1 - At peak stress | Horizontal displacement | 133.3333 | [mm]
Fast Shear - Stage 2
Fast Shear - Stage 2 | Normal Stress | 50 | [kPa]
Fast Shear - Stage 2 | Vertical displacement | 0.4299999 | [mm]
Fast Shear - Stage 2 | Vertical strain | 8.599998 | [%]
Fast Shear - Stage 2 | Horizontal displacement | 400 | [mm]
Fast Shear - Stage 2 | Rate of horizontal displacement | 500 | [mm/min]
At peak stress
Fast Shear - Stage 2 - At peak stress | Shear stress | 29.08393 | [kPa]
Fast Shear - Stage 2 - At peak stress | Horizontal displacement | 341.6667 | [mm]
Fast Shear - Stage 3
Fast Shear - Stage 3 | Normal Stress | 50 | [kPa]
Fast Shear - Stage 3 | Vertical displacement | 0.4999999 | [mm]
Fast Shear - Stage 3 | Vertical strain | 9.999998 | [%]
Fast Shear - Stage 3 | Horizontal displacement | 600 | [mm]
Fast Shear - Stage 3 | Rate of horizontal displacement | 500 | [mm/min]
At peak stress
Fast Shear - Stage 3 - At peak stress | Shear stress | 29.50544 | [kPa]
Fast Shear - Stage 3 - At peak stress | Horizontal displacement | 541.6667 | [mm]
Fast Shear - Stage 4
Fast Shear - Stage 4 | Normal Stress | 50 | [kPa]
Fast Shear - Stage 4 | Vertical displacement | 0.5499999 | [mm]
Fast Shear - Stage 4 | Vertical strain | 10.999998 | [%]
Fast Shear - Stage 4 | Horizontal displacement | 800 | [mm]
Fast Shear - Stage 4 | Rate of horizontal displacement | 500 | [mm/min]
At peak stress
Fast Shear - Stage 4 - At peak stress | Shear stress | 29.50544 | [kPa]
Fast Shear - Stage 4 - At peak stress | Horizontal displacement | 641.6667 | [mm]
Fast Shear - Stage 5
Fast Shear - Stage 5 | Normal Stress | 50 | [kPa]
Fast Shear - Stage 5 | Vertical displacement | 0.5999999 | [mm]
Fast Shear - Stage 5 | Vertical strain | 11.999998 | [%]
Fast Shear - Stage 5 | Horizontal displacement | 1000 | [mm]
Fast Shear - Stage 5 | Rate of horizontal displacement | 500 | [mm/min]
At peak stress
Fast Shear - Stage 5 - At peak stress | Shear stress | 29.08393 | [kPa]
Fast Shear - Stage 5 - At peak stress | Horizontal displacement | 866.6667 | [mm]
Consolidation - Before Slow Shear
Consolidation - Before Slow Shear | Consolidation pressure | 58 | [kPa]
Consolidation - Before Slow Shear | Vertical displacement | 0.6099999 | [mm]
Consolidation - Before Slow Shear | Vertical strain | 12.199998 | [%]
Slow Shear
Slow Shear | Normal stress | 58 | [kPa]
Slow Shear | Vertical displacement | 0.6299999 | [mm]
Slow Shear | Vertical strain | 12.599998 | [%]
Slow Shear | Horizontal displacement | 20.007 | [mm]
Slow Shear | Rate of horizontal displacement | 0.02 | [mm/min]
At peak stress
Slow Shear - At peak stress | Shear stress | 34.56351 | [kPa]
Slow Shear - At peak stress | Horizontal displacement | 6.833333 | [mm]
Slow Shear - At peak stress | Shear angle | 30.79167 | [°]
At residual stress
Slow Shear - At residual stress | Shear stress | 32.03447 | [kPa]
Slow Shear - At residual stress | Horizontal displacement | 20.007 | [mm]
Slow Shear - At residual stress | Vertical displacement | 0.02 | [mm]
Slow Shear - At residual stress | Vertical strain | 0.4 | [%]
Slow Shear - At residual stress | Shear angle | 28.91268 | [°]
SLOW SHEAR STAGE - 5
| Consolidation pressure |  | [kPa]
| Vertical displacement |  | [mm]
| Vertical strain |  | [%]
| Horizontal displacement |  | [mm]
| Machine speed |  | [mm/min]
At peak stress
| Shear stress |  | [kPa]
| Horizontal displacement |  | [mm]
| Shear angle |  | [°]
At residual stress
| Shear stress |  | [kPa]
| Horizontal displacement |  | [mm]
| Shear angle |  | [°]
FINAL CONDITIONS
| Water content | 26.29038 | [%]

## Consolidation - 1
Consolidation - Before Fast Shear
Root time | Vertical Displacement
[min] | [mm]
0 | 0
0.3162278 | 0.0500001
0.5 | 0.0500001
0.7071068 | 0.0500001
1 | 0.0500001
1.414214 | 0.0500001
2 | 0.0500001
2.828427 | 0.0599999
3.872983 | 0.0599999
5.477226 | 0.0599999
7.745967 | 0.0599999
10.95445 | 0.0599999
13.41641 | 0.0599999
15.49193 | 0.0599999
21.9089 | 0.0599999
37.94733 | 0.0599999

## Fast Shearing - 1
Fast Shear - Stage 1
Horizontal Displacement | Stress Ratio t/s'n | Shear Stress
[mm] | [-] | [kPa]
0 | 0 | 0
8.333333 | 0.3119146 | 15.59573
16.66667 | 0.4889472 | 24.44736
25 | 0.4889472 | 24.44736
33.33333 | 0.5058075 | 25.29037
41.66667 | 0.5310979 | 26.55489
50 | 0.539528 | 26.9764
58.33333 | 0.5310979 | 26.55489
66.66667 | 0.539528 | 26.9764
75 | 0.5310979 | 26.55489
83.33333 | 0.539528 | 26.9764
91.66667 | 0.539528 | 26.9764
100 | 0.5479581 | 27.39791
108.3333 | 0.5563882 | 27.81941
116.6667 | 0.5563882 | 27.81941
125 | 0.5563882 | 27.81941
133.3333 | 0.5732485 | 28.66242
141.6667 | 0.5732485 | 28.66242
150 | 0.5648184 | 28.24092
158.3333 | 0.5648184 | 28.24092
166.6667 | 0.5732485 | 28.66242
175 | 0.5648184 | 28.24092
183.3333 | 0.5648184 | 28.24092
191.6667 | 0.5563882 | 27.81941
200 | 0.5479581 | 27.39791

## Fast Shearing - 2
Fast Shear - Stage 2
Horizontal Displacement | Stress Ratio t/s'n | Shear Stress
[mm] | [-] | [kPa]
200 | 0 | 0
208.3333 | 0.4215062 | 21.07531
216.6667 | 0.5142376 | 25.71188
225 | 0.5310979 | 26.55489
233.3333 | 0.5479581 | 27.39791
241.6667 | 0.5563882 | 27.81941
250 | 0.5563882 | 27.81941
258.3333 | 0.5732485 | 28.66242
266.6667 | 0.5732485 | 28.66242
275 | 0.5732485 | 28.66242
283.3333 | 0.5732485 | 28.66242
291.6667 | 0.5563882 | 27.81941
300 | 0.5732485 | 28.66242
308.3333 | 0.5648184 | 28.24092
316.6667 | 0.5732485 | 28.66242
325 | 0.5732485 | 28.66242
333.3333 | 0.5648184 | 28.24092
341.6667 | 0.5816786 | 29.08393
350 | 0.5732485 | 28.66242
358.3333 | 0.5648184 | 28.24092
366.6667 | 0.5648184 | 28.24092
375 | 0.5479581 | 27.39791
383.3333 | 0.5648184 | 28.24092
391.6667 | 0.5479581 | 27.39791
400 | 0.5479581 | 27.39791

## Fast Shearing - 3
Fast Shear - Stage 3
Horizontal Displacement | Stress Ratio t/s'n | Shear Stress
[mm] | [-] | [kPa]
400 | 0 | 0
408.3333 | 0.5142376 | 25.71188
416.6667 | 0.5648184 | 28.24092
425 | 0.5563882 | 27.81941
433.3333 | 0.5648184 | 28.24092
441.6667 | 0.5479581 | 27.39791
450 | 0.5648184 | 28.24092
458.3333 | 0.5648184 | 28.24092
466.6667 | 0.5648184 | 28.24092
475 | 0.5732485 | 28.66242
483.3333 | 0.5732485 | 28.66242
491.6667 | 0.5563882 | 27.81941
500 | 0.5563882 | 27.81941
508.3333 | 0.5732485 | 28.66242
516.6667 | 0.5816786 | 29.08393
525 | 0.5732485 | 28.66242
533.3333 | 0.5648184 | 28.24092
541.6667 | 0.5901087 | 29.50544
550 | 0.5901087 | 29.50544
558.3333 | 0.5816786 | 29.08393
566.6667 | 0.5732485 | 28.66242
575 | 0.5732485 | 28.66242
583.3333 | 0.5816786 | 29.08393
591.6667 | 0.539528 | 26.9764
600 | 0.5563882 | 27.81941

## Fast Shearing - 4
Fast Shear - Stage 4
Horizontal Displacement | Stress Ratio t/s'n | Shear Stress
[mm] | [-] | [kPa]
600 | 0 | 0
608.3333 | 0.5563882 | 27.81941
616.6667 | 0.5479581 | 27.39791
625 | 0.5648184 | 28.24092
633.3333 | 0.5648184 | 28.24092
641.6667 | 0.5901087 | 29.50544
650 | 0.5732485 | 28.66242
658.3333 | 0.5732485 | 28.66242
666.6667 | 0.5563882 | 27.81941
675 | 0.5648184 | 28.24092
683.3333 | 0.5563882 | 27.81941
691.6667 | 0.5648184 | 28.24092
700 | 0.5648184 | 28.24092
708.3333 | 0.5816786 | 29.08393
716.6667 | 0.5479581 | 27.39791
725 | 0.5732485 | 28.66242
733.3333 | 0.5479581 | 27.39791
741.6667 | 0.5563882 | 27.81941
750 | 0.5479581 | 27.39791
758.3333 | 0.5648184 | 28.24092
766.6667 | 0.5479581 | 27.39791
775 | 0.5479581 | 27.39791
783.3333 | 0.5732485 | 28.66242
791.6667 | 0.5563882 | 27.81941
800 | 0.5563882 | 27.81941

## Fast Shearing - 5
Fast Shear - Stage 5
Horizontal Displacement | Stress Ratio t/s'n | Shear Stress
[mm] | [-] | [kPa]
800 | 0 | 0
808.3333 | 0.5058075 | 25.29037
816.6667 | 0.5479581 | 27.39791
825 | 0.5479581 | 27.39791
833.3333 | 0.5563882 | 27.81941
841.6667 | 0.5648184 | 28.24092
850 | 0.5563882 | 27.81941
858.3333 | 0.5648184 | 28.24092
866.6667 | 0.5816786 | 29.08393
875 | 0.5732485 | 28.66242
883.3333 | 0.5732485 | 28.66242
891.6667 | 0.5648184 | 28.24092
900 | 0.5648184 | 28.24092
908.3333 | 0.5648184 | 28.24092
916.6667 | 0.5648184 | 28.24092
925 | 0.5648184 | 28.24092
933.3333 | 0.5732485 | 28.66242
941.6667 | 0.5732485 | 28.66242
950 | 0.5648184 | 28.24092
958.3333 | 0.5648184 | 28.24092
966.6667 | 0.5648184 | 28.24092
975 | 0.5732485 | 28.66242
983.3333 | 0.5563882 | 27.81941
991.6667 | 0.5648184 | 28.24092
1000 | 0.5479581 | 27.39791

## Consolidation - 2
Consolidation - Before Slow Shear
Root time | Vertical Displacement
[min] | [mm]
0 | 0.5999999
0.3162278 | 0.5999999
0.5 | 0.5999999
0.7071068 | 0.5999999
1 | 0.5999999
1.414214 | 0.5999999
2 | 0.6099999
2.828427 | 0.6099999
3.872983 | 0.6099999
5.477226 | 0.6099999
7.745967 | 0.6099999
10.95445 | 0.6099999
13.41641 | 0.6099999
15.49193 | 0.6099999
21.9089 | 0.6099999
37.94733 | 0.6099999

## Slow Shearing
Slow Shear Stage
Horizontal Displacement | Vertical Displacement | Stress Ratio t/s'n | Angle of Shearing Resistance | Shear Stress
[mm] | [mm] | [-] | [º] | [kPa]
0 | 0 | 0 | 0 | 0
0.03333333 | 0 | 0.1162776 | 6.632431 | 6.7441
0.4333333 | 0 | 0.5741206 | 29.86102 | 33.29899
0.8333333 | 0.01 | 0.5523185 | 28.91268 | 32.03447
1.233333 | 0.01 | 0.5305165 | 27.94669 | 30.76996
1.633333 | 0.01 | 0.5523185 | 28.91268 | 32.03447
2.033333 | 0.01 | 0.5377838 | 28.27065 | 31.19146
2.433333 | 0.01 | 0.5595859 | 29.23076 | 32.45598
2.833333 | 0.01 | 0.5741206 | 29.86102 | 33.29899
3.233333 | 0.01 | 0.5668532 | 29.54687 | 32.87749
3.633333 | 0.01 | 0.5450512 | 28.59264 | 31.61297
4.033333 | 0.02 | 0.5741206 | 29.86102 | 33.29899
4.433333 | 0.02 | 0.5595859 | 29.23076 | 32.45598
4.833333 | 0.02 | 0.5595859 | 29.23076 | 32.45598
5.233333 | 0.02 | 0.5741206 | 29.86102 | 33.29899
5.633333 | 0.02 | 0.5813879 | 30.1732 | 33.7205
6.033333 | 0.02 | 0.5813879 | 30.1732 | 33.7205
6.433333 | 0.02 | 0.5741206 | 29.86102 | 33.29899
6.833333 | 0.02 | 0.5959226 | 30.79167 | 34.56351
7.233333 | 0.02 | 0.5668532 | 29.54687 | 32.87749
7.633333 | 0.02 | 0.5813879 | 30.1732 | 33.7205
8.033333 | 0.02 | 0.5959226 | 30.79167 | 34.56351
8.433333 | 0.02 | 0.5595859 | 29.23076 | 32.45598
8.833333 | 0.02 | 0.5595859 | 29.23076 | 32.45598
9.233333 | 0.02 | 0.5813879 | 30.1732 | 33.7205
9.633333 | 0.02 | 0.5886553 | 30.48342 | 34.14201
10.03333 | 0.02 | 0.5886553 | 30.48342 | 34.14201
10.43333 | 0.02 | 0.5523185 | 28.91268 | 32.03447
10.83367 | 0.02 | 0.5886553 | 30.48342 | 34.14201
11.23367 | 0.02 | 0.5595859 | 29.23076 | 32.45598
11.63367 | 0.02 | 0.5886553 | 30.48342 | 34.14201
12.03333 | 0.02 | 0.5668532 | 29.54687 | 32.87749
12.43367 | 0.02 | 0.5813879 | 30.1732 | 33.7205
12.83367 | 0.02 | 0.5813879 | 30.1732 | 33.7205
13.23367 | 0.02 | 0.5668532 | 29.54687 | 32.87749
13.63367 | 0.02 | 0.5595859 | 29.23076 | 32.45598
14.03367 | 0.02 | 0.5595859 | 29.23076 | 32.45598
14.43367 | 0.02 | 0.5595859 | 29.23076 | 32.45598
14.83367 | 0.02 | 0.5523185 | 28.91268 | 32.03447
15.23333 | 0.02 | 0.5450512 | 28.59264 | 31.61297
15.63367 | 0.02 | 0.5523185 | 28.91268 | 32.03447
16.03367 | 0.02 | 0.5523185 | 28.91268 | 32.03447
16.43367 | 0.02 | 0.5595859 | 29.23076 | 32.45598
16.83367 | 0.02 | 0.5523185 | 28.91268 | 32.03447
17.23367 | 0.02 | 0.5523185 | 28.91268 | 32.03447
17.63333 | 0.02 | 0.5741206 | 29.86102 | 33.29899
18.03367 | 0.02 | 0.5523185 | 28.91268 | 32.03447
18.43367 | 0.02 | 0.5523185 | 28.91268 | 32.03447
18.83367 | 0.02 | 0.5668532 | 29.54687 | 32.87749
19.23367 | 0.02 | 0.5595859 | 29.23076 | 32.45598
19.63367 | 0.02 | 0.5450512 | 28.59264 | 31.61297
20.007 | 0.02 | 0.5523185 | 28.91268 | 32.03447