## General
ID | Test identification
Test identification | Location | NWZ-BH-5032
Test identification | Sample | 12-2
Test identification | Depth | 10.6 | [m]
Test identification | Test number | DSS134
Specimen Visual Description
Specimen Visual Description | Stiff high strength dark grey silty CLAY
Initial Specimen Conditions
Initial Specimen Conditions | Test start date | 07/05/2024
Initial Specimen Conditions | Type of sample | Undisturbed
Initial Specimen Conditions | Specimen orientation | Vertical
Initial Specimen Conditions | Diameter | 65.26 | [mm]
Initial Specimen Conditions | Length | 19.68 | [mm]
Initial Specimen Conditions | Water content | 26.12894 | [%]
Initial Specimen Conditions | Bulk density | 1.998853 | [Mg/m³]
Initial Specimen Conditions | Dry density | 1.584769 | [Mg/m³]
Initial Specimen Conditions | Void ratio | 0.7037181 | [-]
Initial Specimen Conditions | Degree of saturation | 100 | [%]
Initial Specimen Conditions | Assumed particle density | 2.7 | [Mg/m³]
Initial Specimen Conditions | Torvane | 75 | [kPa]
Initial Specimen Conditions | Pocket penetrometer | 75 | [kPa]
Initial Specimen Conditions | Torvane 90° |  | [kPa]
Initial Specimen Conditions | Pocket penetrometer 90° |  | [kPa]
Consolidation - 1
Consolidation - 1 | svc | 250.0518 | [kPa]
Consolidation - 1 | Vertical strain | 10.89736 | [%]
Consolidation - 1 | Bulk density | 2.121013 | [Mg/m³]
Consolidation - 1 | Dry density | 1.778588 | [Mg/m³]
Consolidation - 1 | Void ratio | 0.5180578 | [-]
Consolidation - 1 | Water content | 19.25263 | [%]
Consolidation - 2
Consolidation - 2 | svc | 106.1016 | [kPa]
Consolidation - 2 | Vertical strain | 10.7028 | [%]
Consolidation - 2 | Bulk density | 2.118577 | [Mg/m³]
Consolidation - 2 | Dry density | 1.774722 | [Mg/m³]
Consolidation - 2 | Void ratio | 0.5213648 | [-]
Consolidation - 2 | Water content | 19.37511 | [%]
Stress Controlled Cyclic Loading - Constant Vertical Stress
Stress Controlled Cyclic Loading - Constant Vertical Stress | sv |  | [kPa]
Stress Controlled Cyclic Loading - Constant Vertical Stress | Reference stress |  | [kPa]
Stress Controlled Cyclic Loading - Constant Vertical Stress | Mean tav |  | [kPa]
Stress Controlled Cyclic Loading - Constant Vertical Stress | Mean tcy |  | [kPa]
Stress Controlled Cyclic Loading - Constant Vertical Stress | Frequency |  | [Hz]
Stress Controlled Cyclic Loading - Constant Vertical Stress | Number of cycles applied (N) |  | [-]
Stress Controlled Cyclic Loading - Constant Vertical Stress | Vertical strain |  | [%]
Stress Controlled Cyclic Loading - Constant Vertical Stress | Bulk density |  | [Mg/m³]
Stress Controlled Cyclic Loading - Constant Vertical Stress | Dry density |  | [Mg/m³]
Stress Controlled Cyclic Loading - Constant Vertical Stress | Void ratio |  | [-]
Stress Controlled Cyclic Loading - Constant Vertical Stress | Cycle | gav | gcy | G | l
Stress Controlled Cyclic Loading - Constant Vertical Stress | [-] | [%] | [%] | [MPa] | [%]
Stress Controlled Cyclic Loading - Constant Vertical Stress
Stress Controlled Cyclic Loading - Constant Vertical Stress
Stress Controlled Cyclic Loading - Constant Vertical Stress
Stress Controlled Cyclic Loading - Constant Vertical Stress
Stress Controlled Cyclic Loading - Constant Vertical Stress
Stress Controlled Cyclic Loading - Constant Vertical Stress
Stress Controlled Cyclic Loading - Constant Vertical Stress
Stress Controlled Cyclic Loading - Constant Vertical Stress
Stress Controlled Cyclic Loading - Constant Vertical Stress
Stress Controlled Cyclic Loading - Constant Vertical Stress
Stress Controlled Cyclic Loading - Constant Vertical Stress
Stress Controlled Cyclic Loading - Constant Vertical Stress
Stress Controlled Cyclic Loading - Constant Vertical Stress
Stress Controlled Cyclic Loading - Constant Vertical Stress
Stress Controlled Cyclic Loading - Constant Vertical Stress
Stress Controlled Cyclic Loading - Constant Vertical Stress
Stress Controlled Cyclic Loading - Constant Vertical Stress
Stress Controlled Cyclic Loading - Constant Vertical Stress
Stress Controlled Cyclic Loading - Constant Vertical Stress
Stress Controlled Cyclic Loading - Constant Vertical Stress
Stress Controlled Cyclic Loading - Constant Vertical Stress
Stress Controlled Cyclic Loading - Constant Vertical Stress
Stress Controlled Cyclic Loading - Constant Vertical Stress
Stress Controlled Cyclic Loading - Constant Vertical Stress
Stress Controlled Cyclic Loading - Constant Vertical Stress
Stress Controlled Cyclic Loading - Constant Vertical Stress
Stress Controlled Cyclic Loading - Constant Vertical Stress
Stress Controlled Cyclic Loading - Constant Vertical Stress
Stress Controlled Cyclic Loading - Constant Vertical Stress
Stress Controlled Cyclic Loading - Constant Vertical Stress
Consolidation - 3
Consolidation - 3 | svc |  | [kPa]
Consolidation - 3 | Vertical strain |  | [%]
Consolidation - 3 | Bulk density |  | [Mg/m³]
Consolidation - 3 | Dry density |  | [Mg/m³]
Consolidation - 3 | Void ratio |  | [-]
Consolidation - 3 | Water content |  | [%]
Shearing - Constant Vertical Stress
At peak shear stress
Shearing - Constant Vertical Stress - At peak shear stress | Shear stress |  | [kPa]
Shearing - Constant Vertical Stress - At peak shear stress | Shear strain |  | [%]
Shearing - Constant Vertical Stress - At peak shear stress | Vertical stress |  | [kPa]
Shearing - Constant Vertical Stress - At peak shear stress | Vertical strain |  | [%]
Shearing - Constant Vertical Stress - At peak shear stress | Bulk density |  | [Mg/m³]
Shearing - Constant Vertical Stress - At peak shear stress | Dry density |  | [Mg/m³]
Shearing - Constant Vertical Stress - At peak shear stress | Void ratio |  | [-]
Shearing - Constant Vertical Stress - At peak shear stress | Rate of strain |  | [%/hour]
At 15 % shear strain
Shearing - Constant Vertical Stress - At 15 % shear strain | Shear stress |  | [kPa]
Shearing - Constant Vertical Stress - At 15 % shear strain | Vertical stress |  | [kPa]
Shearing - Constant Vertical Stress - At 15 % shear strain | Vertical strain |  | [%]
Shearing - Constant Vertical Stress - At 15 % shear strain | Bulk density |  | [Mg/m³]
Shearing - Constant Vertical Stress - At 15 % shear strain | Dry density |  | [Mg/m³]
Shearing - Constant Vertical Stress - At 15 % shear strain | Void ratio |  | [-]
Shearing - Constant Volume
At peak shear stress
Shearing - Constant Volume - At peak shear stress | Shear stress | 84.82105 | [kPa]
Shearing - Constant Volume - At peak shear stress | Shear strain | 29.95048 | [%]
Shearing - Constant Volume - At peak shear stress | Shear induced -Dsv | 8.72969 | [kPa]
Shearing - Constant Volume - At peak shear stress | Vertical stress | 97.25234 | [kPa]
Shearing - Constant Volume - At peak shear stress | Vertical strain | 0 | [%]
Shearing - Constant Volume - At peak shear stress | Rate of strain | 3.005045 | [%/hour]
At 15 % shear strain
Shearing - Constant Volume - At 15 % shear strain | Shear stress | 81.36924 | [kPa]
Shearing - Constant Volume - At 15 % shear strain | Shear induced -Dsv | 16.5326 | [kPa]
Shearing - Constant Volume - At 15 % shear strain | Vertical stress | 89.44943 | [kPa]
Shearing - Constant Volume - At 15 % shear strain | Vertical strain | -0.0005690354 | [%]
Final Specimen Conditions
Final Specimen Conditions | Water content | 19.37543 | [%]
Final Specimen Conditions | Bulk Density | 2.11857 | [Mg/m³]
Final Specimen Conditions | Dry density | 1.774712 | [Mg/m³]
Final Specimen Conditions | Void ratio | 0.5213735 | [-]

## Consolidation - 1
Consolidation - 1
Root Time | Vertical Strain | Vertical Consolidation Stress
[minutes0.5] | [%] | [kPa]
0 | 0 | 4.723599
0.4082483 | 0.00101626 | 4.902977
0.8164966 | 0.009146341 | 6.098825
1.224745 | 0.03556911 | 7.683323
1.632993 | 0.1814024 | 9.805953
2.041241 | 0.8145325 | 12.85537
2.44949 | 1.776931 | 16.56249
2.857738 | 2.803354 | 20.98713
3.265986 | 3.852642 | 26.03959
3.674235 | 4.879573 | 31.80956
4.082483 | 5.715955 | 38.47641
4.490731 | 6.40498 | 45.6515
4.898979 | 6.936484 | 53.57399
5.307228 | 7.356199 | 62.09441
5.715476 | 7.713415 | 71.45192
6.123724 | 8.027947 | 81.25787
6.531973 | 8.311992 | 91.84112
6.940221 | 8.567581 | 103.112
7.348469 | 8.805386 | 115.0705
7.756718 | 9.023374 | 127.6568
8.164966 | 9.226626 | 140.9008
8.573214 | 9.42124 | 154.7128
8.981462 | 9.613313 | 169.5712
9.389711 | 9.801321 | 184.8183
9.797959 | 9.987297 | 200.9324
10.20621 | 10.17124 | 217.465
10.61446 | 10.35366 | 234.9243
11.0227 | 10.531 | 249.9621
11.43095 | 10.59959 | 250.0817
11.8392 | 10.63313 | 249.723
12.24745 | 10.656 | 249.7827
12.6557 | 10.67378 | 250.0219
13.06395 | 10.6875 | 249.8425
13.47219 | 10.6997 | 250.1714
13.88044 | 10.71037 | 250.0518
14.28869 | 10.71951 | 250.0219
14.69694 | 10.72967 | 249.9322
15.10519 | 10.7373 | 250.0518
15.51344 | 10.74289 | 249.7528
15.92168 | 10.74848 | 250.0518
16.32993 | 10.75457 | 249.9322
16.73818 | 10.76016 | 250.0219
17.14643 | 10.76524 | 250.1116
17.55468 | 10.77033 | 250.0219
17.96292 | 10.77591 | 249.9621
18.37117 | 10.781 | 249.8724
18.77942 | 10.78404 | 250.0219
19.18767 | 10.78913 | 250.0219
19.59592 | 10.7937 | 250.0219
20.00417 | 10.79675 | 250.0518
20.41241 | 10.80081 | 249.7827
20.82066 | 10.80539 | 250.1415
21.22891 | 10.80843 | 249.9621
21.63716 | 10.81301 | 249.9621
22.04541 | 10.81707 | 249.9322
22.45366 | 10.82063 | 249.8724
22.8619 | 10.82215 | 250.0817
23.27015 | 10.82673 | 249.992
23.6784 | 10.82876 | 250.0518
24.08665 | 10.8313 | 249.992
24.4949 | 10.83435 | 250.0817
24.90315 | 10.8374 | 249.9322
25.31139 | 10.84045 | 249.9023
25.71964 | 10.84502 | 249.8126
26.12789 | 10.84909 | 250.0817
26.53614 | 10.85264 | 250.2611
26.94439 | 10.85518 | 249.992
27.35264 | 10.85772 | 249.6931
27.76088 | 10.86128 | 249.9621
28.16913 | 10.86382 | 250.0219
28.57738 | 10.86738 | 249.9023
28.98563 | 10.87043 | 249.7827
29.39388 | 10.87297 | 250.0817
29.80213 | 10.875 | 250.1116
30.21037 | 10.88161 | 249.9322
30.61862 | 10.88415 | 249.9322
31.02687 | 10.88669 | 249.9621
31.43512 | 10.89075 | 249.9322
31.84337 | 10.89583 | 250.1415
32.13669 | 10.89736 | 250.0518

## Consolidation - 2
Consolidation - 2
Root Time | Vertical Strain | Vertical Consolidation Stress
[minutes0.5] | [%] | [kPa]
32.13669 | 10.8969 | 250.0518
32.13928 | 10.8969 | 249.6931
32.14706 | 10.89538 | 249.0054
32.16002 | 10.89386 | 247.6003
32.17815 | 10.89335 | 245.8066
32.20145 | 10.89081 | 243.4448
32.2299 | 10.88827 | 240.2758
32.2635 | 10.88471 | 236.9573
32.30222 | 10.88115 | 232.8615
32.34605 | 10.87658 | 228.3173
32.39496 | 10.87048 | 223.2648
32.44893 | 10.86438 | 217.7938
32.50795 | 10.85727 | 211.6352
32.57197 | 10.84965 | 205.1178
32.64098 | 10.84101 | 197.9726
32.71493 | 10.83136 | 189.9903
32.7938 | 10.82069 | 181.8287
32.87755 | 10.80849 | 173.0093
32.96614 | 10.79426 | 163.7415
33.05954 | 10.778 | 153.7263
33.1577 | 10.75971 | 143.442
33.26059 | 10.73837 | 132.2608
33.36815 | 10.71398 | 120.8404
33.48034 | 10.68705 | 108.9418
33.59712 | 10.67231 | 106.0418
33.71844 | 10.66926 | 105.8624
33.84425 | 10.66723 | 105.9521
33.9745 | 10.6657 | 106.0717
34.10914 | 10.66367 | 105.9521
34.24811 | 10.66164 | 105.8026
34.39137 | 10.66012 | 106.0119
34.53887 | 10.6591 | 105.9222
34.69054 | 10.66062 | 105.9521
34.84633 | 10.66113 | 106.0119
35.00619 | 10.66266 | 106.0119
35.17006 | 10.66266 | 105.9521
35.33789 | 10.66316 | 106.0418
35.50962 | 10.66164 | 105.9521
35.6852 | 10.66012 | 106.0717
35.86456 | 10.66012 | 106.0418
36.04765 | 10.66012 | 105.982
36.23442 | 10.66266 | 105.9521
36.42481 | 10.66367 | 105.982
36.61876 | 10.66418 | 106.0119
36.81621 | 10.66164 | 106.1614
37.01711 | 10.66062 | 106.0418
37.22141 | 10.66164 | 105.9222
37.42904 | 10.66418 | 105.982
37.63996 | 10.66469 | 106.0717
37.85411 | 10.6652 | 106.0119
38.07142 | 10.66316 | 106.0717
38.29186 | 10.66164 | 105.9521
38.51536 | 10.6652 | 105.9222
38.74188 | 10.66672 | 105.9521
38.97136 | 10.66672 | 106.1016
39.20374 | 10.66469 | 105.9222
39.43898 | 10.66418 | 106.0119
39.67703 | 10.66418 | 105.8923
39.91783 | 10.6657 | 106.1016
40.16134 | 10.66774 | 106.0717
40.40751 | 10.66774 | 106.1315
40.65628 | 10.66723 | 105.9521
40.90762 | 10.66672 | 106.0717
41.16147 | 10.66621 | 105.982
41.41779 | 10.66774 | 105.982
41.67653 | 10.66774 | 105.9222
41.93765 | 10.66774 | 106.1016
42.20111 | 10.66825 | 106.0418
42.46685 | 10.66825 | 105.982
42.73484 | 10.66825 | 105.9521
43.00504 | 10.66926 | 105.9222
43.2774 | 10.66977 | 105.9222
43.55188 | 10.66977 | 106.1016
43.82845 | 10.67079 | 105.982
44.10707 | 10.6718 | 105.9521
44.38769 | 10.67129 | 105.982
44.67027 | 10.67129 | 105.982
44.95479 | 10.6718 | 106.0119
45.24121 | 10.6718 | 105.982
45.52948 | 10.6718 | 105.982
45.81957 | 10.67231 | 106.0119
46.11146 | 10.67282 | 105.8923
46.4051 | 10.67383 | 105.9521
46.70046 | 10.67434 | 106.1016
46.99752 | 10.67485 | 106.0418
47.29623 | 10.67383 | 105.982
47.59657 | 10.67485 | 105.982
47.8985 | 10.67536 | 105.9222
48.20201 | 10.67536 | 105.9521
48.50704 | 10.6779 | 105.9222
48.81359 | 10.67841 | 105.8923
49.12162 | 10.67993 | 106.0717
49.4311 | 10.67993 | 105.982
49.742 | 10.67993 | 105.982
50.0543 | 10.68196 | 105.9222
50.36798 | 10.68298 | 105.8923
50.683 | 10.684 | 106.1016
50.99935 | 10.68298 | 105.9521
51.31699 | 10.68298 | 105.982
51.6359 | 10.68501 | 106.0717
51.95607 | 10.68501 | 105.982
52.27746 | 10.68451 | 106.0418
52.60006 | 10.68552 | 105.9521
52.92384 | 10.68806 | 105.9521
53.24879 | 10.68755 | 106.0418
53.57487 | 10.68857 | 105.9521
53.90207 | 10.6906 | 105.9521
54.23037 | 10.68908 | 106.1016
54.55975 | 10.68959 | 106.0418
54.89019 | 10.69111 | 106.1016
55.22167 | 10.69111 | 105.982
55.55418 | 10.69213 | 106.0119
55.88768 | 10.69264 | 106.0418
56.22218 | 10.69213 | 106.0119
56.55764 | 10.69314 | 105.9222
56.89405 | 10.69467 | 106.0119
57.2314 | 10.69416 | 105.9222
57.56967 | 10.69416 | 105.8923
57.90884 | 10.69518 | 106.0119
58.24889 | 10.69568 | 106.0119
58.58982 | 10.6967 | 106.0418
58.9316 | 10.69619 | 106.1016
59.27422 | 10.69772 | 105.982
59.61767 | 10.69721 | 105.982
59.96193 | 10.69823 | 106.0119
60.30699 | 10.69873 | 106.0418
60.65284 | 10.70026 | 105.9521
60.99945 | 10.69873 | 105.9222
61.34683 | 10.70026 | 106.0119
61.69495 | 10.7028 | 106.0717
62.0438 | 10.70432 | 105.8624
62.39338 | 10.70534 | 106.0418
62.72692 | 10.7028 | 106.1016

## Cyclic Preshear
Stress Controlled Cyclic Loading - Constant Vertical Stress
Number of Cycles | Shear Stress | Shear Strain | Shear induced -DVertical Stress | Shear induced -Δσv/σvc | Vertical stress | Vertical strain | Vertical stress / consolidation Stress | Shear Stress / Consolidation Stress | Number of Cycles | Shear modulus | Damping ratio
[-] | [kPa] | [%] | [kPa] | [-] | [kPa] | [%] | [-] | [-] | [-] | [MPa] | [%]

## Consolidation - 3
Consolidation - 3
Root Time | Vertical Strain | Vertical Consolidation Stress
[minutes0.5] | [%] | [kPa]

## Shearing
Shearing Stage - Constant Vertical Stress | [7 empty] | Shearing Stage - Constant Volume
Shear Strain | Shear Stress | Shear Induced -DVertical Stress | Vertical Stress | Shear Induced ΔVertical Strain | Shear Stress / Consolidation Stress | Vertical Stress / Consolidation Stress | Shear Modulus | Shear Strain | Shear Stress | Shear induced -DVertical Stress | Vertical Stress | Shear Induced DVertical Strain | Shear Stress / Consolidation Stress | Vertical Stress / Consolidation Stress | Shear Modulus
[%] | [kPa] | [kPa] | [kPa] | [%] | [-] | [-] | [MPa] | [%] | [kPa] | [kPa] | [kPa] | [%] | [-] | [-] | [MPa]
[8 empty] | 0 | 0.03363322 | 0 | 105.982 | 0 | 0.0003173484 | 1
[8 empty] | 0.04928287 | 12.55908 | -0.7175088 | 106.6995 | 0 | 0.1185019 | 1.00677 | 25.41541
[8 empty] | 0.09948207 | 19.31453 | -2.421592 | 108.4036 | 0 | 0.1822435 | 1.022849 | 19.38128
[8 empty] | 0.1494593 | 23.94737 | -4.215364 | 110.1974 | 0 | 0.2259569 | 1.039774 | 16.00016
[8 empty] | 0.199613 | 27.44415 | -5.799863 | 111.7819 | -0.0005690354 | 0.2589509 | 1.054725 | 13.73183
[8 empty] | 0.2496813 | 30.343 | -6.816333 | 112.7984 | 0 | 0.2863033 | 1.064316 | 12.13922
[8 empty] | 0.2998805 | 32.40476 | -7.832804 | 113.8148 | -0.0005690354 | 0.3057572 | 1.073907 | 10.79468
[8 empty] | 0.3500341 | 34.22736 | -8.490521 | 114.4725 | -0.0005690354 | 0.3229544 | 1.080113 | 9.768682
[8 empty] | 0.3999659 | 35.90048 | -9.088445 | 115.0705 | -0.0005690354 | 0.3387412 | 1.085755 | 8.967476
[8 empty] | 0.4501195 | 37.42411 | -9.417303 | 115.3993 | -0.001138071 | 0.3531175 | 1.088858 | 8.306789
[8 empty] | 0.5001878 | 38.67869 | -9.865746 | 115.8478 | -0.0005690354 | 0.3649551 | 1.093089 | 7.726108
[8 empty] | 0.5501252 | 39.69409 | -9.626576 | 115.6086 | -0.0005690354 | 0.3745361 | 1.090832 | 7.209352
[8 empty] | 0.6002789 | 40.85898 | -9.208029 | 115.1901 | -0.0005690354 | 0.3855274 | 1.086883 | 6.801063
[8 empty] | 0.6504724 | 41.7847 | -9.865746 | 115.8478 | 0 | 0.3942621 | 1.093089 | 6.418576
[8 empty] | 0.7003699 | 42.68053 | -10.10492 | 116.0869 | -0.001138071 | 0.4027148 | 1.095346 | 6.089195
[8 empty] | 0.750609 | 43.42687 | -10.04512 | 116.0271 | -0.0005690354 | 0.4097569 | 1.094781 | 5.781071
[8 empty] | 0.8006318 | 44.38249 | -10.37398 | 116.356 | -0.0005690354 | 0.4187738 | 1.097884 | 5.539233
[8 empty] | 0.8507854 | 45.21853 | -10.04512 | 116.0271 | -0.0005690354 | 0.4266622 | 1.094781 | 5.310962
[8 empty] | 0.9008537 | 45.87519 | -9.746161 | 115.7282 | -0.001138071 | 0.4328582 | 1.091961 | 5.088679
[8 empty] | 0.9509163 | 46.50196 | -9.417303 | 115.3993 | -0.0005690354 | 0.4387721 | 1.088858 | 4.886689
[8 empty] | 1.000985 | 47.09883 | -9.297718 | 115.2797 | -0.0005690354 | 0.4444039 | 1.087729 | 4.70189
[8 empty] | 1.051138 | 47.6957 | -8.879171 | 114.8612 | -0.001138071 | 0.4500358 | 1.08378 | 4.534329
[8 empty] | 1.10103 | 48.173 | -8.72969 | 114.7117 | 0 | 0.4545393 | 1.08237 | 4.372211
[8 empty] | 1.151229 | 48.82967 | -8.640002 | 114.622 | -0.001138071 | 0.4607353 | 1.081523 | 4.238602
[8 empty] | 1.201207 | 49.27707 | -8.400832 | 114.3829 | -0.001138071 | 0.4649568 | 1.079267 | 4.099497
[8 empty] | 1.251446 | 49.84405 | -8.34104 | 114.3231 | -0.0005690354 | 0.4703066 | 1.078702 | 3.98023
[8 empty] | 1.301514 | 50.29145 | -8.311143 | 114.2932 | -0.0005690354 | 0.4745281 | 1.07842 | 3.861489
[8 empty] | 1.351537 | 50.97802 | -8.400832 | 114.3829 | -0.0005690354 | 0.4810063 | 1.079267 | 3.769368
[8 empty] | 1.401776 | 51.30584 | -8.221455 | 114.2035 | -0.0005690354 | 0.4840995 | 1.077574 | 3.657661
[8 empty] | 1.451844 | 51.81304 | -8.281247 | 114.2633 | 0 | 0.4888852 | 1.078138 | 3.566458
[8 empty] | 1.501821 | 52.17076 | -8.400832 | 114.3829 | 0 | 0.4922605 | 1.079267 | 3.471593
[8 empty] | 1.551844 | 52.61817 | -8.400832 | 114.3829 | 0 | 0.496482 | 1.079267 | 3.38852
[8 empty] | 1.602089 | 53.18517 | -8.311143 | 114.2932 | -0.0005690354 | 0.5018319 | 1.07842 | 3.31764
[8 empty] | 1.652112 | 53.72227 | -8.490521 | 114.4725 | -0.0005690354 | 0.5068998 | 1.080113 | 3.249698
[8 empty] | 1.702174 | 54.0501 | -8.490521 | 114.4725 | -0.001138071 | 0.5099931 | 1.080113 | 3.173381
[8 empty] | 1.752157 | 54.43772 | -8.610105 | 114.5921 | -0.0005690354 | 0.5136505 | 1.081241 | 3.104978
[8 empty] | 1.802442 | 54.82535 | -8.610105 | 114.5921 | -0.001138071 | 0.517308 | 1.081241 | 3.039861
[8 empty] | 1.852504 | 55.33256 | -8.909067 | 114.8911 | -0.001138071 | 0.5220938 | 1.084062 | 2.98509
[8 empty] | 1.902618 | 55.6305 | -8.490521 | 114.4725 | -0.0005690354 | 0.524905 | 1.080113 | 2.922124
[8 empty] | 1.952772 | 56.04802 | -8.34104 | 114.3231 | 0 | 0.5288446 | 1.078702 | 2.868456
[8 empty] | 2.002795 | 56.31607 | -8.370936 | 114.353 | -0.0005690354 | 0.5313738 | 1.078984 | 2.810195
[8 empty] | 2.052772 | 56.88308 | -8.490521 | 114.4725 | 0 | 0.5367239 | 1.080113 | 2.769399
[8 empty] | 2.103056 | 57.09134 | -8.550313 | 114.5323 | 0 | 0.5386889 | 1.080677 | 2.713085
[8 empty] | 2.152732 | 57.38929 | -7.982285 | 113.9643 | -0.001138071 | 0.5415003 | 1.075317 | 2.66432
[8 empty] | 2.202886 | 57.80683 | -7.623531 | 113.6056 | -0.0005690354 | 0.5454399 | 1.071932 | 2.622614
[8 empty] | 2.253341 | 58.13467 | -7.264776 | 113.2468 | -0.0005690354 | 0.5485333 | 1.068547 | 2.57844
[8 empty] | 2.303364 | 58.37283 | -6.60706 | 112.5891 | 0 | 0.5507805 | 1.062341 | 2.532783
[8 empty] | 2.353301 | 58.96975 | -6.965814 | 112.9478 | 0.0005690354 | 0.5564127 | 1.065726 | 2.504402
[8 empty] | 2.403455 | 59.02853 | -6.337994 | 112.32 | 0 | 0.5569674 | 1.059803 | 2.454588
[8 empty] | 2.453563 | 59.53577 | -6.906022 | 112.888 | 0 | 0.5617534 | 1.065162 | 2.425132
[8 empty] | 2.5035 | 59.71414 | -6.696749 | 112.6788 | -0.0005690354 | 0.5634365 | 1.063188 | 2.383883
[8 empty] | 2.553569 | 59.95231 | -6.84623 | 112.8283 | -0.0005690354 | 0.5656838 | 1.064598 | 2.346468
[8 empty] | 2.603591 | 60.45955 | -6.906022 | 112.888 | -0.001138071 | 0.5704698 | 1.065162 | 2.320868
[8 empty] | 2.65383 | 60.66782 | -6.726645 | 112.7087 | -0.0005690354 | 0.572435 | 1.06347 | 2.28478
[8 empty] | 2.703768 | 60.99569 | -6.816333 | 112.7984 | -0.001138071 | 0.5755286 | 1.064316 | 2.254707
[8 empty] | 2.754052 | 61.17407 | -6.577164 | 112.5592 | -0.0005690354 | 0.5772117 | 1.062059 | 2.220017
[8 empty] | 2.804206 | 61.56172 | -6.60706 | 112.5891 | 0 | 0.5808695 | 1.062341 | 2.194136
[8 empty] | 2.854269 | 61.88959 | -7.085399 | 113.0674 | 0.0005690354 | 0.5839631 | 1.066855 | 2.167139
[8 empty] | 2.904121 | 62.09788 | -7.145192 | 113.1272 | -0.001707106 | 0.5859284 | 1.067419 | 2.13711
[8 empty] | 2.954229 | 62.57523 | -7.23488 | 113.2169 | -0.0005690354 | 0.5904325 | 1.068265 | 2.117019
[8 empty] | 3.004343 | 62.66393 | -7.055503 | 113.0375 | -0.0005690354 | 0.5912694 | 1.066573 | 2.084659
[8 empty] | 3.054451 | 62.99181 | -7.294673 | 113.2767 | -0.001138071 | 0.5943631 | 1.068829 | 2.061195
[8 empty] | 3.104519 | 63.37947 | -7.204984 | 113.187 | -0.0005690354 | 0.598021 | 1.067983 | 2.04044
[8 empty] | 3.154713 | 63.70735 | -6.935918 | 112.9179 | -0.0005690354 | 0.6011146 | 1.065444 | 2.018368
[8 empty] | 3.204866 | 63.91564 | -7.444154 | 113.4262 | -0.001138071 | 0.60308 | 1.07024 | 1.993282
[8 empty] | 3.254889 | 64.18373 | -6.935918 | 112.9179 | 0 | 0.6056096 | 1.065444 | 1.970884
[8 empty] | 3.304957 | 64.51161 | -6.696749 | 112.6788 | 0 | 0.6087033 | 1.063188 | 1.950947
[8 empty] | 3.355065 | 64.7797 | -6.666852 | 112.6489 | -0.001138071 | 0.6112329 | 1.062906 | 1.9298
[8 empty] | 3.405179 | 65.0179 | -6.128721 | 112.1107 | -0.0005690354 | 0.6134804 | 1.057828 | 1.908395
[8 empty] | 3.455373 | 65.10661 | -5.799863 | 111.7819 | -0.0005690354 | 0.6143175 | 1.054725 | 1.88324
[8 empty] | 3.505356 | 65.58398 | -5.889551 | 111.8716 | -0.0005690354 | 0.6188218 | 1.055571 | 1.870006
[8 empty] | 3.555464 | 65.82218 | -6.068928 | 112.051 | -0.001138071 | 0.6210693 | 1.057264 | 1.850351
[8 empty] | 3.605401 | 66.15008 | -5.919447 | 111.9015 | -0.0005690354 | 0.6241632 | 1.055853 | 1.833817
[8 empty] | 3.65564 | 66.41818 | -5.710174 | 111.6922 | -0.0005690354 | 0.6266928 | 1.053879 | 1.815948
[8 empty] | 3.705618 | 66.59659 | -5.620485 | 111.6025 | -0.0005690354 | 0.6283763 | 1.053032 | 1.796272
[8 empty] | 3.755817 | 66.77501 | -5.620485 | 111.6025 | -0.001138071 | 0.6300597 | 1.053032 | 1.777014
[8 empty] | 3.805754 | 67.07301 | -5.471004 | 111.453 | -0.001138071 | 0.6328716 | 1.051622 | 1.761527
[8 empty] | 3.856124 | 67.37101 | -5.799863 | 111.7819 | -0.0005690354 | 0.6356833 | 1.054725 | 1.746245
[8 empty] | 3.905885 | 67.60923 | -6.009136 | 111.9912 | -0.001138071 | 0.6379311 | 1.0567 | 1.730097
[8 empty] | 3.95634 | 67.90723 | -6.098825 | 112.0809 | 0 | 0.6407429 | 1.057546 | 1.715565
[8 empty] | 4.006192 | 68.11555 | -5.97924 | 111.9613 | -0.0005690354 | 0.6427085 | 1.056417 | 1.699417
[8 empty] | 4.056044 | 68.32388 | -6.009136 | 111.9912 | 0 | 0.6446742 | 1.0567 | 1.683666
[8 empty] | 4.106107 | 68.5023 | -6.039032 | 112.0211 | 0 | 0.6463578 | 1.056982 | 1.667484
[8 empty] | 4.156346 | 68.9199 | -6.577164 | 112.5592 | -0.0005690354 | 0.650298 | 1.062059 | 1.657376
[8 empty] | 4.206283 | 69.18802 | -6.218409 | 112.2004 | 0 | 0.6528279 | 1.058674 | 1.644073
[8 empty] | 4.256528 | 69.30666 | -6.308098 | 112.2901 | 0 | 0.6539473 | 1.05952 | 1.627454
[8 empty] | 4.306591 | 69.54488 | -6.098825 | 112.0809 | -0.001138071 | 0.6561951 | 1.057546 | 1.614067
[8 empty] | 4.356875 | 70.02228 | -6.308098 | 112.2901 | -0.0005690354 | 0.6606995 | 1.05952 | 1.606395
[8 empty] | 4.406813 | 70.02134 | -5.769966 | 111.752 | -0.0005690354 | 0.6606907 | 1.054443 | 1.588171
[8 empty] | 4.456881 | 70.13998 | -5.799863 | 111.7819 | -0.001138071 | 0.6618102 | 1.054725 | 1.572991
[8 empty] | 4.506989 | 70.5277 | -5.710174 | 111.6922 | -0.001138071 | 0.6654685 | 1.053879 | 1.564105
[8 empty] | 4.556836 | 70.58656 | -5.799863 | 111.7819 | -0.0005690354 | 0.6660239 | 1.054725 | 1.548288
[8 empty] | 4.606989 | 70.88458 | -5.500901 | 111.4829 | -0.0005690354 | 0.6688359 | 1.051904 | 1.537901
[8 empty] | 4.657188 | 71.21251 | -5.590589 | 111.5726 | -0.001138071 | 0.67193 | 1.05275 | 1.528366
[8 empty] | 4.707297 | 71.27137 | -5.201939 | 111.184 | 0 | 0.6724854 | 1.049083 | 1.513347
[8 empty] | 4.757536 | 71.5694 | -5.142146 | 111.1242 | -0.0005690354 | 0.6752975 | 1.048519 | 1.503631
[8 empty] | 4.807518 | 71.77775 | -4.693703 | 110.6757 | -0.0005690354 | 0.6772634 | 1.044288 | 1.492332
[8 empty] | 4.857843 | 71.8964 | -4.723599 | 110.7056 | -0.0005690354 | 0.678383 | 1.04457 | 1.479314
[8 empty] | 4.907388 | 72.01507 | -4.155572 | 110.1376 | -0.001138071 | 0.6795027 | 1.03921 | 1.466797
[8 empty] | 4.957934 | 72.40279 | -4.364845 | 110.3469 | 0 | 0.683161 | 1.041185 | 1.459664
[8 empty] | 5.008002 | 72.64104 | -4.454534 | 110.4366 | -0.0005690354 | 0.685409 | 1.042031 | 1.449828
[8 empty] | 5.058025 | 72.8195 | -4.48443 | 110.4665 | -0.001138071 | 0.6870929 | 1.042313 | 1.439017
[8 empty] | 5.108093 | 72.93817 | -4.48443 | 110.4665 | -0.0005690354 | 0.6882126 | 1.042313 | 1.427236
[8 empty] | 5.157723 | 72.99705 | -3.707129 | 109.6892 | -0.0005690354 | 0.6887682 | 1.034979 | 1.414644
[8 empty] | 5.207923 | 73.2951 | -3.886506 | 109.8685 | -0.001138071 | 0.6915804 | 1.036671 | 1.406731
[8 empty] | 5.258378 | 73.59314 | -3.85661 | 109.8386 | -0.001138071 | 0.6943926 | 1.036389 | 1.398901
[8 empty] | 5.308571 | 73.65202 | -4.155572 | 110.1376 | 0 | 0.6949482 | 1.03921 | 1.386783
[8 empty] | 5.358253 | 73.97997 | -3.737025 | 109.7191 | -0.0005690354 | 0.6980426 | 1.035261 | 1.380046
[8 empty] | 5.408662 | 74.24812 | -3.886506 | 109.8685 | -0.0005690354 | 0.7005728 | 1.036671 | 1.372141
[8 empty] | 5.458384 | 74.21733 | -3.467959 | 109.45 | -0.0005690354 | 0.7002822 | 1.032722 | 1.359078
[8 empty] | 5.508799 | 74.51538 | -3.61744 | 109.5995 | 0.0005690354 | 0.7030945 | 1.034133 | 1.35205
[8 empty] | 5.558907 | 74.81344 | -4.006091 | 109.9881 | 0 | 0.7059068 | 1.0378 | 1.345225
[8 empty] | 5.608583 | 74.60327 | -3.408167 | 109.3902 | -0.0005690354 | 0.7039238 | 1.032158 | 1.329563
[8 empty] | 5.659038 | 75.05081 | -3.22879 | 109.2108 | -0.0005690354 | 0.7081465 | 1.030465 | 1.325617
[8 empty] | 5.709192 | 75.16949 | -3.198893 | 109.1809 | -0.0005690354 | 0.7092664 | 1.030183 | 1.316051
[8 empty] | 5.759044 | 75.37787 | -3.318478 | 109.3005 | -0.001138071 | 0.7112326 | 1.031312 | 1.308277
[8 empty] | 5.80889 | 75.2574 | -2.780347 | 108.7624 | -0.001138071 | 0.7100958 | 1.026234 | 1.294977
[8 empty] | 5.859482 | 75.52556 | -2.720554 | 108.7026 | 0.0005690354 | 0.7126261 | 1.02567 | 1.288372
[8 empty] | 5.909545 | 75.79373 | -2.720554 | 108.7026 | 0 | 0.7151565 | 1.02567 | 1.281996
[8 empty] | 5.959744 | 75.97222 | -2.630866 | 108.6129 | -0.0005690354 | 0.7168406 | 1.024824 | 1.274192
[8 empty] | 6.009636 | 76.33009 | -3.467959 | 109.45 | -0.001138071 | 0.7202173 | 1.032722 | 1.269569
[8 empty] | 6.059704 | 76.44879 | -3.288582 | 109.2706 | -0.001138071 | 0.7213373 | 1.03103 | 1.261038
[8 empty] | 6.110074 | 76.3881 | -2.720554 | 108.7026 | -0.001138071 | 0.7207647 | 1.02567 | 1.249649
[8 empty] | 6.159704 | 76.50681 | -2.541177 | 108.5232 | -0.0005690354 | 0.7218848 | 1.023977 | 1.241507
[8 empty] | 6.210034 | 76.77499 | -2.810243 | 108.7923 | -0.0005690354 | 0.7244152 | 1.026516 | 1.235764
[8 empty] | 6.25971 | 76.86381 | -2.3618 | 108.3438 | -0.0005690354 | 0.7252532 | 1.022285 | 1.227376
[8 empty] | 6.309818 | 76.80313 | -2.421592 | 108.4036 | -0.001707106 | 0.7246808 | 1.022849 | 1.216667
[8 empty] | 6.359972 | 77.10122 | -2.003045 | 107.9851 | -0.001707106 | 0.7274933 | 1.0189 | 1.21176
[8 empty] | 6.410256 | 77.24982 | -2.152526 | 108.1346 | -0.001707106 | 0.7288955 | 1.02031 | 1.204573
[8 empty] | 6.460541 | 77.42832 | -2.062838 | 108.0449 | 0 | 0.7305797 | 1.019464 | 1.19796
[8 empty] | 6.510433 | 77.63672 | -2.182423 | 108.1644 | -0.0005690354 | 0.7325461 | 1.020592 | 1.191981
[8 empty] | 6.560541 | 77.57606 | -1.793772 | 107.7758 | -0.0005690354 | 0.7319737 | 1.016925 | 1.181952
[8 empty] | 6.610302 | 77.69478 | -1.225744 | 107.2078 | -0.001138071 | 0.7330939 | 1.011566 | 1.17485
[8 empty] | 6.660803 | 77.90318 | -1.046367 | 107.0284 | -0.0005690354 | 0.7350603 | 1.009873 | 1.169072
[8 empty] | 6.710916 | 78.14148 | -0.9267822 | 106.9088 | 0 | 0.7373088 | 1.008745 | 1.163892
[8 empty] | 6.760808 | 78.26021 | -1.136056 | 107.1181 | 0 | 0.7384291 | 1.010719 | 1.15706
[8 empty] | 6.810962 | 78.13976 | -0.7773012 | 106.7593 | -0.001138071 | 0.7372926 | 1.007334 | 1.146771
[8 empty] | 6.861201 | 78.31827 | -0.6278202 | 106.6098 | 0 | 0.7389769 | 1.005924 | 1.140976
[8 empty] | 6.911053 | 78.40711 | -0.3288582 | 106.3109 | -0.001138071 | 0.7398151 | 1.003103 | 1.134031
[8 empty] | 6.961116 | 78.55573 | -0.1793772 | 106.1614 | -0.0005690354 | 0.7412175 | 1.001693 | 1.12801
[8 empty] | 7.011446 | 78.58476 | 0.1195848 | 105.8624 | 0 | 0.7414914 | 0.9988717 | 1.120327
[8 empty] | 7.061468 | 78.52412 | 0.448443 | 105.5336 | -0.0005690354 | 0.7409192 | 0.9957687 | 1.111532
[8 empty] | 7.111491 | 78.94181 | 0.2690658 | 105.713 | -0.0005690354 | 0.7448604 | 0.9974612 | 1.109587
[8 empty] | 7.161599 | 78.94096 | 0.9566784 | 105.0253 | 0 | 0.7448524 | 0.9909732 | 1.101812
[8 empty] | 7.211622 | 79.0597 | 0.6876126 | 105.2944 | -0.0005690354 | 0.7459727 | 0.993512 | 1.095815
[8 empty] | 7.261867 | 79.08874 | 1.49481 | 104.4872 | 0 | 0.7462468 | 0.9858956 | 1.088633
[8 empty] | 7.31206 | 79.29717 | 1.405121 | 104.5769 | -0.001138071 | 0.7482134 | 0.9867419 | 1.084011
[8 empty] | 7.361912 | 79.41591 | 1.49481 | 104.4872 | -0.0005690354 | 0.7493338 | 0.9858956 | 1.078283
[8 empty] | 7.412106 | 79.50476 | 1.913357 | 104.0687 | 0 | 0.7501721 | 0.9819464 | 1.07218
[8 empty] | 7.462129 | 79.5936 | 2.272111 | 103.7099 | -0.0005690354 | 0.7510104 | 0.9785614 | 1.066183
[8 empty] | 7.512197 | 79.80204 | 1.883461 | 104.0986 | -0.0005690354 | 0.7529771 | 0.9822285 | 1.061852
[8 empty] | 7.562265 | 79.8311 | 2.062838 | 103.9192 | 0 | 0.7532513 | 0.980536 | 1.055206
[8 empty] | 7.612157 | 79.80037 | 2.421592 | 103.5604 | 0 | 0.7529613 | 0.9771509 | 1.047886
[8 empty] | 7.662612 | 79.91911 | 2.810243 | 103.1718 | 0 | 0.7540817 | 0.9734838 | 1.042536
[8 empty] | 7.712726 | 79.94817 | 3.049412 | 102.9326 | 0 | 0.754356 | 0.9712271 | 1.036139
[8 empty] | 7.762703 | 79.94734 | 3.408167 | 102.5739 | 0.0005690354 | 0.7543481 | 0.967842 | 1.029457
[8 empty] | 7.812726 | 79.94651 | 3.497855 | 102.4842 | 0 | 0.7543403 | 0.9669958 | 1.022855
[8 empty] | 7.86288 | 80.30444 | 3.467959 | 102.5141 | -0.001138071 | 0.7577175 | 0.9672779 | 1.020883
[8 empty] | 7.912339 | 80.09435 | 3.916402 | 102.0656 | -0.001138071 | 0.7557352 | 0.9630465 | 1.011846
[8 empty] | 7.96288 | 80.30279 | 3.976195 | 102.0058 | -0.0005690354 | 0.757702 | 0.9624824 | 1.008042
[8 empty] | 8.013164 | 80.75041 | 3.916402 | 102.0656 | -0.0005690354 | 0.7619255 | 0.9630465 | 1.007302
[8 empty] | 8.063364 | 80.48052 | 3.946298 | 102.0357 | 0 | 0.7593789 | 0.9627645 | 0.9976839
[8 empty] | 8.112994 | 80.5395 | 4.185468 | 101.7966 | 0 | 0.7599354 | 0.9605078 | 0.9923077
[8 empty] | 8.163238 | 80.68815 | 4.364845 | 101.6172 | -0.001138071 | 0.7613381 | 0.9588152 | 0.9880211
[8 empty] | 8.213432 | 80.59765 | 4.305053 | 101.677 | 0.0005690354 | 0.7604841 | 0.9593794 | 0.9808812
[8 empty] | 8.263153 | 80.80611 | 4.723599 | 101.2584 | -0.001138071 | 0.7624511 | 0.9554302 | 0.9775019
[8 empty] | 8.313694 | 80.65581 | 4.87308 | 101.1089 | -0.0005690354 | 0.7610329 | 0.9540197 | 0.9697516
[8 empty] | 8.3635 | 80.80448 | 4.902977 | 101.079 | -0.0005690354 | 0.7624357 | 0.9537377 | 0.9657541
[8 empty] | 8.413699 | 80.89336 | 4.992665 | 100.9894 | -0.001707106 | 0.7632743 | 0.9528914 | 0.9610484
[8 empty] | 8.463853 | 80.86265 | 5.381316 | 100.6007 | -0.0005690354 | 0.7629846 | 0.9492243 | 0.9549908
[8 empty] | 8.513961 | 81.07112 | 5.411212 | 100.5708 | -0.001138071 | 0.7649516 | 0.9489422 | 0.9518188
[8 empty] | 8.563813 | 81.10021 | 5.231835 | 100.7502 | -0.0005690354 | 0.7652261 | 0.9506347 | 0.9466178
[8 empty] | 8.613967 | 81.1293 | 5.829759 | 100.1523 | 0 | 0.7655006 | 0.9449929 | 0.9414439
[8 empty] | 8.663899 | 81.21819 | 5.889551 | 100.0925 | -0.001707106 | 0.7663393 | 0.9444288 | 0.9370442
[8 empty] | 8.714183 | 81.36687 | 6.547268 | 99.43476 | 0 | 0.7677421 | 0.9382228 | 0.9333432
[8 empty] | 8.764422 | 81.1269 | 7.354465 | 98.62756 | 0 | 0.7654779 | 0.9306065 | 0.9252551
[8 empty] | 8.81436 | 81.33537 | 7.324569 | 98.65746 | -0.0005690354 | 0.767445 | 0.9308886 | 0.9223783
[8 empty] | 8.864599 | 81.45416 | 7.802908 | 98.17912 | -0.0005690354 | 0.7685658 | 0.9263752 | 0.9184908
[8 empty] | 8.914536 | 81.27399 | 8.34104 | 97.64099 | 0 | 0.7668658 | 0.9212976 | 0.9113246
[8 empty] | 8.964735 | 81.30309 | 7.892597 | 98.08943 | -0.0005690354 | 0.7671404 | 0.9255289 | 0.9065461
[8 empty] | 9.014582 | 81.57137 | 7.8627 | 98.11933 | 0 | 0.7696717 | 0.925811 | 0.9045094
[8 empty] | 9.064604 | 81.451 | 7.802908 | 98.17912 | -0.0005690354 | 0.768536 | 0.9263752 | 0.8981899
[8 empty] | 9.11502 | 81.56979 | 8.042078 | 97.93995 | 0 | 0.7696568 | 0.9241185 | 0.8945253
[8 empty] | 9.165003 | 81.77828 | 7.593635 | 98.38839 | -0.0005690354 | 0.771624 | 0.9283498 | 0.8919217
[8 empty] | 9.215373 | 81.59811 | 8.191559 | 97.79047 | -0.0005690354 | 0.7699241 | 0.922708 | 0.8850915
[8 empty] | 9.264957 | 81.71692 | 7.892597 | 98.08943 | -0.001138071 | 0.7710451 | 0.9255289 | 0.881637
[8 empty] | 9.315157 | 81.59655 | 8.370936 | 97.61109 | -0.001138071 | 0.7699094 | 0.9210155 | 0.8755937
[8 empty] | 9.365396 | 81.86484 | 7.503946 | 98.47808 | -0.0005690354 | 0.7724408 | 0.9291961 | 0.8737613
[8 empty] | 9.415162 | 81.86406 | 7.802908 | 98.17912 | -0.0005690354 | 0.7724335 | 0.9263752 | 0.8691346
[8 empty] | 9.46527 | 81.98287 | 7.802908 | 98.17912 | -0.0005690354 | 0.7735545 | 0.9263752 | 0.8657887
[8 empty] | 9.515686 | 82.13157 | 7.713219 | 98.26881 | 0 | 0.7749576 | 0.9272214 | 0.8627643
[8 empty] | 9.565748 | 82.1009 | 7.414257 | 98.56777 | 0 | 0.7746682 | 0.9300423 | 0.8579284
[8 empty] | 9.615771 | 82.07024 | 7.444154 | 98.53787 | -0.0005690354 | 0.7743788 | 0.9297602 | 0.8531464
[8 empty] | 9.665885 | 82.33853 | 7.025607 | 98.95642 | -0.001707106 | 0.7769103 | 0.9337094 | 0.8514988
[8 empty] | 9.715646 | 82.24808 | 7.324569 | 98.65746 | 0 | 0.7760569 | 0.9308886 | 0.8462067
[8 empty] | 9.765845 | 82.27721 | 7.23488 | 98.74715 | -0.001138071 | 0.7763317 | 0.9317348 | 0.8421552
[8 empty] | 9.816084 | 82.45582 | 6.696749 | 99.28528 | -0.0005690354 | 0.778017 | 0.9368124 | 0.8396646
[8 empty] | 9.865931 | 82.33547 | 7.025607 | 98.95642 | 0 | 0.7768815 | 0.9337094 | 0.8342025
[8 empty] | 9.916301 | 82.3945 | 7.145192 | 98.83683 | 0 | 0.7774384 | 0.9325811 | 0.8305604
[8 empty] | 9.9665 | 82.57311 | 6.935918 | 99.04611 | -0.001138071 | 0.7791238 | 0.9345557 | 0.8281692
[8 empty] | 10.01644 | 82.72184 | 7.145192 | 98.83683 | -0.001707106 | 0.7805271 | 0.9325811 | 0.8255251
[8 empty] | 10.06659 | 82.66129 | 6.84623 | 99.1358 | -0.0005690354 | 0.7799557 | 0.935402 | 0.8208107
[8 empty] | 10.11648 | 82.57085 | 6.965814 | 99.01621 | -0.0005690354 | 0.7791024 | 0.9342736 | 0.8158687
[8 empty] | 10.16646 | 82.5402 | 7.444154 | 98.53787 | -0.0005690354 | 0.7788132 | 0.9297602 | 0.8115565
[8 empty] | 10.2167 | 82.53944 | 7.47405 | 98.50798 | -0.0005690354 | 0.7788061 | 0.9294781 | 0.807558
[8 empty] | 10.26686 | 82.68817 | 7.503946 | 98.47808 | -0.001138071 | 0.7802094 | 0.9291961 | 0.8050617
[8 empty] | 10.3171 | 82.62763 | 7.832804 | 98.14922 | -0.001707106 | 0.7796381 | 0.9260931 | 0.8005546
[8 empty] | 10.36729 | 82.65678 | 7.713219 | 98.26881 | 0 | 0.7799132 | 0.9272214 | 0.7969598
[8 empty] | 10.41723 | 82.71583 | 8.251351 | 97.73068 | 0 | 0.7804703 | 0.9221439 | 0.7937063
[8 empty] | 10.46721 | 82.77488 | 8.430728 | 97.5513 | 0 | 0.7810275 | 0.9204513 | 0.7904803
[8 empty] | 10.5174 | 82.83393 | 8.819379 | 97.16265 | -0.0005690354 | 0.7815847 | 0.9167842 | 0.7872692
[8 empty] | 10.56717 | 82.7734 | 9.297718 | 96.68431 | -0.001138071 | 0.7810135 | 0.9122708 | 0.7829892
[8 empty] | 10.61732 | 82.71286 | 9.895642 | 96.08638 | -0.0005690354 | 0.7804424 | 0.9066291 | 0.7787204
[8 empty] | 10.6676 | 82.74202 | 9.865746 | 96.11628 | -0.0005690354 | 0.7807175 | 0.9069111 | 0.775323
[8 empty] | 10.71728 | 82.6516 | 10.79253 | 95.1895 | -0.001707106 | 0.7798643 | 0.8981664 | 0.7708856
[8 empty] | 10.76778 | 82.68076 | 10.61315 | 95.36888 | -0.0005690354 | 0.7801394 | 0.899859 | 0.767541
[8 empty] | 10.81806 | 82.70992 | 11.06159 | 94.92043 | -0.0005690354 | 0.7804146 | 0.8956276 | 0.7642428
[8 empty] | 10.86796 | 82.6494 | 11.18118 | 94.80085 | 0 | 0.7798435 | 0.8944993 | 0.7601775
[8 empty] | 10.91781 | 82.55898 | 11.86879 | 94.11324 | 0 | 0.7789904 | 0.8880113 | 0.7558783
[8 empty] | 10.96813 | 82.52836 | 12.6162 | 93.36583 | -0.001138071 | 0.7787014 | 0.8809591 | 0.7521309
[8 empty] | 11.0179 | 82.34826 | 12.88526 | 93.09676 | -0.0005690354 | 0.7770021 | 0.8784203 | 0.747099
[8 empty] | 11.06836 | 82.49701 | 13.12443 | 92.85759 | 0 | 0.7784056 | 0.8761636 | 0.7450373
[8 empty] | 11.1182 | 82.4365 | 13.3935 | 92.58853 | -0.001138071 | 0.7778347 | 0.8736248 | 0.7411528
[8 empty] | 11.16836 | 82.40588 | 13.63267 | 92.34936 | -0.001138071 | 0.7775458 | 0.8713681 | 0.7375504
[8 empty] | 11.21864 | 82.52474 | 13.75225 | 92.22977 | -0.0005690354 | 0.7786673 | 0.8702398 | 0.735304
[8 empty] | 11.26858 | 82.40444 | 14.32028 | 91.66175 | 0 | 0.7775322 | 0.8648801 | 0.7309779
[8 empty] | 11.31882 | 82.49341 | 14.1708 | 91.81123 | -0.0005690354 | 0.7783717 | 0.8662906 | 0.7285194
[8 empty] | 11.36875 | 82.4927 | 14.23059 | 91.75144 | -0.0005690354 | 0.778365 | 0.8657264 | 0.7253131
[8 empty] | 11.41861 | 82.10334 | 15.00789 | 90.97413 | 0 | 0.7746911 | 0.8583921 | 0.7187366
[8 empty] | 11.46902 | 82.40158 | 15.03779 | 90.94424 | -0.0005690354 | 0.7775053 | 0.85811 | 0.718178
[8 empty] | 11.51878 | 81.98233 | 15.42644 | 90.55559 | -0.001138071 | 0.7735494 | 0.8544429 | 0.7114354
[8 empty] | 11.56894 | 82.31048 | 15.36665 | 90.61538 | -0.002276141 | 0.7766456 | 0.8550071 | 0.7111877
[8 empty] | 11.61931 | 82.13039 | 15.51613 | 90.4659 | -0.0005690354 | 0.7749464 | 0.8535966 | 0.7065548
[8 empty] | 11.66937 | 82.27917 | 15.18727 | 90.79476 | -0.0005690354 | 0.7763502 | 0.8566996 | 0.7047985
[8 empty] | 11.71948 | 82.27846 | 15.36665 | 90.61538 | -0.0005690354 | 0.7763436 | 0.8550071 | 0.7017787
[8 empty] | 11.7695 | 82.39735 | 15.48623 | 90.4958 | -0.0005690354 | 0.7774653 | 0.8538787 | 0.6998061
[8 empty] | 11.81913 | 82.0678 | 15.90478 | 90.07725 | 0 | 0.7743558 | 0.8499295 | 0.6940792
[8 empty] | 11.86937 | 82.12689 | 15.63571 | 90.34631 | -0.001138071 | 0.7749133 | 0.8524683 | 0.6916393
[8 empty] | 11.91992 | 82.15608 | 15.57592 | 90.40611 | -0.001138071 | 0.7751888 | 0.8530324 | 0.6889513
[8 empty] | 11.96955 | 82.0956 | 15.90478 | 90.07725 | -0.001138071 | 0.7746181 | 0.8499295 | 0.6855894
[8 empty] | 12.01997 | 82.1248 | 16.05426 | 89.92777 | 0 | 0.7748936 | 0.848519 | 0.6829567
[8 empty] | 12.0699 | 82.09421 | 15.57592 | 90.40611 | -0.0005690354 | 0.774605 | 0.8530324 | 0.6798777
[8 empty] | 12.11988 | 82.00383 | 15.6955 | 90.28652 | -0.001138071 | 0.7737523 | 0.8519041 | 0.6763285
[8 empty] | 12.1699 | 81.88356 | 15.96457 | 90.01746 | -0.001138071 | 0.7726174 | 0.8493653 | 0.6725602
[8 empty] | 12.22015 | 82.00246 | 15.6955 | 90.28652 | -0.0005690354 | 0.7737393 | 0.8519041 | 0.6707678
[8 empty] | 12.27013 | 81.85229 | 15.93467 | 90.04735 | 0 | 0.7723224 | 0.8496474 | 0.6668119
[8 empty] | 12.32041 | 81.8516 | 16.20374 | 89.77829 | -0.0005690354 | 0.7723159 | 0.8471086 | 0.6640848
[8 empty] | 12.37056 | 81.82102 | 16.38312 | 89.59891 | -0.0005690354 | 0.7720274 | 0.8454161 | 0.6611452
[8 empty] | 12.42063 | 81.79045 | 16.08416 | 89.89787 | -0.001138071 | 0.7717389 | 0.848237 | 0.6582343
[8 empty] | 12.47091 | 81.72997 | 16.56249 | 89.41953 | -0.001138071 | 0.7711683 | 0.8437236 | 0.6550952
[8 empty] | 12.52068 | 81.6994 | 16.23364 | 89.74839 | -0.0005690354 | 0.7708798 | 0.8468265 | 0.6522472
[8 empty] | 12.57065 | 81.57915 | 16.68208 | 89.29995 | -0.001138071 | 0.7697451 | 0.8425952 | 0.6486974
[8 empty] | 12.62063 | 81.54858 | 16.80166 | 89.18036 | -0.0005690354 | 0.7694567 | 0.8414669 | 0.6458864
[8 empty] | 12.67088 | 81.42832 | 17.22021 | 88.76182 | -0.0005690354 | 0.768322 | 0.8375176 | 0.6423761
[8 empty] | 12.72107 | 81.42765 | 17.10063 | 88.8814 | -0.0005690354 | 0.7683156 | 0.838646 | 0.6398362
[8 empty] | 12.77122 | 81.36718 | 17.45938 | 88.52265 | 0 | 0.7677451 | 0.8352609 | 0.6368501
[8 empty] | 12.82134 | 81.36651 | 17.78824 | 88.19379 | -0.001138071 | 0.7677388 | 0.832158 | 0.6343557
[8 empty] | 12.87114 | 81.36585 | 17.57897 | 88.40306 | -0.0005690354 | 0.7677326 | 0.8341326 | 0.6318961
[8 empty] | 12.92121 | 81.2456 | 17.36969 | 88.61233 | -0.0005690354 | 0.7665979 | 0.8361072 | 0.6285169
[8 empty] | 12.97175 | 81.39442 | 17.28 | 88.70202 | 0.0005690354 | 0.7680021 | 0.8369535 | 0.627215
[8 empty] | 13.02143 | 81.36386 | 17.39959 | 88.58244 | -0.0005690354 | 0.7677138 | 0.8358251 | 0.6245876
[8 empty] | 13.07162 | 81.33331 | 17.22021 | 88.76182 | -0.0005690354 | 0.7674255 | 0.8375176 | 0.6219555
[8 empty] | 13.12178 | 81.39244 | 16.98104 | 89.00099 | 0 | 0.7679834 | 0.8397743 | 0.6200289
[8 empty] | 13.17189 | 81.36189 | 17.3398 | 88.64223 | -0.001138071 | 0.7676951 | 0.8363893 | 0.617438
[8 empty] | 13.22191 | 81.09217 | 17.69855 | 88.28348 | 0 | 0.7651502 | 0.8330042 | 0.6130621
[8 empty] | 13.2718 | 81.30079 | 17.04083 | 88.94119 | -0.001138071 | 0.7671187 | 0.8392102 | 0.6123294
[8 empty] | 13.32226 | 81.38982 | 16.77177 | 89.21026 | -0.0005690354 | 0.7679587 | 0.8417489 | 0.6106786
[8 empty] | 13.3722 | 81.44897 | 16.44291 | 89.53912 | 0 | 0.7685168 | 0.8448519 | 0.6088404
[8 empty] | 13.42187 | 81.17926 | 16.80166 | 89.18036 | 0.0005690354 | 0.7659719 | 0.8414669 | 0.6045775
[8 empty] | 13.47237 | 81.35798 | 16.83156 | 89.15047 | 0 | 0.7676583 | 0.8411848 | 0.6036379
[8 empty] | 13.52218 | 81.41714 | 16.68208 | 89.29995 | -0.001138071 | 0.7682164 | 0.8425952 | 0.6018519
[8 empty] | 13.57246 | 81.53607 | 16.14395 | 89.83808 | -0.0005690354 | 0.7693387 | 0.8476728 | 0.6004985
[8 empty] | 13.62244 | 81.41585 | 16.32332 | 89.6587 | -0.001138071 | 0.7682043 | 0.8459803 | 0.5974128
[8 empty] | 13.67281 | 81.29562 | 17.13052 | 88.8515 | -0.0005690354 | 0.7670699 | 0.8383639 | 0.5943327
[8 empty] | 13.72253 | 81.2053 | 17.01094 | 88.97109 | 0 | 0.7662176 | 0.8394922 | 0.591521
[8 empty] | 13.7729 | 81.38404 | 17.22021 | 88.76182 | -0.0005690354 | 0.7679041 | 0.8375176 | 0.5906555
[8 empty] | 13.8231 | 81.32361 | 16.74187 | 89.24015 | 0 | 0.7673339 | 0.842031 | 0.5880733
[8 empty] | 13.87299 | 81.41266 | 16.62229 | 89.35974 | -0.0005690354 | 0.7681743 | 0.8431594 | 0.5866004
[8 empty] | 13.92271 | 81.23266 | 17.51917 | 88.46285 | -0.0005690354 | 0.7664758 | 0.8346968 | 0.5832126
[8 empty] | 13.97291 | 81.26192 | 17.39959 | 88.58244 | -0.0005690354 | 0.7667519 | 0.8358251 | 0.581327
[8 empty] | 14.02293 | 81.14171 | 17.72845 | 88.25358 | -0.001138071 | 0.7656177 | 0.8327221 | 0.578396
[8 empty] | 14.07339 | 81.14108 | 17.75834 | 88.22368 | -0.0005690354 | 0.7656117 | 0.8324401 | 0.5763177
[8 empty] | 14.12311 | 81.08067 | 18.0573 | 87.92472 | -0.0005690354 | 0.7650417 | 0.8296192 | 0.5738612
[8 empty] | 14.17361 | 81.16973 | 17.63876 | 88.34327 | -0.0005690354 | 0.765882 | 0.8335684 | 0.5724449
[8 empty] | 14.22346 | 81.2289 | 17.84803 | 88.134 | -0.0005690354 | 0.7664403 | 0.8315938 | 0.5708545
[8 empty] | 14.27383 | 81.22828 | 18.20679 | 87.77524 | -0.001138071 | 0.7664344 | 0.8282087 | 0.5688357
[8 empty] | 14.32351 | 81.16787 | 17.69855 | 88.28348 | -0.001138071 | 0.7658645 | 0.8330042 | 0.5664412
[8 empty] | 14.37392 | 81.34662 | 17.16042 | 88.82161 | -0.0005690354 | 0.7675511 | 0.8380818 | 0.565698
[8 empty] | 14.42411 | 81.31611 | 17.45938 | 88.52265 | -0.0005690354 | 0.7672632 | 0.8352609 | 0.563518
[8 empty] | 14.47401 | 81.2856 | 17.28 | 88.70202 | 0.0005690354 | 0.7669754 | 0.8369535 | 0.5613647
[8 empty] | 14.52416 | 81.1953 | 17.57897 | 88.40306 | -0.0005690354 | 0.7661233 | 0.8341326 | 0.5588045
[8 empty] | 14.57423 | 81.46376 | 17.45938 | 88.52265 | 0.0005690354 | 0.7686563 | 0.8352609 | 0.5587268
[8 empty] | 14.62425 | 81.13429 | 18.0872 | 87.89483 | -0.0005690354 | 0.7655476 | 0.8293371 | 0.5545628
[8 empty] | 14.67423 | 81.22337 | 17.54907 | 88.43296 | 0 | 0.7663882 | 0.8344147 | 0.5532811
[8 empty] | 14.72447 | 81.37225 | 17.3099 | 88.67213 | 0 | 0.7677929 | 0.8366714 | 0.5524042
[8 empty] | 14.77441 | 81.25206 | 17.3398 | 88.64223 | -0.0005690354 | 0.7666589 | 0.8363893 | 0.5497238
[8 empty] | 14.82443 | 81.43083 | 16.95114 | 89.03088 | -0.001138071 | 0.7683457 | 0.8400564 | 0.5490746
[8 empty] | 14.87467 | 81.54982 | 16.62229 | 89.35974 | -0.001138071 | 0.7694684 | 0.8431594 | 0.54802
[8 empty] | 14.92448 | 81.25026 | 16.86146 | 89.12057 | -0.001138071 | 0.7666419 | 0.8409027 | 0.544184
[8 empty] | 14.97476 | 81.36924 | 16.5326 | 89.44943 | -0.0005690354 | 0.7677646 | 0.8440056 | 0.5431514
[8 empty] | 15.02509 | 81.39854 | 16.92125 | 89.06078 | -0.0005690354 | 0.768041 | 0.8403385 | 0.541527
[8 empty] | 15.07493 | 81.27836 | 16.68208 | 89.29995 | -0.001138071 | 0.7669071 | 0.8425952 | 0.5389392
[8 empty] | 15.12535 | 81.27777 | 16.86146 | 89.12057 | -0.001138071 | 0.7669014 | 0.8409027 | 0.5371389
[8 empty] | 15.17524 | 81.48645 | 16.59239 | 89.38964 | 0.0005690354 | 0.7688705 | 0.8434415 | 0.5367481
[8 empty] | 15.22544 | 81.39617 | 16.5027 | 89.47932 | -0.0005690354 | 0.7680186 | 0.8442877 | 0.5343854
[8 empty] | 15.27516 | 81.39559 | 16.44291 | 89.53912 | 0 | 0.7680131 | 0.8448519 | 0.5326422
[8 empty] | 15.32549 | 81.395 | 16.5027 | 89.47932 | 0 | 0.7680076 | 0.8442877 | 0.5308893
[8 empty] | 15.37559 | 81.15524 | 18.35627 | 87.62576 | -0.0005690354 | 0.7657454 | 0.8267983 | 0.5275998
[8 empty] | 15.4254 | 81.12477 | 19.46243 | 86.5196 | -0.0005690354 | 0.7654578 | 0.8163611 | 0.5256987
[8 empty] | 15.47555 | 80.79533 | 20.4789 | 85.50313 | 0 | 0.7623493 | 0.8067701 | 0.5218662
[8 empty] | 15.52579 | 81.00402 | 20.449 | 85.53303 | -0.0005690354 | 0.7643185 | 0.8070522 | 0.5215217
[8 empty] | 15.57569 | 80.5251 | 21.70464 | 84.27739 | -0.001138071 | 0.7597996 | 0.7952045 | 0.5167762
[8 empty] | 15.62602 | 80.64411 | 21.91391 | 84.06811 | -0.0005690354 | 0.7609225 | 0.7932299 | 0.5158735
[8 empty] | 15.67587 | 80.43426 | 22.8407 | 83.14133 | -0.0005690354 | 0.7589425 | 0.7844852 | 0.5128943
[8 empty] | 15.7258 | 80.16463 | 23.76748 | 82.21455 | -0.0005690354 | 0.7563983 | 0.7757405 | 0.5095512
[8 empty] | 15.77622 | 80.40322 | 23.34893 | 82.63309 | -0.0005690354 | 0.7586496 | 0.7796897 | 0.5094352
[8 empty] | 15.82611 | 80.16348 | 24.18603 | 81.796 | -0.0005690354 | 0.7563875 | 0.7717913 | 0.5063143
[8 empty] | 15.87648 | 80.16291 | 24.30561 | 81.67642 | 0.0005690354 | 0.7563821 | 0.7706629 | 0.5047044
[8 empty] | 15.92641 | 80.10255 | 24.54478 | 81.43725 | -0.001138071 | 0.7558126 | 0.7684062 | 0.5027429
[8 empty] | 15.97665 | 80.13188 | 24.66436 | 81.31766 | 0.0005690354 | 0.7560894 | 0.7672779 | 0.5013456
[8 empty] | 16.02677 | 80.07153 | 25.35198 | 80.63005 | 0.0005690354 | 0.7555199 | 0.7607898 | 0.4994014
[8 empty] | 16.07657 | 79.92149 | 25.1726 | 80.80943 | -0.0005690354 | 0.7541042 | 0.7624824 | 0.4969209
[8 empty] | 16.12694 | 79.86113 | 25.80042 | 80.18161 | -0.0005690354 | 0.7535347 | 0.7565585 | 0.4949946
[8 empty] | 16.17662 | 79.89047 | 25.9798 | 80.00223 | -0.001138071 | 0.7538115 | 0.754866 | 0.4936559
[8 empty] | 16.22673 | 79.65075 | 26.06949 | 79.91254 | 0 | 0.7515496 | 0.7540197 | 0.4906542
[8 empty] | 16.27688 | 79.68009 | 26.24886 | 79.73316 | 0 | 0.7518264 | 0.7523272 | 0.4893226
[8 empty] | 16.3273 | 79.79911 | 26.33855 | 79.64347 | -0.001138071 | 0.7529495 | 0.751481 | 0.4885406
[8 empty] | 16.37714 | 79.61919 | 26.63751 | 79.34451 | -0.0005690354 | 0.7512518 | 0.7486601 | 0.4859551
[8 empty] | 16.42751 | 79.55884 | 26.60762 | 79.37441 | -0.0005690354 | 0.7506824 | 0.7489422 | 0.4840977
[8 empty] | 16.47728 | 79.5284 | 26.78699 | 79.19503 | -0.0005690354 | 0.7503951 | 0.7472496 | 0.4824508
[8 empty] | 16.52765 | 79.79691 | 26.27876 | 79.70327 | -0.001138071 | 0.7529287 | 0.7520451 | 0.4826051
[8 empty] | 16.57737 | 79.5572 | 26.60762 | 79.37441 | -0.001707106 | 0.7506669 | 0.7489422 | 0.4797116
[8 empty] | 16.62769 | 79.73603 | 26.03959 | 79.94244 | -0.0005690354 | 0.7523543 | 0.7543018 | 0.4793352
[8 empty] | 16.67789 | 79.43653 | 26.12928 | 79.85275 | 0 | 0.7495283 | 0.7534556 | 0.4760966
[8 empty] | 16.72792 | 79.64526 | 25.65094 | 80.33109 | -0.0005690354 | 0.7514978 | 0.757969 | 0.4759207
[8 empty] | 16.77781 | 79.58493 | 25.71073 | 80.2713 | 0 | 0.7509286 | 0.7574048 | 0.4741459
[8 empty] | 16.828 | 79.61429 | 25.38187 | 80.60015 | -0.001138071 | 0.7512056 | 0.7605078 | 0.4729061
[8 empty] | 16.8782 | 79.61375 | 25.59115 | 80.39088 | 0.0005690354 | 0.7512005 | 0.7585331 | 0.4714964
[8 empty] | 16.92831 | 79.7029 | 25.50146 | 80.48057 | -0.001138071 | 0.7520417 | 0.7593794 | 0.4706274
[8 empty] | 16.97816 | 79.70237 | 25.29218 | 80.68984 | -0.001138071 | 0.7520367 | 0.761354 | 0.4692424
[8 empty] | 17.0284 | 79.73174 | 25.26229 | 80.71974 | 0 | 0.7523138 | 0.7616361 | 0.4680305
[8 empty] | 17.0786 | 79.73121 | 24.96333 | 81.0187 | 0 | 0.7523088 | 0.764457 | 0.4666517
[8 empty] | 17.12832 | 79.6111 | 24.81385 | 81.16818 | -0.0005690354 | 0.7511755 | 0.7658674 | 0.464596
[8 empty] | 17.1786 | 79.78995 | 24.54478 | 81.43725 | -0.001138071 | 0.752863 | 0.7684062 | 0.4642772
[8 empty] | 17.22884 | 79.87911 | 23.94686 | 82.03517 | -0.0005690354 | 0.7537043 | 0.774048 | 0.4634408
[8 empty] | 17.27891 | 79.84869 | 23.85717 | 82.12486 | -0.001138071 | 0.7534173 | 0.7748942 | 0.4619219
[8 empty] | 17.32893 | 79.96776 | 23.52831 | 82.45372 | -0.0005690354 | 0.7545407 | 0.7779972 | 0.4612756
[8 empty] | 17.37904 | 79.87755 | 23.34893 | 82.63309 | -0.0005690354 | 0.7536896 | 0.7796897 | 0.4594265
[8 empty] | 17.42902 | 80.0863 | 23.37883 | 82.6032 | -0.001138071 | 0.7556593 | 0.7794076 | 0.4593067
[8 empty] | 17.47921 | 79.9961 | 22.90049 | 83.08154 | 0 | 0.7548081 | 0.783921 | 0.4574717
[8 empty] | 17.52907 | 80.08527 | 23.02007 | 82.96195 | -0.0005690354 | 0.7556496 | 0.7827927 | 0.4566794
[8 empty] | 17.57927 | 80.05486 | 22.75101 | 83.23102 | -0.0005690354 | 0.7553626 | 0.7853315 | 0.4552023
[8 empty] | 17.62933 | 80.17394 | 22.30256 | 83.67946 | -0.001138071 | 0.7564862 | 0.7895628 | 0.4545851
[8 empty] | 17.67935 | 80.14353 | 22.39225 | 83.58977 | -0.001138071 | 0.7561993 | 0.7887165 | 0.4531269
[8 empty] | 17.72955 | 80.35229 | 22.0036 | 83.97842 | 0 | 0.7581691 | 0.7923836 | 0.4530214
[8 empty] | 17.77953 | 80.35179 | 21.73454 | 84.24749 | -0.0005690354 | 0.7581643 | 0.7949224 | 0.4517452
[8 empty] | 17.82973 | 80.11211 | 21.46547 | 84.51656 | -0.0005690354 | 0.7559028 | 0.7974612 | 0.449129
[8 empty] | 17.87992 | 80.29098 | 21.34589 | 84.63614 | 0.0005690354 | 0.7575906 | 0.7985896 | 0.4488686
[8 empty] | 17.93147 | 80.29047 | 21.28609 | 84.69593 | -0.001138071 | 0.7575857 | 0.7991537 | 0.4475754
[8 empty] | 17.97975 | 80.46936 | 20.86755 | 85.11448 | -0.0005690354 | 0.7592737 | 0.803103 | 0.4473685
[8 empty] | 18.02891 | 80.49877 | 20.71807 | 85.26396 | -0.001138071 | 0.7595512 | 0.8045134 | 0.4463118
[8 empty] | 18.08006 | 80.58795 | 20.59848 | 85.38355 | -0.002276141 | 0.7603926 | 0.8056417 | 0.4455424
[8 empty] | 18.1303 | 80.55756 | 20.4789 | 85.50313 | -0.0005690354 | 0.7601058 | 0.8067701 | 0.44414
[8 empty] | 18.18023 | 80.58696 | 20.32942 | 85.65261 | -0.0005690354 | 0.7603833 | 0.8081805 | 0.4430819
[8 empty] | 18.23048 | 80.88543 | 19.82118 | 86.16085 | -0.0005690354 | 0.7631995 | 0.812976 | 0.443498
[8 empty] | 18.2805 | 80.76536 | 19.6418 | 86.34022 | -0.0005690354 | 0.7620665 | 0.8146685 | 0.4416275
[8 empty] | 18.33043 | 80.88445 | 19.40263 | 86.57939 | 0 | 0.7631903 | 0.8169252 | 0.4410743
[8 empty] | 18.38081 | 80.94376 | 19.28305 | 86.69898 | -0.001138071 | 0.7637498 | 0.8180536 | 0.4401881
[8 empty] | 18.4307 | 81.03296 | 18.98409 | 86.99794 | -0.001138071 | 0.7645915 | 0.8208745 | 0.4394805
[8 empty] | 18.48102 | 81.06237 | 18.50575 | 87.47628 | 0 | 0.764869 | 0.8253879 | 0.4384429
[8 empty] | 18.53096 | 81.0021 | 18.65523 | 87.3268 | -0.0005690354 | 0.7643003 | 0.8239774 | 0.4369361
[8 empty] | 18.58098 | 81.06141 | 18.26658 | 87.71545 | -0.0005690354 | 0.76486 | 0.8276446 | 0.436079
[8 empty] | 18.63114 | 81.06093 | 18.35627 | 87.62576 | 0 | 0.7648554 | 0.8267983 | 0.4349026
[8 empty] | 18.68125 | 81.26973 | 18.02741 | 87.95462 | -0.0005690354 | 0.7668255 | 0.8299013 | 0.4348537
[8 empty] | 18.73105 | 81.17956 | 17.93772 | 88.04431 | -0.0005690354 | 0.7659748 | 0.8307475 | 0.4332161
[8 empty] | 18.78147 | 81.38836 | 17.99751 | 87.98451 | 0 | 0.7679449 | 0.8301834 | 0.4331649
[8 empty] | 18.83132 | 81.44768 | 17.10063 | 88.8814 | -0.0005690354 | 0.7685047 | 0.838646 | 0.4323332
[8 empty] | 18.88156 | 81.35752 | 17.25011 | 88.73192 | -0.0005690354 | 0.7676539 | 0.8372355 | 0.4307054
[8 empty] | 18.93137 | 81.32716 | 17.57897 | 88.40306 | -0.001138071 | 0.7673675 | 0.8341326 | 0.4294118
[8 empty] | 18.98156 | 81.41638 | 17.3099 | 88.67213 | -0.001138071 | 0.7682093 | 0.8366714 | 0.4287464
[8 empty] | 19.03158 | 81.5056 | 17.04083 | 88.94119 | -0.0005690354 | 0.7690512 | 0.8392102 | 0.4280882
[8 empty] | 19.08187 | 81.56493 | 16.86146 | 89.12057 | 0 | 0.7696109 | 0.8409027 | 0.4272711
[8 empty] | 19.13185 | 81.59436 | 17.07073 | 88.9113 | -0.0005690354 | 0.7698887 | 0.8389281 | 0.4263086
[8 empty] | 19.18174 | 81.41452 | 16.98104 | 89.00099 | 0 | 0.7681918 | 0.8397743 | 0.4242623
[8 empty] | 19.23228 | 81.62333 | 16.74187 | 89.24015 | -0.0005690354 | 0.770162 | 0.842031 | 0.4242331
[8 empty] | 19.2824 | 81.59298 | 16.77177 | 89.21026 | 0.0005690354 | 0.7698756 | 0.8417489 | 0.4229731
[8 empty] | 19.33216 | 81.50284 | 17.22021 | 88.76182 | -0.0005690354 | 0.7690251 | 0.8375176 | 0.4214181
[8 empty] | 19.38231 | 81.53228 | 17.10063 | 88.8814 | 0 | 0.7693029 | 0.838646 | 0.4204795
[8 empty] | 19.4325 | 81.62151 | 17.25011 | 88.73192 | 0 | 0.7701449 | 0.8372355 | 0.4198526
[8 empty] | 19.48227 | 81.56127 | 17.13052 | 88.8515 | -0.001138071 | 0.7695764 | 0.8383639 | 0.4184709
[8 empty] | 19.5326 | 81.56082 | 17.3099 | 88.67213 | 0 | 0.7695722 | 0.8366714 | 0.4173904
[8 empty] | 19.58253 | 81.62017 | 17.19031 | 88.79171 | -0.0005690354 | 0.7701321 | 0.8377997 | 0.4166291
[8 empty] | 19.63282 | 81.7393 | 17.3099 | 88.67213 | -0.0005690354 | 0.7712563 | 0.8366714 | 0.4161688
[8 empty] | 19.68306 | 81.49969 | 17.69855 | 88.28348 | 0.0005690354 | 0.7689954 | 0.8330042 | 0.4138892
[8 empty] | 19.73291 | 81.55904 | 17.39959 | 88.58244 | 0 | 0.7695554 | 0.8358251 | 0.4131444
[8 empty] | 19.78315 | 81.76787 | 17.51917 | 88.46285 | -0.0005690354 | 0.7715258 | 0.8346968 | 0.4131508
[8 empty] | 19.83317 | 81.73753 | 17.25011 | 88.73192 | 0 | 0.7712396 | 0.8372355 | 0.4119558
[8 empty] | 19.88336 | 81.7072 | 17.69855 | 88.28348 | 0.0005690354 | 0.7709533 | 0.8330042 | 0.4107633
[8 empty] | 19.93322 | 81.70676 | 17.54907 | 88.43296 | -0.001138071 | 0.7709492 | 0.8344147 | 0.4097338
[8 empty] | 19.98328 | 81.64653 | 17.39959 | 88.58244 | -0.0005690354 | 0.7703809 | 0.8358251 | 0.4084058
[8 empty] | 20.03365 | 81.70589 | 17.84803 | 88.134 | -0.001138071 | 0.770941 | 0.8315938 | 0.4076753
[8 empty] | 20.0835 | 81.82504 | 17.60886 | 88.37317 | 0 | 0.7720653 | 0.8338505 | 0.4072568
[8 empty] | 20.13357 | 81.9143 | 17.48928 | 88.49275 | 0.0005690354 | 0.7729075 | 0.8349788 | 0.4066873
[8 empty] | 20.18381 | 81.82418 | 17.22021 | 88.76182 | 0 | 0.7720572 | 0.8375176 | 0.4052286
[8 empty] | 20.23366 | 81.67428 | 17.19031 | 88.79171 | -0.0005690354 | 0.7706427 | 0.8377997 | 0.4034893
[8 empty] | 20.28368 | 81.85323 | 17.07073 | 88.9113 | -0.0005690354 | 0.7723312 | 0.8389281 | 0.4033764
[8 empty] | 20.3341 | 81.9126 | 17.07073 | 88.9113 | -0.001138071 | 0.7728914 | 0.8389281 | 0.4026683
[8 empty] | 20.38394 | 81.97197 | 16.95114 | 89.03088 | -0.0005690354 | 0.7734516 | 0.8400564 | 0.4019749
[8 empty] | 20.43423 | 82.06123 | 16.5326 | 89.44943 | -0.0005690354 | 0.7742939 | 0.8440056 | 0.4014225
[8 empty] | 20.48417 | 82.00102 | 16.83156 | 89.15047 | 0 | 0.7737258 | 0.8411848 | 0.40015
[8 empty] | 20.53436 | 81.91092 | 17.07073 | 88.9113 | -0.001138071 | 0.7728756 | 0.8389281 | 0.3987331
[8 empty] | 20.58443 | 81.97029 | 17.28 | 88.70202 | 0 | 0.7734358 | 0.8369535 | 0.3980517
[8 empty] | 20.63458 | 81.99978 | 17.60886 | 88.37317 | 0 | 0.773714 | 0.8338505 | 0.3972271
[8 empty] | 20.6846 | 81.93957 | 17.90782 | 88.0742 | 0 | 0.7731459 | 0.8310296 | 0.3959754
[8 empty] | 20.73463 | 81.99895 | 17.90782 | 88.0742 | 0 | 0.7737062 | 0.8310296 | 0.3953065
[8 empty] | 20.78491 | 81.87896 | 18.44595 | 87.53607 | -0.0005690354 | 0.772574 | 0.825952 | 0.3937728
[8 empty] | 20.83498 | 81.99814 | 18.29647 | 87.68555 | -0.0005690354 | 0.7736985 | 0.8273625 | 0.3933985
[8 empty] | 20.88496 | 82.17711 | 18.14699 | 87.83503 | -0.0005690354 | 0.7753872 | 0.8287729 | 0.3933141
[8 empty] | 20.93507 | 81.84784 | 18.38616 | 87.59586 | -0.0005690354 | 0.7722804 | 0.8265162 | 0.3907999
[8 empty] | 20.98509 | 82.1464 | 18.0872 | 87.89483 | -0.0005690354 | 0.7750975 | 0.8293371 | 0.391291
[8 empty] | 21.03529 | 81.90683 | 18.26658 | 87.71545 | -0.0005690354 | 0.772837 | 0.8276446 | 0.3892184
[8 empty] | 21.08509 | 82.05592 | 18.20679 | 87.77524 | -0.001138071 | 0.7742437 | 0.8282087 | 0.389006
[8 empty] | 21.13529 | 82.02562 | 17.81813 | 88.16389 | -0.0005690354 | 0.7739579 | 0.8318759 | 0.3879387
[8 empty] | 21.18553 | 81.96543 | 18.14699 | 87.83503 | 0.0005690354 | 0.7733899 | 0.8287729 | 0.3867347
[8 empty] | 21.23547 | 81.99493 | 17.69855 | 88.28348 | -0.001707106 | 0.7736683 | 0.8330042 | 0.3859642
[8 empty] | 21.28549 | 82.02444 | 17.81813 | 88.16389 | -0.0005690354 | 0.7739467 | 0.8318759 | 0.3851957
[8 empty] | 21.33582 | 82.32301 | 17.3099 | 88.67213 | -0.001138071 | 0.7767639 | 0.8366714 | 0.3856865
[8 empty] | 21.38592 | 82.29272 | 17.07073 | 88.9113 | 0 | 0.7764781 | 0.8389281 | 0.3846412
[8 empty] | 21.43599 | 82.26244 | 16.89135 | 89.09067 | 0.001138071 | 0.7761923 | 0.8406206 | 0.3836016
[8 empty] | 21.4858 | 82.23216 | 17.07073 | 88.9113 | -0.0005690354 | 0.7759066 | 0.8389281 | 0.3825714
[8 empty] | 21.53617 | 82.50084 | 16.83156 | 89.15047 | -0.001138071 | 0.7784418 | 0.8411848 | 0.3829242
[8 empty] | 21.58611 | 82.47056 | 16.65218 | 89.32984 | -0.0005690354 | 0.7781561 | 0.8428773 | 0.3818981
[8 empty] | 21.63639 | 82.32069 | 17.01094 | 88.97109 | -0.0005690354 | 0.776742 | 0.8394922 | 0.3803179
[8 empty] | 21.68641 | 82.38011 | 16.89135 | 89.09067 | -0.0005690354 | 0.7773026 | 0.8406206 | 0.3797146
[8 empty] | 21.73648 | 82.49931 | 16.86146 | 89.12057 | 0 | 0.7784274 | 0.8409027 | 0.3793883
[8 empty] | 21.78668 | 82.64842 | 16.77177 | 89.21026 | -0.0005690354 | 0.7798343 | 0.8417489 | 0.3791987
[8 empty] | 21.83657 | 82.64804 | 16.5027 | 89.47932 | -0.0005690354 | 0.7798307 | 0.8442877 | 0.3783306
[8 empty] | 21.88642 | 82.4384 | 16.83156 | 89.15047 | -0.001138071 | 0.7778526 | 0.8411848 | 0.3765109
[8 empty] | 21.93653 | 82.55761 | 16.98104 | 89.00099 | -0.0005690354 | 0.7789775 | 0.8397743 | 0.3761943
[8 empty] | 21.9869 | 82.70672 | 17.01094 | 88.97109 | -0.0005690354 | 0.7803844 | 0.8394922 | 0.3760107
[8 empty] | 22.03692 | 82.43728 | 17.36969 | 88.61233 | -0.0005690354 | 0.7778421 | 0.8361072 | 0.3739345
[8 empty] | 22.08707 | 82.52661 | 17.3099 | 88.67213 | -0.0005690354 | 0.7786849 | 0.8366714 | 0.3734898
[8 empty] | 22.13719 | 82.46645 | 17.07073 | 88.9113 | -0.0005690354 | 0.7781173 | 0.8389281 | 0.3723726
[8 empty] | 22.18725 | 82.58567 | 16.74187 | 89.24015 | 0.0005690354 | 0.7792422 | 0.842031 | 0.3720697
[8 empty] | 22.2371 | 82.675 | 16.77177 | 89.21026 | -0.0005690354 | 0.7800851 | 0.8417489 | 0.3716373
[8 empty] | 22.28734 | 82.67464 | 16.77177 | 89.21026 | -0.0005690354 | 0.7800817 | 0.8417489 | 0.3707979
[8 empty] | 22.3375 | 82.61448 | 16.89135 | 89.09067 | 0 | 0.7795141 | 0.8406206 | 0.3696961
[8 empty] | 22.38756 | 82.67392 | 17.01094 | 88.97109 | 0 | 0.7800749 | 0.8394922 | 0.3691348
[8 empty] | 22.43759 | 82.73336 | 16.56249 | 89.41953 | 0 | 0.7806357 | 0.8437236 | 0.3685767
[8 empty] | 22.48774 | 82.79279 | 16.26353 | 89.71849 | -0.001138071 | 0.7811966 | 0.8465444 | 0.368019
[8 empty] | 22.53776 | 82.91203 | 16.23364 | 89.74839 | -0.0005690354 | 0.7823216 | 0.8468265 | 0.3677312
[8 empty] | 22.58792 | 82.91168 | 16.14395 | 89.83808 | -0.001138071 | 0.7823183 | 0.8476728 | 0.3669132
[8 empty] | 22.63794 | 82.85154 | 16.14395 | 89.83808 | -0.0005690354 | 0.7817508 | 0.8476728 | 0.3658367
[8 empty] | 22.68805 | 82.94088 | 15.7254 | 90.25663 | 0 | 0.7825938 | 0.851622 | 0.3654226
[8 empty] | 22.73812 | 82.88074 | 15.7254 | 90.25663 | 0 | 0.7820264 | 0.851622 | 0.3643534
[8 empty] | 22.78818 | 82.8505 | 15.63571 | 90.34631 | -0.0005690354 | 0.781741 | 0.8524683 | 0.3634203
[8 empty] | 22.83833 | 83.14912 | 15.36665 | 90.61538 | -0.001707106 | 0.7845587 | 0.8550071 | 0.3639297
[8 empty] | 22.88845 | 82.90961 | 15.51613 | 90.4659 | -0.0005690354 | 0.7822987 | 0.8535966 | 0.3620865
[8 empty] | 22.93847 | 82.96906 | 15.60582 | 90.37621 | -0.001138071 | 0.7828597 | 0.8527504 | 0.3615561
[8 empty] | 22.98845 | 83.20789 | 15.60582 | 90.37621 | -0.0005690354 | 0.7851132 | 0.8527504 | 0.361809
[8 empty] | 23.03869 | 82.96839 | 15.57592 | 90.40611 | -0.001138071 | 0.7828534 | 0.8530324 | 0.3599804
[8 empty] | 23.0888 | 83.08764 | 15.66561 | 90.31642 | -0.0005690354 | 0.7839786 | 0.8521862 | 0.3597156
[8 empty] | 23.13878 | 83.02751 | 16.11405 | 89.86798 | 0 | 0.7834112 | 0.8479549 | 0.3586788
[8 empty] | 23.18884 | 83.05708 | 15.99447 | 89.98756 | -0.001138071 | 0.7836902 | 0.8490832 | 0.3580318
[8 empty] | 23.23887 | 82.90727 | 16.05426 | 89.92777 | -0.001138071 | 0.7822767 | 0.848519 | 0.3566165
[8 empty] | 23.28907 | 83.14611 | 16.11405 | 89.86798 | 0 | 0.7845303 | 0.8479549 | 0.3568734
[8 empty] | 23.33917 | 83.05609 | 16.38312 | 89.59891 | 0 | 0.7836809 | 0.8454161 | 0.3557215
[8 empty] | 23.38928 | 82.84649 | 16.56249 | 89.41953 | -0.0005690354 | 0.7817032 | 0.8437236 | 0.3540633
[8 empty] | 23.43927 | 82.99565 | 16.35322 | 89.62881 | -0.0005690354 | 0.7831106 | 0.8456982 | 0.3539446
[8 empty] | 23.48924 | 82.93554 | 16.29343 | 89.6886 | -0.0005690354 | 0.7825434 | 0.8462623 | 0.3529356
[8 empty] | 23.53948 | 82.96511 | 16.17384 | 89.80818 | -0.0005690354 | 0.7828225 | 0.8473907 | 0.352308
[8 empty] | 23.58955 | 82.99469 | 16.20374 | 89.77829 | -0.0005690354 | 0.7831016 | 0.8471086 | 0.3516856
[8 empty] | 23.63953 | 83.11396 | 15.90478 | 90.07725 | 0 | 0.7842269 | 0.8499295 | 0.3514467
[8 empty] | 23.6896 | 83.02396 | 15.84499 | 90.13704 | -0.0005690354 | 0.7833777 | 0.8504937 | 0.3503239
[8 empty] | 23.73975 | 83.05354 | 15.48623 | 90.4958 | 0.0005690354 | 0.7836568 | 0.8538787 | 0.3497084
[8 empty] | 23.78999 | 83.2326 | 15.21717 | 90.76486 | 0 | 0.7853464 | 0.8564175 | 0.3497226
[8 empty] | 23.84001 | 83.2323 | 15.00789 | 90.97413 | -0.0005690354 | 0.7853435 | 0.8583921 | 0.3489875
[8 empty] | 23.89008 | 83.29178 | 15.30685 | 90.67517 | -0.0005690354 | 0.7859048 | 0.8555712 | 0.3485051
[8 empty] | 23.94028 | 83.26158 | 14.978 | 91.00403 | 0 | 0.7856198 | 0.8586742 | 0.3476482
[8 empty] | 23.99013 | 83.44065 | 14.58935 | 91.39268 | -0.001138071 | 0.7873094 | 0.8623413 | 0.3476723
[8 empty] | 24.04015 | 83.44035 | 14.61924 | 91.36278 | -0.001707106 | 0.7873066 | 0.8620592 | 0.3469476
[8 empty] | 24.09026 | 83.26067 | 14.79862 | 91.18341 | -0.0005690354 | 0.7856112 | 0.8603667 | 0.3454801
[8 empty] | 24.14046 | 83.40985 | 15.33675 | 90.64528 | -0.0005690354 | 0.7870188 | 0.8552891 | 0.3453796
[8 empty] | 24.19044 | 83.37965 | 15.36665 | 90.61538 | -0.0005690354 | 0.7867339 | 0.8550071 | 0.3445412
[8 empty] | 24.24063 | 83.22987 | 15.39654 | 90.58548 | 0 | 0.7853206 | 0.854725 | 0.3432099
[8 empty] | 24.29079 | 83.16979 | 15.33675 | 90.64528 | -0.0005690354 | 0.7847537 | 0.8552891 | 0.3422539
[8 empty] | 24.34081 | 83.19939 | 15.81509 | 90.16694 | -0.0005690354 | 0.785033 | 0.8507757 | 0.3416721
[8 empty] | 24.39101 | 83.37847 | 15.7553 | 90.22673 | 0 | 0.7867228 | 0.8513399 | 0.3417031
[8 empty] | 24.44107 | 83.28849 | 15.81509 | 90.16694 | -0.001138071 | 0.7858738 | 0.8507757 | 0.3406351
[8 empty] | 24.49105 | 83.2882 | 15.7254 | 90.25663 | 0 | 0.785871 | 0.851622 | 0.3399387
[8 empty] | 24.54112 | 83.4075 | 15.45634 | 90.52569 | -0.001138071 | 0.7869967 | 0.8541608 | 0.3397314
[8 empty] | 24.59114 | 83.22784 | 15.7254 | 90.25663 | 0 | 0.7853015 | 0.851622 | 0.3383096
[8 empty] | 24.64134 | 83.31724 | 15.54602 | 90.436 | 0 | 0.786145 | 0.8533145 | 0.3379833
[8 empty] | 24.69145 | 83.34686 | 15.45634 | 90.52569 | 0 | 0.7864245 | 0.8541608 | 0.3374174
[8 empty] | 24.7416 | 83.22699 | 14.85841 | 91.12362 | -0.0005690354 | 0.7852935 | 0.8598025 | 0.3362489
[8 empty] | 24.79158 | 83.40609 | 14.52955 | 91.45247 | -0.0005690354 | 0.7869833 | 0.8629055 | 0.3362934
[8 empty] | 24.84169 | 83.25633 | 14.61924 | 91.36278 | -0.001138071 | 0.7855703 | 0.8620592 | 0.3350122
[8 empty] | 24.89167 | 83.49523 | 14.32028 | 91.66175 | -0.0005690354 | 0.7878244 | 0.8648801 | 0.3352992
[8 empty] | 24.94191 | 83.55474 | 13.72236 | 92.25967 | 0 | 0.788386 | 0.8705219 | 0.3348625
[8 empty] | 24.99228 | 83.52457 | 13.3935 | 92.58853 | 0 | 0.7881013 | 0.8736248 | 0.3340669
[8 empty] | 25.042 | 83.73358 | 13.15433 | 92.8277 | -0.0005690354 | 0.7900734 | 0.8758815 | 0.3342382
[8 empty] | 25.0922 | 83.67351 | 13.42339 | 92.55863 | 0 | 0.7895066 | 0.8733427 | 0.3333302
[8 empty] | 25.14205 | 83.55366 | 13.09454 | 92.88749 | -0.0005690354 | 0.7883758 | 0.8764457 | 0.3321926
[8 empty] | 25.19224 | 83.64308 | 12.76568 | 93.21635 | -0.0005690354 | 0.7892195 | 0.8795487 | 0.3318857
[8 empty] | 25.24213 | 83.70261 | 12.73578 | 93.24625 | -0.001707106 | 0.7897812 | 0.8798307 | 0.3314656
[8 empty] | 25.29233 | 83.79204 | 12.94505 | 93.03697 | 0 | 0.790625 | 0.8778561 | 0.3311612
[8 empty] | 25.3424 | 83.70209 | 13.12443 | 92.85759 | -0.0005690354 | 0.7897763 | 0.8761636 | 0.330152
[8 empty] | 25.39256 | 83.76162 | 13.3636 | 92.61843 | -0.001138071 | 0.790338 | 0.8739069 | 0.3297344
[8 empty] | 25.44253 | 83.55209 | 13.48319 | 92.49884 | -0.001138071 | 0.7883609 | 0.8727786 | 0.3282631
[8 empty] | 25.49264 | 83.73121 | 13.00485 | 92.97718 | -0.001138071 | 0.790051 | 0.877292 | 0.3283205
[8 empty] | 25.54289 | 83.61137 | 13.51308 | 92.46894 | -0.0005690354 | 0.7889203 | 0.8724965 | 0.3272055
[8 empty] | 25.59295 | 83.67091 | 13.72236 | 92.25967 | -0.0005690354 | 0.7894821 | 0.8705219 | 0.3267981
[8 empty] | 25.64284 | 83.46139 | 13.87184 | 92.11019 | -0.001707106 | 0.7875051 | 0.8691114 | 0.3253452
[8 empty] | 25.69299 | 83.40134 | 13.78215 | 92.19988 | 0 | 0.7869386 | 0.8699577 | 0.3244764
[8 empty] | 25.74306 | 83.67016 | 13.57287 | 92.40915 | -0.001138071 | 0.789475 | 0.8719323 | 0.3248896
[8 empty] | 25.79322 | 83.66991 | 13.48319 | 92.49884 | -0.001138071 | 0.7894727 | 0.8727786 | 0.3242569
[8 empty] | 25.84332 | 83.72946 | 13.60277 | 92.37926 | 0.0005690354 | 0.7900345 | 0.8716502 | 0.3238586
[8 empty] | 25.89348 | 83.46015 | 13.48319 | 92.49884 | -0.0005690354 | 0.7874934 | 0.8727786 | 0.3221912
[8 empty] | 25.94372 | 83.57949 | 13.15433 | 92.8277 | 0 | 0.7886195 | 0.8758815 | 0.3220273
[8 empty] | 25.99357 | 83.60915 | 12.85537 | 93.12666 | -0.0005690354 | 0.7888993 | 0.8787024 | 0.3215238
[8 empty] | 26.04368 | 83.90787 | 12.73578 | 93.24625 | 0 | 0.791718 | 0.8798307 | 0.3220522
[8 empty] | 26.09392 | 83.93753 | 12.6162 | 93.36583 | -0.0005690354 | 0.7919978 | 0.8809591 | 0.3215458
[8 empty] | 26.1439 | 83.8775 | 12.37703 | 93.605 | -0.0005690354 | 0.7914314 | 0.8832158 | 0.3207015
[8 empty] | 26.19397 | 84.08654 | 11.809 | 94.17303 | -0.0005690354 | 0.7934038 | 0.8885755 | 0.3208865
[8 empty] | 26.24403 | 84.23579 | 11.24097 | 94.74106 | -0.001138071 | 0.7948121 | 0.8939351 | 0.3208431
[8 empty] | 26.29418 | 84.29536 | 11.33066 | 94.65137 | -0.0005690354 | 0.7953741 | 0.8930889 | 0.3204577
[8 empty] | 26.34425 | 84.23533 | 10.94201 | 95.04002 | -0.0005690354 | 0.7948077 | 0.896756 | 0.3196208
[8 empty] | 26.39449 | 84.14542 | 11.21107 | 94.77095 | 0 | 0.7939593 | 0.8942172 | 0.3186717
[8 empty] | 26.44447 | 83.93592 | 11.09149 | 94.89054 | -0.0005690354 | 0.7919826 | 0.8953456 | 0.3172772
[8 empty] | 26.49432 | 84.11507 | 11.06159 | 94.92043 | -0.001138071 | 0.793673 | 0.8956276 | 0.3173565
[8 empty] | 26.54434 | 84.11485 | 11.09149 | 94.89054 | 0 | 0.7936709 | 0.8953456 | 0.3167576
[8 empty] | 26.59446 | 84.17442 | 11.39045 | 94.59157 | 0 | 0.794233 | 0.8925247 | 0.3163847
[8 empty] | 26.64478 | 84.14431 | 11.27087 | 94.71116 | -0.0005690354 | 0.7939488 | 0.893653 | 0.3156741
[8 empty] | 26.69472 | 84.0843 | 12.04817 | 93.93386 | 0 | 0.7933826 | 0.8863188 | 0.3148588
[8 empty] | 26.745 | 84.02429 | 12.43682 | 93.54521 | 0 | 0.7928164 | 0.8826516 | 0.3140424
[8 empty] | 26.79507 | 84.17356 | 12.46672 | 93.51531 | 0 | 0.7942248 | 0.8823695 | 0.3140128
[8 empty] | 26.84496 | 83.99397 | 12.73578 | 93.24625 | -0.001138071 | 0.7925303 | 0.8798307 | 0.3127601
[8 empty] | 26.8952 | 84.17313 | 12.25744 | 93.72458 | -0.0005690354 | 0.7942208 | 0.8843441 | 0.312842
[8 empty] | 26.9454 | 84.02344 | 12.37703 | 93.605 | 0 | 0.7928084 | 0.8832158 | 0.3117037
[8 empty] | 26.99542 | 83.57479 | 12.85537 | 93.12666 | -0.0005690354 | 0.7885751 | 0.8787024 | 0.3094641
[8 empty] | 27.0457 | 83.90344 | 12.79557 | 93.18645 | -0.0005690354 | 0.7916761 | 0.8792666 | 0.310104
[8 empty] | 27.09516 | 83.90324 | 12.46672 | 93.51531 | -0.0005690354 | 0.7916742 | 0.8823695 | 0.3095372
[8 empty] | 27.14571 | 83.90304 | 11.98838 | 93.99365 | -0.0005690354 | 0.7916723 | 0.8868829 | 0.3089601
[8 empty] | 27.19542 | 83.84304 | 12.22755 | 93.75448 | -0.001138071 | 0.7911062 | 0.8846262 | 0.3081747
[8 empty] | 27.24602 | 83.99232 | 11.7791 | 94.20292 | 0 | 0.7925148 | 0.8888575 | 0.3081503
[8 empty] | 27.29599 | 84.02202 | 11.89869 | 94.08334 | 0 | 0.792795 | 0.8877292 | 0.3076949
[8 empty] | 27.34589 | 84.11151 | 11.42035 | 94.56168 | -0.0005690354 | 0.7936394 | 0.8922426 | 0.3074608
[8 empty] | 27.39613 | 84.14122 | 11.33066 | 94.65137 | -0.001138071 | 0.7939197 | 0.8930889 | 0.3070053
[8 empty] | 27.44576 | 84.05134 | 11.39045 | 94.59157 | -0.0005690354 | 0.7930716 | 0.8925247 | 0.3061227
[8 empty] | 27.49626 | 84.17073 | 10.82242 | 95.1596 | 0 | 0.7941981 | 0.8978843 | 0.3059947
[8 empty] | 27.54641 | 84.14064 | 10.91211 | 95.06991 | 0 | 0.7939142 | 0.8970381 | 0.3053283
[8 empty] | 27.59639 | 84.08066 | 10.94201 | 95.04002 | -0.0005690354 | 0.7933483 | 0.896756 | 0.304558
[8 empty] | 27.64659 | 84.34954 | 10.79253 | 95.1895 | 0 | 0.7958853 | 0.8981664 | 0.3049776
[8 empty] | 27.69653 | 84.28956 | 10.85232 | 95.12971 | -0.0005690354 | 0.7953194 | 0.8976023 | 0.3042112
[8 empty] | 27.74672 | 84.11 | 11.56983 | 94.4122 | 0.0005690354 | 0.7936252 | 0.8908322 | 0.3030137
[8 empty] | 27.79657 | 84.2892 | 11.56983 | 94.4122 | -0.001138071 | 0.795316 | 0.8908322 | 0.3031149
[8 empty] | 27.84664 | 84.13954 | 11.7791 | 94.20292 | 0 | 0.7939038 | 0.8888575 | 0.3020325
[8 empty] | 27.89701 | 84.16925 | 11.65952 | 94.32251 | -0.0005690354 | 0.7941842 | 0.8899859 | 0.3015937
[8 empty] | 27.94717 | 84.0196 | 12.16775 | 93.81427 | 0 | 0.7927721 | 0.8851904 | 0.3005169
[8 empty] | 27.99688 | 84.04932 | 12.22755 | 93.75448 | 0.0005690354 | 0.7930526 | 0.8846262 | 0.3000894
[8 empty] | 28.04712 | 84.10894 | 12.34713 | 93.6349 | -0.0005690354 | 0.7936151 | 0.8834979 | 0.2997645
[8 empty] | 28.09715 | 83.92939 | 12.28734 | 93.69469 | -0.001138071 | 0.791921 | 0.8840621 | 0.2985917
[8 empty] | 28.14721 | 84.13849 | 12.13786 | 93.84417 | -0.0005690354 | 0.793894 | 0.8854725 | 0.2988035
[8 empty] | 28.19754 | 84.10843 | 12.07806 | 93.90396 | -0.001138071 | 0.7936103 | 0.8860367 | 0.2981636
[8 empty] | 28.24722 | 83.92888 | 12.28734 | 93.69469 | 0 | 0.7919162 | 0.8840621 | 0.2970036
[8 empty] | 28.29763 | 83.83903 | 12.07806 | 93.90396 | 0 | 0.7910684 | 0.8860367 | 0.296157
[8 empty] | 28.34761 | 83.95845 | 11.71931 | 94.26272 | -0.0005690354 | 0.7921952 | 0.8894217 | 0.2960561
[8 empty] | 28.39772 | 84.25725 | 11.12139 | 94.86064 | -0.0005690354 | 0.7950145 | 0.8950635 | 0.2965859
[8 empty] | 28.44792 | 84.25709 | 10.58325 | 95.39877 | -0.001138071 | 0.795013 | 0.900141 | 0.2960619
[8 empty] | 28.49794 | 84.31672 | 9.925538 | 96.05649 | -0.001138071 | 0.7955757 | 0.906347 | 0.2957515
[8 empty] | 28.54801 | 84.52584 | 9.566784 | 96.41524 | -0.001138071 | 0.7975488 | 0.909732 | 0.2959653
[8 empty] | 28.59833 | 84.64527 | 9.118341 | 96.86369 | -0.0005690354 | 0.7986757 | 0.9139633 | 0.2958621
[8 empty] | 28.64805 | 84.43584 | 9.088445 | 96.89358 | -0.0005690354 | 0.7966996 | 0.9142454 | 0.2946176
[8 empty] | 28.69825 | 84.52537 | 8.669898 | 97.31213 | -0.0005690354 | 0.7975444 | 0.9181946 | 0.2944143
[8 empty] | 28.74832 | 84.64481 | 8.789483 | 97.19254 | -0.0005690354 | 0.7986714 | 0.9170663 | 0.294317
[8 empty] | 28.79838 | 84.67456 | 8.550313 | 97.43171 | -0.0005690354 | 0.798952 | 0.919323 | 0.2939086
[8 empty] | 28.84854 | 84.64451 | 8.550313 | 97.43171 | -0.001138071 | 0.7986686 | 0.919323 | 0.2932935
[8 empty] | 28.8986 | 84.79385 | 8.640002 | 97.34202 | 0 | 0.8000776 | 0.9184767 | 0.2933021
[8 empty] | 28.94871 | 84.76381 | 8.759586 | 97.22244 | 0.0005690354 | 0.7997942 | 0.9173484 | 0.2926906
[8 empty] | 28.99882 | 84.73377 | 9.058548 | 96.92348 | -0.0005690354 | 0.7995107 | 0.9145275 | 0.2920813
[8 empty] | 29.04898 | 84.73363 | 9.058548 | 96.92348 | -0.0005690354 | 0.7995094 | 0.9145275 | 0.2915765
[8 empty] | 29.09882 | 84.6438 | 9.477095 | 96.50493 | -0.001138071 | 0.7986618 | 0.9105783 | 0.2907684
[8 empty] | 29.14884 | 84.61377 | 9.626576 | 96.35545 | -0.0005690354 | 0.7983784 | 0.9091678 | 0.2901663
[8 empty] | 29.199 | 84.61363 | 10.13481 | 95.84721 | -0.0005690354 | 0.7983772 | 0.9043724 | 0.2896675
[8 empty] | 29.24941 | 84.49391 | 10.46367 | 95.51836 | -0.0005690354 | 0.7972475 | 0.9012694 | 0.2887589
[8 empty] | 29.29913 | 84.25461 | 10.46367 | 95.51836 | 0 | 0.7949896 | 0.9012694 | 0.2874521
[8 empty] | 29.34929 | 84.49365 | 10.46367 | 95.51836 | -0.001138071 | 0.797245 | 0.9012694 | 0.2877753
[8 empty] | 29.39948 | 84.25435 | 10.58325 | 95.39877 | -0.0005690354 | 0.7949871 | 0.900141 | 0.2864701
[8 empty] | 29.44937 | 84.34391 | 10.2544 | 95.72763 | -0.001138071 | 0.7958322 | 0.903244 | 0.2862888
[8 empty] | 29.49962 | 84.64274 | 9.985331 | 95.9967 | 0.0005690354 | 0.7986519 | 0.9057828 | 0.2868142
[8 empty] | 29.54964 | 84.40345 | 10.13481 | 95.84721 | -0.0005690354 | 0.796394 | 0.9043724 | 0.2855189
[8 empty] | 29.59962 | 84.40332 | 9.955434 | 96.02659 | -0.0005690354 | 0.7963928 | 0.9060649 | 0.2850364
[8 empty] | 29.6499 | 84.64237 | 9.59668 | 96.38535 | 0 | 0.7986484 | 0.9094499 | 0.2853592
[8 empty] | 29.69993 | 84.43298 | 9.716265 | 96.26576 | 0 | 0.7966726 | 0.9083216 | 0.2841736
[8 empty] | 29.75008 | 84.55245 | 9.59668 | 96.38535 | -0.0005690354 | 0.7977999 | 0.9094499 | 0.2840961
[8 empty] | 29.80015 | 84.73171 | 8.938964 | 97.04306 | -0.001138071 | 0.7994913 | 0.9156559 | 0.2842203
[8 empty] | 29.85009 | 84.6718 | 8.998756 | 96.98327 | -0.0005690354 | 0.798926 | 0.9150917 | 0.2835441
[8 empty] | 29.90028 | 84.67169 | 8.998756 | 96.98327 | 0 | 0.7989249 | 0.9150917 | 0.2830678
[8 empty] | 29.95048 | 84.82105 | 8.72969 | 97.25234 | 0 | 0.8003343 | 0.9176305 | 0.283092
[8 empty] | 30.00037 | 84.79105 | 8.281247 | 97.70078 | -0.0005690354 | 0.8000512 | 0.9218618 | 0.2825212