## General
ID | Test Identification | Specimen 1 | Specimen 2 | Specimen 3
Test Identification | Location | NWZ-BH-5033-A | NWZ-BH-5033-A | NWZ-BH-5033-A
Test Identification | Sample | 17-1 | 17-1 | 17-1
Test Identification | Depth | 30.5 | 30.5 | 30.5 | [m]
Test Identification | Test number | CID119A | CID119B | CID119C
Specimen Visual Description
Specimen Visual Description | Olive brown fine SAND
| Initial Specimen Conditions | Specimen 1 | Specimen 2 | Specimen 3
Initial Specimen Conditions | Test start date | 19/07/2024 | 19/07/2024 | 19/07/2024
Initial Specimen Conditions | Type of sample | Recompacted | Recompacted | Recompacted
Initial Specimen Conditions | Diameter | 50.1 | 50.1 | 50.1 | [mm]
Initial Specimen Conditions | Length | 90 | 90 | 90 | [mm]
Initial Specimen Conditions | Water content | 4.670934 | 4.670934 | 6.017727 | [%]
Initial Specimen Conditions | Bulk density | 1.599631 | 1.602111 | 1.591177 | [Mg/m³]
Initial Specimen Conditions | Dry density | 1.528248 | 1.530617 | 1.500859 | [Mg/m³]
Initial Specimen Conditions | Void ratio | 0.7340121 | 0.731328 | 0.7656554 | [-]
Initial Specimen Conditions | Degree of saturation | 16.86345 | 16.92534 | 20.82788 | [%]
Initial Specimen Conditions | Type of drains fitted | One end | One end | One end
| Saturation | Specimen 1 | Specimen 2 | Specimen 3
Saturation | Pressure increments applied | 50 | 50 | 50 | [kPa]
Saturation | Differential pressure used | 10 | 10 | 10 | [kPa]
Saturation | Pore pressure on completion | 590 | 590 | 440 | [kPa]
Saturation | Cell pressure on completion | 600 | 600 | 450 | [kPa]
Saturation | B value achieved | 0.96 | 0.96 | 0.96 | [-]
| Consolidation: Isotropic | Specimen 1 | Specimen 2 | Specimen 3
Consolidation: Isotropic | Cell pressure | 695 | 789 | 828 | [kPa]
Consolidation: Isotropic | Back pressure | 600 | 600 | 450 | [kPa]
Consolidation: Isotropic | Effective cell pressure | 95 | 189 | 378 | [kPa]
Consolidation: Isotropic | Pore pressure on completion | 600 | 600 | 450 | [kPa]
Consolidation: Isotropic | Pore pressure dissipation | 100 | 100 | 100 | [%]
Consolidation: Isotropic | Water content | 27.16457 | 26.84747 | 27.18547 | [%]
Consolidation: Isotropic | Bulk density | 1.95938 | 1.96409 | 1.959071 | [Mg/m³]
Consolidation: Isotropic | Dry density | 1.540822 | 1.548388 | 1.540326 | [Mg/m³]
Consolidation: Isotropic | Void ratio | 0.7198611 | 0.7114579 | 0.720415 | [-]
Consolidation: Isotropic | Degree of saturation | 100 | 100 | 100 | [%]
Consolidation: Isotropic | Axial strain | 0.2720282 | 0.3825595 | 0.8540813 | [%]
Consolidation: Isotropic | Volumetric strain | 0.8160847 | 1.147679 | 2.562244 | [%]
Consolidation: Isotropic | Volumetric strain rate-end of stage | 0.03922554 | 0 | 0 | [%/hr]
| Shearing | Specimen 1 | Specimen 2 | Specimen 3
Shearing | Initial pore pressure | 600 | 600 | 450 | [kPa]
Shearing | Initial effective cell pressure | 95 | 189 | 378 | [kPa]
Shearing | Rate of strain | 1.3 | 1.3 | 1.3 | [%/hour]
At peak deviator stress
Shearing - At peak deviator stress | Corrected deviator stress | 253.6507 | 491.1292 | 946.5904 | [kPa]
Shearing - At peak deviator stress | Membrane correction applied | 0 | 0 | 0 | [kPa]
Shearing - At peak deviator stress | Drain correction applied | 0 | 0 | 0 | [kPa]
Shearing - At peak deviator stress | Axial strain | 10.25684 | 5.777173 | 8.423481 | [%]
Shearing - At peak deviator stress | Volumetric strain | 1.01701 | 0.7696 | 0.8952009 | [%]
Shearing - At peak deviator stress | Major principal effective stress | 347.7413 | 681.3939 | 1326.674 | [kPa]
Shearing - At peak deviator stress | Minor principal effective stress | 94.090621 | 190.264611 | 380.083914 | [kPa]
Shearing - At peak deviator stress | Principal effective stress ratio | 3.695813 | 3.581296 | 3.490477 | [-]
Shearing - At peak deviator stress | e50 | 0.958668 | 0.6205165 | 0.6294196 | [%]
Shearing - At peak deviator stress | Secant modulus (E50) at e50 | 13229.33 | 39574.23 | 75195.5 | [kPa]
At peak principal effective stress ratio
Shearing - At peak principal effective stress ratio | Corrected deviator stress | 253.6507 | 491.1138 | 945.6012 | [kPa]
Shearing - At peak principal effective stress ratio | Membrane correction applied | 0 | 0 | 0 | [kPa]
Shearing - At peak principal effective stress ratio | Drain correction applied | 0 | 0 | 0 | [kPa]
Shearing - At peak principal effective stress ratio | Axial strain | 10.25684 | 6.027328 | 8.173584 | [%]
Shearing - At peak principal effective stress ratio | Volumetric strain | 1.01701 | 0.7602338 | 0.9093214 | [%]
Shearing - At peak principal effective stress ratio | Major principal effective stress | 347.7413 | 681.3679 | 1324.208 | [kPa]
Shearing - At peak principal effective stress ratio | Minor principal effective stress | 94.090621 | 190.254042 | 378.606762 | [kPa]
Shearing - At peak principal effective stress ratio | Principal effective stress ratio | 3.695813 | 3.581358 | 3.497581 | [-]
At 10% axial strain
Shearing - At 10% axial strain | Corrected deviator stress | 253.3272 | 480.0782 | 936.6457 | [kPa]
Shearing - At 10% axial strain | Membrane correction applied | 0 | 0 | 0 | [kPa]
Shearing - At 10% axial strain | Drain correction applied | 0 | 0 | 0 | [kPa]
Shearing - At 10% axial strain | Axial strain | 10 | 10 | 10 | [%]
Shearing - At 10% axial strain | Volumetric strain | 1.026217 | 0.6278189 | 0.7837283 | [%]
Shearing - At 10% axial strain | Major principal effective stress | 347.4915 | 671.4691 | 1315.834 | [kPa]
Shearing - At 10% axial strain | Minor principal effective stress | 94.16438 | 191.3909 | 379.1885 | [kPa]
Shearing - At 10% axial strain | Principal effective stress ratio | 3.690266 | 3.508365 | 3.470132 | [-]
| Final Conditions | Specimen 1 | Specimen 2 | Specimen 3
Final Conditions | Water content | 26.69412 | 26.49313 | 26.81011 | [%]
Final Conditions | Bulk density | 1.966385 | 1.969409 | 1.964648 | [Mg/m³]
Final Conditions | Dry density | 1.552073 | 1.55693 | 1.549284 | [Mg/m³]
Final Conditions | Mode of failure | Compound failure | Compound failure | Compound failure
Mohr Failure Envelope
Mohr Failure Envelope | Effective cohesion (c') | 7 | [kPa]
Mohr Failure Envelope | Effective angle of internal friction (φ') | 33 | [degree]

## Saturation
Saturation
Specimen 1 |  | Specimen 2 |  | Specimen 3
Cell pressure | Pore Water Pressure | Cell pressure | Pore Water Pressure | Cell pressure | Pore Water Pressure
[kPa] | [kPa] | [kPa] | [kPa] | [kPa] | [kPa]
0 | 0 | 0 | 0 | 0 | 0
50 | 6 | 50 | 2 | 50 | 3
50 | 40 | 50 | 40 | 50 | 40
100 | 40 | 100 | 40 | 100 | 56
100 | 90 | 100 | 90 | 100 | 90
150 | 102 | 150 | 101 | 150 | 118
150 | 140 | 150 | 140 | 150 | 140
200 | 156 | 200 | 153 | 200 | 174
200 | 190 | 200 | 190 | 200 | 190
250 | 216 | 250 | 210 | 250 | 226
250 | 240 | 250 | 240 | 250 | 240
300 | 268 | 300 | 268 | 300 | 283
300 | 290 | 300 | 290 | 300 | 290
350 | 326 | 350 | 322 | 350 | 335
350 | 340 | 350 | 340 | 350 | 340
400 | 378 | 400 | 375 | 400 | 385
400 | 390 | 400 | 390 | 400 | 390
450 | 433 | 450 | 427 | 450 | 438
450 | 440 | 450 | 440 | 450 | 440
500 | 485 | 500 | 485
500 | 490 | 500 | 490
550 | 536 | 550 | 535
550 | 540 | 550 | 540
600 | 588 | 600 | 588
600 | 590 | 600 | 590

## Consolidation
Consolidation: Isotropic
Specimen 1 |  | Specimen 2 |  | Specimen 3
Root time | Consolidated Volume Change | Root time | Consolidated Volume Change | Root time | Consolidated Volume Change
[minutes0.5 ] | [%] | [minutes0.5 ] | [%] | [minutes0.5 ] | [%]
0 | 0 | 0 | 0 | 0 | 0
0.5 | 0.648519921 | 0.5 | 0.88359316 | 0.5 | 2.37068537
1 | 0.689220589 | 1 | 0.948536573 | 1 | 2.516869484
1.5 | 0.705656529 | 1.5 | 0.976245627 | 1.5 | 2.548484476
2 | 0.718348293 | 2 | 0.991815272 | 2 | 2.549756583
2.5 | 0.729294502 | 2.5 | 1.002988624 | 2.5 | 2.556180809
3 | 0.741562418 | 3 | 1.014645003 | 3 | 2.560641921
3.5 | 0.750254681 | 3.5 | 1.027733561 | 3.5 | 2.558250449
4 | 0.759777731 | 4 | 1.039706699 | 4 | 2.558587499
5 | 0.776078401 | 5 | 1.064501236 | 5 | 2.559944714
6 | 0.788532877 | 6 | 1.089546023 | 6 | 2.56146538
7 | 0.802037392 | 7 | 1.147678561 | 7 | 2.563569965
8 | 0.81427149 | 7.932814759 | 1.147678561 | 8 | 2.561995754
8.171504329 | 0.816084679 |  |  | 9 | 2.56224375
|  |  |  | 9.051957413 | 2.56224375

## Shearing
Shearing
Specimen 1 | [5 empty] | Specimen 2 | [5 empty] | Specimen 3
Axial strain | Deviator Stress | Volumetric strain | t | s' | p' | Axial strain | Deviator Stress | Volumetric strain | t | s' | p' | Axial strain | Deviator Stress | Volumetric strain | t | s' | p'
[%] | [kPa] | [%] | [kPa] | [kPa] | [kPa] | [%] | [kPa] | [%] | [kPa] | [kPa] | [kPa] | [%] | [kPa] | [%] | [kPa] | [kPa] | [kPa]
0 | 0 | 0 | 0 | 95 | 95 | 0 | 0 | 0 | 0 | 189 | 189 | 0 | 0 | 0 | 0 | 378 | 378
0.256444027 | 42.56252278 | 0.230035946 | 21.28126139 | 115.9015764 | 108.8078226 | 0.277288516 | 123.296722 | 0.369571865 | 61.64836101 | 250.60207 | 230.0526163 | 0.294682575 | 242.1674272 | 0.196967004 | 121.0837136 | 499.0665126 | 458.7052747
0.381452613 | 58.61695184 | 0.279169274 | 29.30847592 | 123.7080689 | 113.9385769 | 0.402581532 | 173.7843582 | 0.443877147 | 86.89217911 | 276.0419261 | 247.0778664 | 0.41956437 | 362.4223223 | 0.268948008 | 181.2111611 | 558.9724761 | 498.5687558
0.506577071 | 74.89461373 | 0.330233567 | 37.44730687 | 131.8492899 | 119.3668542 | 0.528153401 | 217.1152298 | 0.506642734 | 108.5576149 | 297.5375759 | 261.3517043 | 0.544856395 | 437.0342128 | 0.325584503 | 218.5171064 | 596.6647884 | 523.8257529
0.631675903 | 91.27910848 | 0.38859211 | 45.63955424 | 139.5257872 | 124.3126025 | 0.652828479 | 255.5172513 | 0.562839379 | 127.7586257 | 316.8780297 | 274.2918211 | 0.669783024 | 490.6031774 | 0.372023526 | 245.3015887 | 623.1965577 | 541.4293615
0.756671119 | 105.77881 | 0.444491201 | 52.88940502 | 146.774044 | 129.1442423 | 0.776978198 | 288.9655566 | 0.612752167 | 144.4827783 | 333.5039923 | 285.3430662 | 0.794827341 | 532.6014144 | 0.417634209 | 266.3007072 | 645.7656802 | 556.9987778
0.881447959 | 119.3705936 | 0.498220089 | 59.68529681 | 153.6617708 | 133.7666719 | 0.902116172 | 318.6983799 | 0.655050888 | 159.34919 | 348.862717 | 295.7463203 | 0.920053237 | 566.4489492 | 0.454830777 | 283.2244746 | 661.4865606 | 567.0784024
1.006804162 | 131.4723552 | 0.548754759 | 65.73617758 | 159.5791826 | 137.6671234 | 1.026976409 | 343.5402809 | 0.689196731 | 171.7701405 | 361.1111535 | 303.85444 | 1.045122213 | 594.7266561 | 0.488794395 | 297.363328 | 675.394723 | 576.2736137
1.131452875 | 141.9718907 | 0.590234695 | 70.98594537 | 164.8845294 | 141.2225476 | 1.152208077 | 364.8136444 | 0.717867791 | 182.4068222 | 371.8402292 | 311.0379551 | 1.169935636 | 619.4202517 | 0.521717384 | 309.7101259 | 687.7355059 | 584.4987972
1.256512711 | 151.5377193 | 0.628143653 | 75.76885964 | 169.5289936 | 144.2727071 | 1.277717483 | 382.7239243 | 0.741451212 | 191.3619622 | 380.7510472 | 316.9637264 | 1.295149202 | 640.6311158 | 0.552817681 | 320.3155579 | 698.2278419 | 591.4559893
1.381829919 | 159.9641949 | 0.663251633 | 79.98209743 | 173.8448244 | 147.1841253 | 1.40214494 | 397.6692616 | 0.760806814 | 198.8346308 | 388.2312168 | 321.9530065 | 1.420469249 | 659.5624817 | 0.582174533 | 329.7812408 | 707.7588088 | 597.8317286
1.50689087 | 167.6952898 | 0.695933121 | 83.84764491 | 177.6703309 | 149.7211159 | 1.527314145 | 410.387119 | 0.776405558 | 205.1935595 | 394.7964125 | 326.3985593 | 1.545194124 | 676.2646387 | 0.608674427 | 338.1323193 | 715.9755533 | 603.2647802
1.631409226 | 174.2846687 | 0.725027153 | 87.14233435 | 180.9847413 | 151.9372966 | 1.652453235 | 420.8984856 | 0.787843763 | 210.4492428 | 400.0445948 | 329.8948472 | 1.671070113 | 691.2095617 | 0.635414377 | 345.6047809 | 723.4311699 | 608.2295762
1.756971548 | 180.2168099 | 0.751849261 | 90.10840496 | 183.812761 | 153.776626 | 1.777220892 | 429.9813296 | 0.796299972 | 214.9906648 | 404.5774928 | 332.9139379 | 1.795472183 | 705.16926 | 0.659590642 | 352.58463 | 730.46061 | 612.9324
1.881504388 | 185.5570646 | 0.776278973 | 92.77853228 | 186.5793053 | 155.6531279 | 1.777220892 | 429.9813296 | 0.796299972 | 214.9906648 | 404.5774928 | 332.9139379 | 1.920506413 | 718.8574235 | 0.682249058 | 359.4287117 | 737.3012397 | 617.4916692
2.006680097 | 190.2739625 | 0.799461912 | 95.13698126 | 188.8877523 | 157.1754252 | 2.027775692 | 444.9159294 | 0.812404458 | 222.4579647 | 412.0853647 | 337.9327098 | 2.045748001 | 730.5913501 | 0.704766332 | 365.295675 | 743.135665 | 621.37044
2.131495933 | 194.5878341 | 0.821175886 | 97.29391705 | 190.9656031 | 158.5342974 | 2.277404702 | 455.5221822 | 0.819866859 | 227.7610911 | 417.5166831 | 341.5963194 | 2.170510985 | 741.9291497 | 0.724548122 | 370.9645749 | 749.1761809 | 625.5213226
2.256800885 | 198.2879563 | 0.84210395 | 99.14397815 | 193.0041152 | 159.9561224 | 2.527310333 | 463.7797617 | 0.823859198 | 231.8898808 | 421.6683158 | 344.3716889 | 2.170510985 | 741.9291497 | 0.724548122 | 370.9645749 | 749.1761809 | 625.5213226
2.256800885 | 198.2879563 | 0.84210395 | 99.14397815 | 193.0041152 | 159.9561224 | 2.777031921 | 469.6071041 | 0.825223617 | 234.8035521 | 424.6699491 | 346.4020984 | 2.420722914 | 763.2134224 | 0.762103329 | 381.6067112 | 759.4610342 | 632.2587971
2.506443699 | 204.715573 | 0.879227566 | 102.3577865 | 196.0806685 | 161.9614063 | 3.027122711 | 474.2819839 | 0.826824088 | 237.140992 | 427.446856 | 348.3998586 | 2.671171342 | 781.5804349 | 0.795153576 | 390.7902174 | 768.8090584 | 638.5456526
2.756615738 | 209.7564429 | 0.91185791 | 104.8782215 | 199.2417575 | 164.2823503 | 3.277245847 | 477.6820144 | 0.826268171 | 238.8410072 | 428.4834082 | 348.8697391 | 2.921063829 | 799.0784882 | 0.825654021 | 399.5392441 | 778.6643531 | 645.4846051
3.006452415 | 214.653732 | 0.931196537 | 107.326866 | 201.355533 | 165.579911 | 3.526997552 | 480.8764306 | 0.825223617 | 240.4382153 | 430.6005453 | 350.4544735 | 3.171183848 | 815.3041878 | 0.852433306 | 407.6520939 | 786.9936129 | 651.1095816
3.256689076 | 218.4522103 | 0.95133869 | 109.2261052 | 203.1493912 | 166.7406894 | 3.777491005 | 482.9023841 | 0.822292367 | 241.451192 | 431.482943 | 350.9992124 | 3.420936229 | 827.9249627 | 0.872868743 | 413.9624813 | 792.3091543 | 654.3216606
3.506641626 | 221.6176954 | 0.970968268 | 110.8088477 | 205.1680007 | 168.2317181 | 4.027551678 | 485.2358877 | 0.81877156 | 242.6179439 | 432.5801439 | 351.7074959 | 3.671436216 | 841.8340328 | 0.895246033 | 420.9170164 | 799.4104204 | 659.1047483
3.756723418 | 224.8604267 | 0.997380088 | 112.4302134 | 206.5357744 | 169.0590366 | 4.277643583 | 487.0396311 | 0.814358435 | 243.5198156 | 433.6282776 | 352.4550057 | 3.921420613 | 854.6195097 | 0.914108668 | 427.3097548 | 806.2814888 | 663.8449039
4.006907713 | 227.6271627 | 1.014173456 | 113.8135814 | 207.7205324 | 169.7826719 | 4.527673025 | 488.0849728 | 0.807502126 | 244.0424864 | 434.2262954 | 352.8787999 | 4.171494677 | 865.8918373 | 0.929398225 | 432.9459187 | 811.6200567 | 667.3047504
4.256873632 | 230.3795991 | 1.027772605 | 115.1897995 | 209.2250405 | 170.8284407 | 4.777270803 | 489.3359354 | 0.79998898 | 244.6679677 | 434.9820147 | 353.4260255 | 4.421605729 | 877.1516688 | 0.942482158 | 438.5758344 | 817.7799854 | 671.5880406
4.507006676 | 232.4795617 | 1.039372599 | 116.2397809 | 210.0572869 | 171.3106932 | 5.027146318 | 489.7607199 | 0.792408554 | 244.88036 | 435.403401 | 353.7766143 | 4.671972336 | 886.0237532 | 0.951885999 | 443.0118766 | 821.6523786 | 673.9817531
4.756624978 | 234.3779821 | 1.049213244 | 117.188991 | 211.051518 | 171.988521 | 5.277360918 | 490.2349964 | 0.783918704 | 245.1174982 | 435.7823692 | 354.0765365 | 4.921935436 | 895.1583779 | 0.959121236 | 447.5791889 | 826.1218179 | 676.928755
5.006809273 | 236.2029003 | 1.056832541 | 118.1014502 | 211.8183562 | 172.4512061 | 5.527236433 | 490.6342165 | 0.776489944 | 245.3171082 | 435.8445812 | 354.0722118 | 5.172013984 | 902.0290425 | 0.96284471 | 451.0145213 | 830.7988513 | 680.4606775
5.256608069 | 237.629296 | 1.062948777 | 118.814648 | 212.64072 | 173.0358373 | 5.777173296 | 491.129241 | 0.769599995 | 245.5646205 | 435.8292315 | 353.974358 | 5.422233759 | 907.444163 | 0.964507172 | 453.7220815 | 831.8994765 | 680.6587827
5.507011853 | 239.1803807 | 1.069013301 | 119.5901903 | 213.5594933 | 173.6960966 | 6.027327664 | 491.113843 | 0.760233792 | 245.5569215 | 435.8109635 | 353.9586563 | 5.672115037 | 914.7485729 | 0.966516124 | 457.3742864 | 836.9209684 | 684.462873
5.756886412 | 240.8837203 | 1.074036196 | 120.4418602 | 214.3888522 | 174.2415654 | 6.277325874 | 490.8904714 | 0.750227858 | 245.4452357 | 435.7490547 | 353.9339761 | 5.922960246 | 920.5713472 | 0.967600716 | 460.2856736 | 838.3679156 | 684.9393577
6.006659582 | 241.926919 | 1.076957646 | 120.9634595 | 214.9528825 | 174.6317293 | 6.527479126 | 490.965494 | 0.741316652 | 245.482747 | 435.81009 | 353.9825077 | 6.172278857 | 925.5303429 | 0.96839724 | 462.7651715 | 842.1483825 | 687.8933253
6.256934124 | 243.2660865 | 1.080357007 | 121.6330432 | 215.5872062 | 175.0428585 | 6.777354642 | 490.8659465 | 0.73371912 | 245.4329732 | 435.9938582 | 354.1828672 | 6.422439227 | 930.0516364 | 0.96838972 | 465.0258182 | 844.2641802 | 689.2555741
6.506976921 | 244.5760331 | 1.080869582 | 122.2880165 | 216.1670785 | 175.4044064 | 7.02729262 | 490.6284615 | 0.725431112 | 245.3142308 | 435.7677208 | 353.9963105 | 6.672999741 | 934.6679907 | 0.967022267 | 467.3339953 | 846.0982123 | 690.3202139
6.756994092 | 245.8627928 | 1.081142918 | 122.9313964 | 216.6538804 | 175.6767483 | 7.277538451 | 490.4148225 | 0.716318065 | 245.2074112 | 435.7284072 | 353.9926035 | 6.923207186 | 937.0460927 | 0.962360549 | 468.5230464 | 846.9794674 | 690.8051186
7.006792888 | 246.8853625 | 1.081194062 | 123.4426813 | 217.3554093 | 176.2078488 | 7.527630356 | 489.9384347 | 0.708703999 | 244.9692173 | 435.5345343 | 353.8781286 | 7.172733155 | 939.8911469 | 0.956215109 | 469.9455735 | 848.9547625 | 692.306238
7.257016178 | 247.7068237 | 1.081501493 | 123.8534119 | 217.7348639 | 176.4503932 | 7.777289482 | 489.1254705 | 0.699691303 | 244.5627353 | 435.1863533 | 353.6654415 | 7.423002247 | 942.1866879 | 0.947125944 | 471.093344 | 850.635475 | 693.6043603
7.506697988 | 248.4143958 | 1.08175778 | 124.2071979 | 218.1069769 | 176.7045776 | 8.027318923 | 488.5464884 | 0.692481488 | 244.2732442 | 434.9142492 | 353.4898345 | 7.67328479 | 944.1970519 | 0.936275981 | 472.0985259 | 851.3411779 | 693.9750026
7.756921278 | 249.4304849 | 1.080339959 | 124.7152425 | 218.6464965 | 177.074749 | 8.277472176 | 488.010428 | 0.684076024 | 244.005214 | 434.823847 | 353.4887757 | 7.923319624 | 944.3977475 | 0.924006505 | 472.1988738 | 850.7190608 | 693.3194362
8.007118943 | 250.0142583 | 1.079554049 | 125.0071291 | 219.0553181 | 177.3862751 | 8.527347691 | 487.017723 | 0.675282273 | 243.5088615 | 434.3349955 | 353.165375 | 8.173584233 | 945.6012035 | 0.909321426 | 472.8006018 | 851.4073638 | 693.8071632
8.257020241 | 250.6220792 | 1.075761448 | 125.3110396 | 219.5693936 | 177.7990471 | 8.777470827 | 485.6126199 | 0.666287252 | 242.80631 | 433.572439 | 352.6370023 | 8.423481203 | 946.590389 | 0.895200914 | 473.2951945 | 853.3791085 | 695.6140437
8.507320409 | 251.1034388 | 1.072208087 | 125.5517194 | 219.7140554 | 177.8634823 | 9.027500269 | 484.7903074 | 0.657426221 | 242.3951537 | 433.2032177 | 352.4048331 | 8.673657265 | 946.0001001 | 0.879942593 | 473.00005 | 851.867215 | 694.2005317
8.757531443 | 251.6011104 | 1.067117001 | 125.8005552 | 219.9539262 | 178.0204078 | 9.277901143 | 483.9138945 | 0.650468992 | 241.9569472 | 432.6940972 | 352.0417815 | 8.923714517 | 944.5373395 | 0.862329407 | 472.2686697 | 851.0103407 | 693.5874508
9.006710767 | 252.1628186 | 1.060932573 | 126.0814093 | 220.2112743 | 178.1841379 | 9.527776658 | 482.9322835 | 0.642080063 | 241.4661418 | 432.7314028 | 352.2426888 | 9.173951104 | 943.7798837 | 0.845992858 | 471.8899419 | 852.3002749 | 695.0036276
9.257334041 | 252.8192326 | 1.053313276 | 126.4096163 | 220.6241443 | 178.4876055 | 9.77891928 | 481.5253091 | 0.634381611 | 240.7626545 | 432.1878145 | 351.9335964 | 9.423796515 | 942.1214806 | 0.82733268 | 471.0607403 | 850.0527183 | 693.0324715
9.506835356 | 253.2601353 | 1.044531877 | 126.6300676 | 220.8131206 | 178.6030981 | 10.02746523 | 479.8984548 | 0.627003596 | 239.9492274 | 431.3358614 | 351.3527856 | 9.673914293 | 939.5152778 | 0.808091739 | 469.7576389 | 849.3079309 | 692.7220513
9.756711029 | 253.1771266 | 1.0365881 | 126.5885633 | 220.8152433 | 178.6190555 | 10.27798991 | 478.1513968 | 0.617519368 | 239.0756984 | 430.2997054 | 350.6078059 | 9.924024224 | 937.6773527 | 0.789870025 | 468.8386764 | 848.0303774 | 691.7508186
10.0071928 | 253.3316058 | 1.025910401 | 126.6658029 | 220.8283379 | 178.6064036 | 10.52771038 | 476.6917241 | 0.610949855 | 238.345862 | 429.636693 | 350.1880724 | 10.17428435 | 934.2792771 | 0.769639359 | 467.1396386 | 846.3209296 | 690.6077167
10.25683562 | 253.6506828 | 1.017009666 | 126.8253414 | 220.9159624 | 178.6408486 | 10.77795621 | 473.9545581 | 0.602628207 | 236.977279 | 428.109915 | 349.1174887 | 10.42427771 | 929.0400389 | 0.748643405 | 464.5200195 | 843.8471535 | 689.007147
10.50689178 | 253.4877728 | 1.006417775 | 126.7438864 | 221.1143944 | 178.8664323 | 11.02795554 | 471.1277377 | 0.595334006 | 235.5638688 | 426.9331148 | 348.4118252 | 10.67443808 | 925.0231254 | 0.729306442 | 462.5115627 | 842.7377097 | 688.5671888
10.75669058 | 253.3591514 | 0.996167411 | 126.6795757 | 221.4377427 | 179.2112175 | 11.2779861 | 468.5701251 | 0.588764494 | 234.2850625 | 425.4988415 | 347.4038207 | 10.92501877 | 916.6479328 | 0.708386843 | 458.3239664 | 837.8481544 | 685.0734989
11.00767373 | 252.7143777 | 0.98494304 | 126.3571888 | 221.0173458 | 178.8982829 | 11.5285409 | 464.9447144 | 0.584199133 | 232.4723572 | 423.6503382 | 346.1595525 | 11.17467924 | 910.1552405 | 0.687512941 | 455.0776202 | 834.4143792 | 682.7218392
11.25723966 | 252.4629853 | 0.973514095 | 126.2314927 | 220.8030017 | 178.7258374 | 11.77804498 | 462.5362426 | 0.578640534 | 231.2681213 | 422.5217903 | 345.4324165 | 11.42477909 | 902.3548115 | 0.668801281 | 451.1774057 | 832.1228257 | 681.7303572
11.50747632 | 252.119428 | 0.96240906 | 126.059714 | 220.820073 | 178.8001683 | 12.02832204 | 459.4175675 | 0.574159558 | 229.7087837 | 420.8182367 | 344.2486422 | 11.67482737 | 895.0481049 | 0.651746877 | 447.5240525 | 827.0869505 | 677.9122663
11.75706789 | 251.6391039 | 0.949801533 | 125.819552 | 220.318151 | 178.3783003 | 12.27850653 | 456.6472402 | 0.570840591 | 228.3236201 | 419.3771591 | 343.2692857 | 11.92500455 | 887.1551321 | 0.63542826 | 443.577566 | 823.324546 | 675.4653574
12.00669845 | 250.8851905 | 0.937415629 | 125.4425953 | 220.0545443 | 178.2403458 | 12.52794926 | 454.7159405 | 0.568819334 | 227.3579703 | 418.4885613 | 342.7025712 | 12.1750831 | 880.2844954 | 0.621665807 | 440.1422477 | 820.4967127 | 673.7826301
12.25698636 | 250.0147514 | 0.92427791 | 125.0073757 | 219.6099617 | 177.9408365 | 12.77791736 | 452.4291736 | 0.567218864 | 226.2145868 | 417.4825748 | 342.0777125 | 12.42512354 | 875.3725924 | 0.609351212 | 437.6862962 | 818.5735992 | 672.6781671
12.50714503 | 249.2238638 | 0.911413527 | 124.6119319 | 219.1439979 | 177.6066873 | 13.02847327 | 451.5372275 | 0.565601858 | 225.7686138 | 416.9915988 | 341.7353942 | 12.67557085 | 869.7366218 | 0.599190181 | 434.8683109 | 815.5462659 | 670.5901623
12.75690483 | 247.9269514 | 0.898344569 | 123.9634757 | 218.5082907 | 177.1871321 | 13.27776097 | 450.5714059 | 0.564860636 | 225.285703 | 416.47698 | 341.3817456 | 12.92559447 | 864.6648328 | 0.590919521 | 432.3324164 | 812.1799374 | 668.0691319
13.00719274 | 246.7619866 | 0.884660179 | 123.3809933 | 218.0702343 | 176.9432365 | 13.52847081 | 450.3837317 | 0.563445471 | 225.1918658 | 416.4336018 | 341.3696466 | 13.17571225 | 857.7795877 | 0.58371552 | 428.8897938 | 808.4636248 | 665.5003602
13.25696479 | 245.7017016 | 0.872017988 | 122.8508508 | 217.6365088 | 176.6862252 | 13.77794478 | 449.728366 | 0.563041219 | 224.864183 | 416.312527 | 341.3577993 | 13.42622121 | 851.3689776 | 0.576755625 | 425.6844888 | 805.2373438 | 663.3425142
13.50721482 | 243.4876694 | 0.856352058 | 121.7438347 | 216.7478247 | 176.1665465 | 14.0277266 | 449.3675401 | 0.56310907 | 224.68377 | 416.140978 | 341.246388 | 13.6757326 | 846.3635035 | 0.571743367 | 423.1817518 | 802.6416508 | 661.5810668
13.75742474 | 241.6880197 | 0.8409248 | 120.8440099 | 215.3776699 | 175.0963332 | 14.2781587 | 449.8012807 | 0.562216182 | 224.9006403 | 416.3012533 | 341.3343732 | 13.92605101 | 840.300728 | 0.56799097 | 420.150364 | 800.597995 | 660.5478737
14.00687481 | 239.3993728 | 0.825856685 | 119.6996864 | 214.3204004 | 174.4205049 | 14.52859081 | 449.4854736 | 0.561474959 | 224.7427368 | 416.2166508 | 341.3024052 | 14.17625285 | 837.9146061 | 0.566712019 | 418.9573031 | 798.9294291 | 659.2769947
14.2571371 | 236.8389174 | 0.813334397 | 118.4194587 | 213.0752327 | 173.6020798 | 14.7778785 | 449.5861227 | 0.560582071 | 224.7930614 | 416.4681284 | 341.5371079 | 14.42610275 | 831.8263263 | 0.565757579 | 415.9131631 | 795.4540391 | 656.8163181
14.50696152 | 234.6483442 | 0.801290021 | 117.3241721 | 211.9954851 | 172.8874277 | 15.0284333 | 449.7657639 | 0.559284932 | 224.8828819 | 416.7502369 | 341.7892763 | 14.67615103 | 826.5988806 | 0.565851866 | 413.2994403 | 792.7764443 | 655.0099642
14.75683719 | 232.5100909 | 0.790783369 | 116.2550454 | 210.8524514 | 172.1007696 | 15.27781469 | 448.3685715 | 0.5588134 | 224.1842857 | 415.4386367 | 340.7105415 | 14.92632485 | 823.3744129 | 0.565252015 | 411.6872065 | 792.2225105 | 654.9934416
15.00712399 | 230.722122 | 0.782497497 | 115.361061 | 210.253893 | 171.800206 | 15.52812299 | 447.0409983 | 0.55741477 | 223.5204991 | 415.1618131 | 340.6549801 | 15.17661412 | 819.5245556 | 0.565559171 | 409.7622778 | 789.2920638 | 652.7046379
15.2571679 | 229.7571213 | 0.775527727 | 114.8785607 | 209.9074517 | 171.6145981 | 15.77830747 | 445.5186464 | 0.556674118 | 222.7593232 | 414.2901742 | 340.0370665 | 15.42665456 | 819.0458077 | 0.565628007 | 409.5229039 | 788.9014589 | 652.3938242
15.50691433 | 229.0644764 | 0.772213037 | 114.5322382 | 209.3039522 | 171.1265395 | 16.02799671 | 444.7441466 | 0.555966535 | 222.3720733 | 414.1432843 | 340.0192599 | 15.67690572 | 815.7401122 | 0.565427285 | 407.8700561 | 788.9649281 | 653.0082427
15.75702175 | 228.4703214 | 0.768420437 | 114.2351607 | 209.0793857 | 171.0009988 | 16.27787223 | 444.6722457 | 0.555006367 | 222.3361229 | 414.2583689 | 340.1463279 | 15.92716136 | 812.033864 | 0.565413402 | 406.016932 | 785.524904 | 650.1859267
16.00743779 | 228.2696957 | 0.765498986 | 114.1348478 | 208.9163228 | 170.8713736 | 16.52858207 | 443.8385906 | 0.553607737 | 221.9192953 | 413.8626793 | 339.8895809 | 16.17717378 | 808.3473648 | 0.565446952 | 404.1736824 | 783.4785844 | 648.7540236
16.25708171 | 227.6351583 | 0.761518858 | 113.8175791 | 208.6540351 | 170.7148421 | 16.77833377 | 441.0697679 | 0.552883619 | 220.534884 | 412.022095 | 338.510467 | 16.42709877 | 807.1355535 | 0.56691679 | 403.5677767 | 783.1817827 | 648.6591905
16.50696964 | 227.7903906 | 0.758033689 | 113.8951953 | 208.7645213 | 170.7994562 | 17.02873465 | 440.3227651 | 0.551097843 | 220.1613826 | 411.9960076 | 338.60888 | 16.67720086 | 804.4795619 | 0.568484965 | 402.239781 | 782.852766 | 648.772839
16.75694893 | 227.2839967 | 0.755470814 | 113.6419984 | 208.6716864 | 170.7910202 | 17.27845512 | 438.2831198 | 0.551114948 | 219.1415599 | 410.8251499 | 337.7779633 | 16.92744081 | 802.3750268 | 0.57018329 | 401.1875134 | 781.0214344 | 647.2922633
17.00691485 | 226.9836523 | 0.751832213 | 113.4918262 | 208.4832662 | 170.6526574 | 17.52848568 | 435.5297751 | 0.550204955 | 217.7648875 | 409.3305135 | 336.7422177 | 17.177312 | 799.8750377 | 0.570993697 | 399.9375189 | 779.9133589 | 646.6008526
17.25716377 | 226.0647283 | 0.748039612 | 113.0323642 | 208.3756062 | 170.6981514 | 17.77919552 | 434.5096307 | 0.550036754 | 217.2548153 | 409.1170563 | 336.6987846 | 17.42766964 | 797.244656 | 0.573471193 | 398.622328 | 779.048302 | 646.1741927
17.50725782 | 225.2745194 | 0.745288641 | 112.6372597 | 207.8930497 | 170.3472965 | 18.02832929 | 433.3829751 | 0.550070395 | 216.6914875 | 408.7054455 | 336.4749497 | 17.67808668 | 796.076645 | 0.574746673 | 398.0383225 | 777.5547165 | 644.8752757
17.75713349 | 224.3638842 | 0.741581849 | 112.1819421 | 207.2901181 | 169.8961374 | 18.27829738 | 431.5193656 | 0.550659952 | 215.7596828 | 407.2762138 | 335.3563195 | 17.92775388 | 793.840721 | 0.575631699 | 396.9203605 | 776.2229085 | 643.9161217
18.00703479 | 222.8265064 | 0.738779734 | 111.4132532 | 206.6367712 | 169.4990201 | 18.52826436 | 430.2670306 | 0.550356621 | 215.1335153 | 406.5017393 | 334.7905675 | 18.17828188 | 792.3409813 | 0.57793219 | 396.1704906 | 775.4532646 | 643.3964344
18.25701296 | 221.9913434 | 0.735841236 | 110.9956717 | 205.9775497 | 168.9789925 | 18.77866523 | 429.7106571 | 0.549396452 | 214.8553285 | 406.4737995 | 334.8553567 | 18.42801633 | 789.1487705 | 0.577969789 | 394.5743852 | 773.8567412 | 642.3319462
18.50705576 | 221.2986522 | 0.733466456 | 110.6493261 | 205.7098921 | 168.8267834 | 19.02888095 | 428.3093017 | 0.549177506 | 214.1546508 | 405.5426488 | 334.1577652 | 18.67839863 | 789.0684291 | 0.577529011 | 394.5342146 | 774.7542936 | 643.2428887
18.75695706 | 221.036193 | 0.732424827 | 110.5180965 | 205.4605315 | 168.621166 | 19.278694 | 426.5463827 | 0.548924921 | 213.2731914 | 404.6625534 | 333.5714896 | 18.92844131 | 786.8438557 | 0.577770803 | 393.4219278 | 773.1619508 | 642.0213082
19.00711684 | 219.5780078 | 0.72979376 | 109.7890039 | 205.0505709 | 168.4542363 | 19.52890972 | 424.5202156 | 0.54872308 | 212.2601078 | 403.6576518 | 332.9042825 | 19.17831026 | 784.6854361 | 0.577739566 | 392.3427181 | 771.7767231 | 640.995817
19.25740475 | 219.1957991 | 0.728785658 | 109.5978996 | 204.4018846 | 167.8692514 | 19.77844503 | 423.3246487 | 0.54865523 | 211.6623243 | 403.4185343 | 332.8644262 | 19.42852555 | 782.0913159 | 0.578173981 | 391.045658 | 770.340568 | 639.9920153
19.5073573 | 218.9906987 | 0.726240399 | 109.4953494 | 204.2160654 | 167.7176156 | 20.02890725 | 422.0193618 | 0.54872308 | 211.0096809 | 402.7161139 | 332.3795536 | 19.67868928 | 779.0286272 | 0.577900954 | 389.5143136 | 768.8868526 | 639.0487481
19.75698786 | 218.0514464 | 0.724873721 | 109.0257232 | 203.9099892 | 167.5680815
20.00721115 | 217.848447 | 0.723575236 | 108.9242235 | 203.7284085 | 167.420334