## General
ID | Test Identification
Test Identification | Location | NWZ-BH-5033
Test Identification | Sample | 11-2
Test Identification | Depth | 10.4 | [m]
Test Identification | Type of sample | Undisturbed
Test Identification | Specimen orientation | Vertical
Specimen Visual Description
Specimen Visual Description | Light brown slightly sandy CLAY
Initial Specimen Conditions
Initial Sample Conditions | Date test started | 04/04/2024
Initial Sample Conditions | Diameter | 49.9975 | [mm]
Initial Sample Conditions | Height | 18.9875 | [mm]
Initial Sample Conditions | Water content | 17.74268 | [%]
Initial Sample Conditions | Bulk density | 2.120009 | [Mg/m³]
Initial Sample Conditions | Dry density | 1.800544 | [Mg/m³]
Initial Sample Conditions | Void ratio | 0.4995465 | [-]
Initial Sample Conditions | Degree of saturation | 95.89744 | [%]
Initial Sample Conditions | Laboratory temperature | 20 | [°C]
Initial Sample Conditions | Particle density - Assumed | 2.7 | [Mg/m³]
Consolidation Results
Consolidation Results | Pressure | Void Ratio | Total strain | Coefficient of consolidation cv-90 | Coefficient of volume compressibility mv | Permeability k | Coefficient of secondary compression C
Consolidation Results | [kPa] | [-] | [%] | [m2/yr] | [MPa-1] | [m/sec] | [-]
Consolidation Results | 20 | 0.4850031 | 0.9698554 | 397.8364 | 0.4849277 | 5.988495e-08
Consolidation Results | 40 | 0.4811095 | 1.229503 | 187.1125 | 0.1310953 | 7.614231e-09
Consolidation Results | 80 | 0.4761489 | 1.560311 | 108.1978 | 0.08373152 | 2.812182e-09
Consolidation Results | 160 | 0.4696241 | 1.995432 | 117.0894 | 0.05525216 | 2.008181e-09
Consolidation Results | 320 | 0.4592193 | 2.689293 | 109.7776 | 0.04424932 | 1.507845e-09
Consolidation Results | 640 | 0.4430715 | 3.766141 | 73.47825 | 0.0345815 | 7.887488e-10
Consolidation Results | 320 | 0.4438378 | 3.715041
Consolidation Results | 160 | 0.4458319 | 3.582056
Consolidation Results | 80 | 0.4477067 | 3.457033
Consolidation Results | 160 | 0.4482153 | 3.423117 | 110.1645
Consolidation Results | 320 | 0.4462679 | 3.552982 | 158.5539 | 0.008404278 | 4.136314e-10
Consolidation Results | 640 | 0.4409261 | 3.909209 | 112.4788 | 0.01154219 | 4.029907e-10
Consolidation Results | 1280 | 0.4175615 | 5.467318 | 28.00755 | 0.02533589 | 2.20266e-10
Consolidation Results | 640 | 0.4188166 | 5.383621
Consolidation Results | 160 | 0.4245486 | 5.001372
Consolidation Results
Consolidation Results
Consolidation Results
Consolidation Results
Consolidation Results
Consolidation Results
Consolidation Results
Consolidation Results
Consolidation Results
Consolidation Results
Final Specimen Conditions
Final Specimen Conditions | Diameter | 49.9975 | [mm]
Final Specimen Conditions | Height | 18.0378644 | [mm]
Final Specimen Conditions | Water content | 17.56353 | [%]
Final Specimen Conditions | Bulk density | 2.228225 | [Mg/m³]
Final Specimen Conditions | Dry density | 1.895337 | [Mg/m³]
Final Specimen Conditions | Void Ratio | 0.4245486 | [-]
Final Specimen Conditions | Degree of saturation | 100 | [%]

## Compression
One Dimensional Consolidation
Effective vertical stress | Void ratio | Vertical strain | Average effective vertical stress | Coefficient of Consolidation cv | Coefficient of Volume Compressibity mv | Oedometer Modulus Eoed | Coefficient of Permeability k
[kPa] | [-] | [%] | [kPa] | [m2/year] | [MPa-1] | [MPa] | [m/s]
20 | 0.4850031 | 0.9698554 | 10 | 397.8364 | 0.4849277 | 2.062163 | 5.988495e-08
40 | 0.4811095 | 1.229503 | 30 | 187.1125 | 0.1310953 | 7.628041 | 7.614231e-09
80 | 0.4761489 | 1.560311 | 60 | 108.1978 | 0.08373152 | 11.94293 | 2.812182e-09
160 | 0.4696241 | 1.995432 | 120 | 117.0894 | 0.05525216 | 18.09884 | 2.008181e-09
320 | 0.4592193 | 2.689293 | 240 | 109.7776 | 0.04424932 | 22.59922 | 1.507845e-09
640 | 0.4430715 | 3.766141 | 480 | 73.47825 | 0.0345815 | 28.9172 | 7.887488e-10
320 | 0.4438378 | 3.715041 | 480
160 | 0.4458319 | 3.582056 | 240
80 | 0.4477067 | 3.457033 | 120
160 | 0.4482153 | 3.423117 | 120 | 110.1645 | -0.004391309
320 | 0.4462679 | 3.552982 | 240 | 158.5539 | 0.008404278 | 118.987 | 4.136314e-10
640 | 0.4409261 | 3.909209 | 480 | 112.4788 | 0.01154219 | 86.63871 | 4.029907e-10
1280 | 0.4175615 | 5.467318 | 960 | 28.00755 | 0.02533589 | 39.4697 | 2.20266e-10
640 | 0.4188166 | 5.383621 | 960
160 | 0.4245486 | 5.001372 | 400