## General
ID | Test Identification
Test Identification | Location | NWZ-BH-5034-A
Test Identification | Sample | 08-1
Test Identification | Depth | 13.5 | [m]
Specimen Visual Description
Specimen Visual Description | Grey fine SAND
Initial Specimen Conditions
Initial Specimen Conditions | Test start date | 24/05/2024
Initial Specimen Conditions | Mould outer / inner diameter | 100.08 / 69.9 | [mm]
Initial Specimen Conditions | Weight of soil | 33.7 | [g]
Initial Specimen Conditions | Water content | 3.640501 | [%]
Initial Specimen Conditions | Bulk density | 1.603616 | [Mg/m3]
Initial Specimen Conditions | Dry density | 1.547287 | [Mg/m3]
Initial Specimen Conditions | Material retained on 425 mm sieve | 0 | [%]
Test Conditions
Test Conditions | Interface type | Soil - Steel
Test Conditions | Initial interface roughness | 8.287 | [µm]
Test Conditions | Final interface roughness | 8.12 | [µm]
Consolidation - Before Fast Shear
Consolidation - Before Fast Shear | Consolidation pressure | 50.24459 | [kPa]
Consolidation - Before Fast Shear | Vertical displacement | 0.0279998 | [mm]
Consolidation - Before Fast Shear | Vertical strain | 0.580004 | [%]
Fast Shear - Stage 1
Fast Shear - Stage 1 | Normal Stress | 50.24459 | [kPa]
Fast Shear - Stage 1 | Vertical displacement | 1.5069998 | [mm]
Fast Shear - Stage 1 | Vertical strain | 30.139996 | [%]
Fast Shear - Stage 1 | Horizontal displacement | 199.9563 | [mm]
Fast Shear - Stage 1 | Rate of horizontal displacement | 500 | [mm/min]
At peak stress
Fast Shear - Stage 1 - At peak stress | Shear stress | 33.71585 | [kPa]
Fast Shear - Stage 1 - At peak stress | Horizontal displacement | 174.9618 | [mm]
Fast Shear - Stage 2
Fast Shear - Stage 2 | Normal Stress | 50.24459 | [kPa]
Fast Shear - Stage 2 | Vertical displacement | 2.0589998 | [mm]
Fast Shear - Stage 2 | Vertical strain | 41.179996 | [%]
Fast Shear - Stage 2 | Horizontal displacement | 391.5811 | [mm]
Fast Shear - Stage 2 | Rate of horizontal displacement | 500 | [mm/min]
At peak stress
Fast Shear - Stage 2 - At peak stress | Shear stress | 36.70333 | [kPa]
Fast Shear - Stage 2 - At peak stress | Horizontal displacement | 366.5865 | [mm]
Fast Shear - Stage 3
Fast Shear - Stage 3 | Normal Stress | 50.24459 | [kPa]
Fast Shear - Stage 3 | Vertical displacement | 2.4769998 | [mm]
Fast Shear - Stage 3 | Vertical strain | 49.539996 | [%]
Fast Shear - Stage 3 | Horizontal displacement | 591.5374 | [mm]
Fast Shear - Stage 3 | Rate of horizontal displacement | 500 | [mm/min]
At peak stress
Fast Shear - Stage 3 - At peak stress | Shear stress | 39.26402 | [kPa]
Fast Shear - Stage 3 - At peak stress | Horizontal displacement | 408.2441 | [mm]
Fast Shear - Stage 4
Fast Shear - Stage 4 | Normal Stress | 50.24459 | [kPa]
Fast Shear - Stage 4 | Vertical displacement | 2.8539998 | [mm]
Fast Shear - Stage 4 | Vertical strain | 57.079996 | [%]
Fast Shear - Stage 4 | Horizontal displacement | 791.4937 | [mm]
Fast Shear - Stage 4 | Rate of horizontal displacement | 500 | [mm/min]
At peak stress
Fast Shear - Stage 4 - At peak stress | Shear stress | 44.8122 | [kPa]
Fast Shear - Stage 4 - At peak stress | Horizontal displacement | 608.2004 | [mm]
Fast Shear - Stage 5
Fast Shear - Stage 5 | Normal Stress | 50.24459 | [kPa]
Fast Shear - Stage 5 | Vertical displacement | 3.1729998 | [mm]
Fast Shear - Stage 5 | Vertical strain | 63.459996 | [%]
Fast Shear - Stage 5 | Horizontal displacement | 991.45 | [mm]
Fast Shear - Stage 5 | Rate of horizontal displacement | 500 | [mm/min]
At peak stress
Fast Shear - Stage 5 - At peak stress | Shear stress | 41.82472 | [kPa]
Fast Shear - Stage 5 - At peak stress | Horizontal displacement | 816.4882 | [mm]
Consolidation - Before Slow Shear
Consolidation - Before Slow Shear | Consolidation pressure | 288.8543 | [kPa]
Consolidation - Before Slow Shear | Vertical displacement | 3.2779998 | [mm]
Consolidation - Before Slow Shear | Vertical strain | 65.639996 | [%]
Slow Shear
Slow Shear | Normal stress | 288.8543 | [kPa]
Slow Shear | Vertical displacement | 3.3229998 | [mm]
Slow Shear | Vertical strain | 66.499996 | [%]
Slow Shear | Horizontal displacement | 20.06179 | [mm]
Slow Shear | Rate of horizontal displacement | 0.018 | [mm/min]
At peak stress
Slow Shear - At peak stress | Shear stress | 190.7719 | [kPa]
Slow Shear - At peak stress | Horizontal displacement | 0.8900132 | [mm]
Slow Shear - At peak stress | Shear angle | 33.44251 | [°]
At residual stress
Slow Shear - At residual stress | Shear stress | 184.3702 | [kPa]
Slow Shear - At residual stress | Horizontal displacement | 20.06179 | [mm]
Slow Shear - At residual stress | Vertical displacement |  | [mm]
Slow Shear - At residual stress | Vertical strain |  | [%]
Slow Shear - At residual stress | Shear angle | 32.54931 | [°]

## Consolidation - 1
Consolidation - Before Fast Shear
Root time | Vertical Displacement
[min] | [mm]
0 | 0
0.2886751 | 0.0170002
0.4082483 | 0.0209999
0.5 | 0.0220003
0.5773503 | 0.0240001
0.6454972 | 0.0240001
0.7071068 | 0.026
0.7637626 | 0.0240001
0.8164966 | 0.026
0.8660254 | 0.026
0.9128709 | 0.0240001
0.9574271 | 0.026
1 | 0.0240001
1.040833 | 0.0240001
1.080123 | 0.026
1.118034 | 0.026
1.154701 | 0.0240001
1.190238 | 0.0240001
1.224745 | 0.026
1.258306 | 0.026
1.290994 | 0.026
1.322876 | 0.0240001
1.354006 | 0.026
1.384437 | 0.026
1.414214 | 0.026
1.443376 | 0.0240001
1.47196 | 0.026
1.5 | 0.026
1.527525 | 0.0240001
1.554563 | 0.026
1.581139 | 0.026
1.607275 | 0.026
1.632993 | 0.026
1.658312 | 0.026
1.683251 | 0.0279998
1.707825 | 0.0279998
1.732051 | 0.0279998
1.755942 | 0.026
1.779513 | 0.0240001
1.802776 | 0.0279998
1.825742 | 0.026
1.848423 | 0.026
1.870829 | 0.026
1.892969 | 0.0279998
1.914854 | 0.026
1.936492 | 0.026
1.95789 | 0.0279998
1.979057 | 0.0290002
2 | 0.026
2.020726 | 0.026
2.041241 | 0.0279998
2.061553 | 0.0279998
2.081666 | 0.026
2.101587 | 0.026
2.12132 | 0.0279998
2.140872 | 0.0279998
2.160247 | 0.0279998
2.179449 | 0.0279998
2.198484 | 0.0279998
2.217356 | 0.0279998
2.236068 | 0.0279998
2.254625 | 0.0279998
2.27303 | 0.0279998
2.291288 | 0.0279998
2.309401 | 0.0279998
2.327373 | 0.0279998
2.345208 | 0.0279998
2.362908 | 0.0290002
2.380476 | 0.0279998
2.397916 | 0.0279998
2.415229 | 0.0279998
2.43242 | 0.0279998
2.44949 | 0.0279998
2.466441 | 0.026
2.483277 | 0.026
2.5 | 0.0279998
2.516611 | 0.026
2.533114 | 0.0279998
2.54951 | 0.0279998
2.565801 | 0.0290002
2.581989 | 0.0279998
2.598076 | 0.0279998
2.614065 | 0.0279998
2.629956 | 0.0279998
2.645751 | 0.0279998
2.661453 | 0.0279998
2.677063 | 0.0279998
2.692582 | 0.0290002
2.708013 | 0.0290002
2.723356 | 0.026
2.738613 | 0.0279998
2.753785 | 0.0279998
2.768875 | 0.0279998
2.783882 | 0.0279998
2.798809 | 0.0279998
2.813657 | 0.0290002
2.828427 | 0.0279998
2.84312 | 0.0279998
2.857738 | 0.0290002
2.872281 | 0.0279998
2.886751 | 0.0290002
2.901149 | 0.0279998
2.915476 | 0.0290002
2.929733 | 0.0279998
2.94392 | 0.0290002
2.95804 | 0.0279998
2.972092 | 0.026
2.986079 | 0.0279998
3 | 0.0279998
3.013857 | 0.0290002
3.02765 | 0.0279998
3.041381 | 0.0279998
3.05505 | 0.0279998
3.068659 | 0.0279998

## Fast Shearing - 1
Fast Shear - Stage 1
Horizontal Displacement | Stress Ratio t/s'n | Shear Stress
[mm] | [-] | [kPa]
0 | 0 | 0
8.331512 | 0.1953645 | 9.816006
16.66302 | 0.4671759 | 23.47306
24.99454 | 0.5860934 | 29.44802
33.32605 | 0.5945875 | 29.8748
41.65756 | 0.6030816 | 30.30158
49.98907 | 0.6115757 | 30.72837
58.32059 | 0.6200698 | 31.15515
66.6521 | 0.6200698 | 31.15515
74.98361 | 0.637058 | 32.00872
83.31512 | 0.6455521 | 32.4355
91.64664 | 0.6455521 | 32.4355
99.97815 | 0.637058 | 32.00872
108.3097 | 0.637058 | 32.00872
116.6412 | 0.6285639 | 31.58193
124.9727 | 0.6285639 | 31.58193
133.3042 | 0.637058 | 32.00872
141.6357 | 0.6455521 | 32.4355
149.9672 | 0.6455521 | 32.4355
158.2987 | 0.6540462 | 32.86228
166.6302 | 0.6540462 | 32.86228
174.9618 | 0.6710344 | 33.71585
183.2933 | 0.6710344 | 33.71585
191.6248 | 0.6710344 | 33.71585
199.9563 | 0.6710344 | 33.71585

## Fast Shearing - 2
Fast Shear - Stage 2
Horizontal Displacement | Stress Ratio t/s'n | Shear Stress
[mm] | [-] | [kPa]
199.9563 | 0 | 0
208.2878 | 0.6795285 | 34.14263
216.6193 | 0.6540462 | 32.86228
224.9508 | 0.6540462 | 32.86228
233.2823 | 0.6540462 | 32.86228
241.6139 | 0.6540462 | 32.86228
249.9454 | 0.6455521 | 32.4355
258.2769 | 0.6455521 | 32.4355
266.6084 | 0.6540462 | 32.86228
274.9399 | 0.6540462 | 32.86228
283.2714 | 0.6710344 | 33.71585
291.6029 | 0.6625403 | 33.28906
299.9344 | 0.6880226 | 34.56941
308.266 | 0.6795285 | 34.14263
316.5975 | 0.6625403 | 33.28906
324.929 | 0.6880226 | 34.56941
333.2605 | 0.6965167 | 34.9962
341.592 | 0.7050109 | 35.42298
349.9235 | 0.713505 | 35.84976
358.255 | 0.7050109 | 35.42298
366.5865 | 0.7304932 | 36.70333
374.9181 | 0.7219991 | 36.27654
383.2496 | 0.7219991 | 36.27654
391.5811 | 0.7389873 | 37.13011

## Fast Shearing - 3
Fast Shear - Stage 3
Horizontal Displacement | Stress Ratio t/s'n | Shear Stress
[mm] | [-] | [kPa]
391.5811 | 0 | 0
399.9126 | 0.4416935 | 22.19271
408.2441 | 0.7814578 | 39.26402
416.5756 | 0.713505 | 35.84976
424.9071 | 0.7304932 | 36.70333
433.2386 | 0.7219991 | 36.27654
441.5702 | 0.6880226 | 34.56941
449.9017 | 0.7050109 | 35.42298
458.2332 | 0.6880226 | 34.56941
466.5647 | 0.6965167 | 34.9962
474.8962 | 0.7219991 | 36.27654
483.2277 | 0.713505 | 35.84976
491.5592 | 0.7050109 | 35.42298
499.8907 | 0.6965167 | 34.9962
508.2223 | 0.7304932 | 36.70333
516.5538 | 0.713505 | 35.84976
524.8853 | 0.7050109 | 35.42298
533.2168 | 0.7219991 | 36.27654
541.5483 | 0.6965167 | 34.9962
549.8798 | 0.713505 | 35.84976
558.2113 | 0.7219991 | 36.27654
566.5428 | 0.7219991 | 36.27654
574.8744 | 0.7389873 | 37.13011
583.2059 | 0.7389873 | 37.13011
591.5374 | 0.7559755 | 37.98368

## Fast Shearing - 4
Fast Shear - Stage 4
Horizontal Displacement | Stress Ratio t/s'n | Shear Stress
[mm] | [-] | [kPa]
591.5374 | 0 | 0
599.8689 | 0.3482584 | 17.4981
608.2004 | 0.8918812 | 44.8122
616.5319 | 0.8494107 | 42.67829
624.8634 | 0.8324225 | 41.82472
633.1949 | 0.8324225 | 41.82472
641.5265 | 0.8069401 | 40.54437
649.858 | 0.798446 | 40.11759
658.1895 | 0.7899519 | 39.69081
666.521 | 0.7729637 | 38.83724
674.8525 | 0.7644696 | 38.41046
683.184 | 0.7729637 | 38.83724
691.5155 | 0.7814578 | 39.26402
699.847 | 0.7729637 | 38.83724
708.1786 | 0.7899519 | 39.69081
716.5101 | 0.7899519 | 39.69081
724.8416 | 0.7814578 | 39.26402
733.1731 | 0.7814578 | 39.26402
741.5046 | 0.798446 | 40.11759
749.8361 | 0.798446 | 40.11759
758.1676 | 0.7814578 | 39.26402
766.4991 | 0.798446 | 40.11759
774.8307 | 0.798446 | 40.11759
783.1622 | 0.7899519 | 39.69081
791.4937 | 0.8069401 | 40.54437

## Fast Shearing - 5
Fast Shear - Stage 5
Horizontal Displacement | Stress Ratio t/s'n | Shear Stress
[mm] | [-] | [kPa]
791.4937 | 0 | 0
799.8252 | 0.2887996 | 14.51062
808.1567 | 0.7729637 | 38.83724
816.4882 | 0.8324225 | 41.82472
824.8197 | 0.7814578 | 39.26402
833.1512 | 0.7814578 | 39.26402
841.4828 | 0.7559755 | 37.98368
849.8143 | 0.7729637 | 38.83724
858.1458 | 0.7814578 | 39.26402
866.4773 | 0.7899519 | 39.69081
874.8088 | 0.798446 | 40.11759
883.1403 | 0.7899519 | 39.69081
891.4718 | 0.7899519 | 39.69081
899.8033 | 0.7814578 | 39.26402
908.1349 | 0.798446 | 40.11759
916.4664 | 0.7729637 | 38.83724
924.7979 | 0.798446 | 40.11759
933.1294 | 0.7814578 | 39.26402
941.4609 | 0.7899519 | 39.69081
949.7924 | 0.8069401 | 40.54437
958.1239 | 0.7814578 | 39.26402
966.4554 | 0.7899519 | 39.69081
974.787 | 0.7899519 | 39.69081
983.1185 | 0.7814578 | 39.26402
991.45 | 0.7729637 | 38.83724

## Consolidation - 2
Consolidation - Before Slow Shear
Root time | Vertical Displacement
[min] | [mm]
0 | 3.2089998
0.2886751 | 3.2759998
0.4082483 | 3.2759998
0.5 | 3.2759998
0.5773503 | 3.2759998
0.6454972 | 3.2749998
0.7071068 | 3.2759998
0.7637626 | 3.2779998
0.8164966 | 3.2779998
0.8660254 | 3.2759998
0.9128709 | 3.2779998
0.9574271 | 3.2759998
1 | 3.2759998
1.040833 | 3.2759998
1.080123 | 3.2759998
1.118034 | 3.2759998
1.154701 | 3.2759998
1.190238 | 3.2759998
1.224745 | 3.2759998
1.258306 | 3.2759998
1.290994 | 3.2759998
1.322876 | 3.2759998
1.354006 | 3.2759998
1.384437 | 3.2779998
1.414214 | 3.2779998
1.443376 | 3.2779998
1.47196 | 3.2779998
1.5 | 3.2779998
1.527525 | 3.2779998
1.554563 | 3.2779998
1.581139 | 3.2779998
1.607275 | 3.2779998
1.632993 | 3.2779998
1.658312 | 3.2749998
1.683251 | 3.2759998
1.707825 | 3.2779998
1.732051 | 3.2759998
1.755942 | 3.2779998
1.779513 | 3.2779998
1.802776 | 3.2759998
1.825742 | 3.2779998
1.848423 | 3.2779998
1.870829 | 3.2759998
1.892969 | 3.2779998
1.914854 | 3.2799998
1.936492 | 3.2779998
1.95789 | 3.2759998
1.979057 | 3.2779998
2 | 3.2779998
2.020726 | 3.2779998
2.041241 | 3.2779998
2.061553 | 3.2799998
2.081666 | 3.2779998
2.101587 | 3.2759998
2.12132 | 3.2779998
2.140872 | 3.2779998
2.160247 | 3.2759998
2.179449 | 3.2779998
2.198484 | 3.2759998
2.217356 | 3.2779998
2.236068 | 3.2779998
2.254625 | 3.2779998
2.27303 | 3.2759998
2.291288 | 3.2759998
2.309401 | 3.2759998
2.327373 | 3.2779998
2.345208 | 3.2779998
2.362908 | 3.2759998
2.380476 | 3.2779998
2.397916 | 3.2799998
2.415229 | 3.2779998
2.43242 | 3.2799998
2.44949 | 3.2779998
2.466441 | 3.2779998
2.483277 | 3.2779998
2.5 | 3.2759998
2.516611 | 3.2779998
2.533114 | 3.2759998
2.54951 | 3.2799998
2.565801 | 3.2799998
2.581989 | 3.2759998
2.598076 | 3.2779998
2.614065 | 3.2759998
2.629956 | 3.2779998
2.645751 | 3.2779998
2.661453 | 3.2779998
2.677063 | 3.2759998
2.692582 | 3.2799998
2.708013 | 3.2799998
2.723356 | 3.2779998
2.738613 | 3.2779998
2.753785 | 3.2779998
2.768875 | 3.2779998
2.783882 | 3.2779998
2.798809 | 3.2759998
2.813657 | 3.2779998
2.828427 | 3.2779998
2.84312 | 3.2779998
2.857738 | 3.2759998
2.872281 | 3.2799998
2.886751 | 3.2799998
2.901149 | 3.2759998
2.915476 | 3.2779998
2.929733 | 3.2779998
2.94392 | 3.2779998
2.95804 | 3.2799998
2.972092 | 3.2779998
2.986079 | 3.2779998
3 | 3.2779998
3.013857 | 3.2779998
3.02765 | 3.2779998
3.041381 | 3.2779998
3.05505 | 3.2779998
3.068659 | 3.2779998
3.082207 | 3.2779998
3.095696 | 3.2779998
3.109126 | 3.2779998
3.122499 | 3.2779998
3.135815 | 3.2779998
3.149074 | 3.2779998
3.162278 | 3.2779998
3.175426 | 3.2799998
3.188521 | 3.2759998
3.201562 | 3.2799998
3.21455 | 3.2799998
3.227486 | 3.2779998
3.24037 | 3.2779998
3.253204 | 3.2779998
3.265986 | 3.2779998
3.278719 | 3.2799998
3.291403 | 3.2759998
3.304038 | 3.2779998
3.316625 | 3.2799998
3.329164 | 3.2779998
3.341656 | 3.2799998
3.354102 | 3.2779998
3.366502 | 3.2779998
3.378856 | 3.2779998
3.391165 | 3.2779998
3.40343 | 3.2779998
3.41565 | 3.2759998
3.427827 | 3.2799998
3.439961 | 3.2779998
3.452053 | 3.2779998
3.464102 | 3.2779998
3.476109 | 3.2779998
3.488075 | 3.2799998
3.5 | 3.2759998
3.511885 | 3.2779998
3.523729 | 3.2799998
3.535534 | 3.2779998
3.547299 | 3.2779998
3.559026 | 3.2779998
3.570714 | 3.2779998
3.582364 | 3.2779998
3.593976 | 3.2779998
3.605551 | 3.2779998
3.617089 | 3.2799998
3.62859 | 3.2759998
3.640055 | 3.2779998
3.651484 | 3.2759998
3.662877 | 3.2779998
3.674235 | 3.2779998
3.685557 | 3.2779998
3.696846 | 3.2779998
3.708099 | 3.2779998
3.719319 | 3.2799998
3.730505 | 3.2799998
3.741657 | 3.2779998
3.752777 | 3.2779998
3.763863 | 3.2799998
3.774917 | 3.2779998
3.785939 | 3.2759998
3.796929 | 3.2779998
3.807887 | 3.2779998
3.818813 | 3.2779998
3.829708 | 3.2759998
3.840573 | 3.2779998
3.851407 | 3.2799998
3.86221 | 3.2779998
3.872983 | 3.2779998
3.883727 | 3.2779998
3.89444 | 3.2779998
3.905125 | 3.2779998
3.91578 | 3.2779998
3.926406 | 3.2779998
3.937004 | 3.2779998
3.947573 | 3.2779998
3.958114 | 3.2799998
3.968627 | 3.2779998
3.979112 | 3.2779998
3.98957 | 3.2779998
4 | 3.2799998
4.010403 | 3.2799998
4.020779 | 3.2799998
4.031129 | 3.2779998
4.041452 | 3.2779998
4.051749 | 3.2799998
4.062019 | 3.2799998
4.072264 | 3.2799998
4.082483 | 3.2779998
4.092676 | 3.2779998
4.102845 | 3.2779998
4.112988 | 3.2799998
4.123106 | 3.2799998
4.133199 | 3.2799998
4.143268 | 3.2779998
4.153312 | 3.2779998
4.163332 | 3.2779998
4.173328 | 3.2779998
4.1833 | 3.2759998
4.193249 | 3.2779998
4.203173 | 3.2779998
4.213075 | 3.2799998
4.222953 | 3.2799998
4.232808 | 3.2799998
4.242641 | 3.2779998
4.25245 | 3.2779998
4.262237 | 3.2779998
4.272002 | 3.2779998
4.281744 | 3.2799998
4.291464 | 3.2779998
4.301163 | 3.2799998
4.310839 | 3.2779998
4.320494 | 3.2799998
4.330127 | 3.2799998
4.339739 | 3.2779998
4.349329 | 3.2779998
4.358899 | 3.2799998
4.368447 | 3.2779998
4.377975 | 3.2779998
4.387482 | 3.2799998
4.396969 | 3.2799998
4.406435 | 3.2779998
4.41588 | 3.2779998
4.425306 | 3.2799998
4.434712 | 3.2799998
4.444097 | 3.2779998
4.453463 | 3.2779998
4.462809 | 3.2799998
4.472136 | 3.2779998
4.481443 | 3.2779998
4.490731 | 3.2799998
4.5 | 3.2799998
4.50925 | 3.2799998
4.518481 | 3.2779998
4.527693 | 3.2799998
4.536886 | 3.2779998
4.546061 | 3.2799998
4.555217 | 3.2799998
4.564355 | 3.2779998
4.573474 | 3.2779998
4.582576 | 3.2759998
4.591659 | 3.2799998
4.600725 | 3.2799998
4.609772 | 3.2799998
4.618802 | 3.2799998
4.627814 | 3.2779998
4.636809 | 3.2799998
4.645787 | 3.2799998
4.654747 | 3.2799998
4.66369 | 3.2799998
4.672615 | 3.2799998
4.681524 | 3.2799998
4.690416 | 3.2799998
4.699291 | 3.2779998
4.708149 | 3.2799998
4.716991 | 3.2779998
4.725816 | 3.2779998
4.734624 | 3.2799998
4.743416 | 3.2799998
4.752192 | 3.2779998
4.760952 | 3.2799998
4.769696 | 3.2779998
4.778424 | 3.2779998
4.787136 | 3.2779998
4.795832 | 3.2779998
4.804512 | 3.2779998
4.813176 | 3.2799998
4.821825 | 3.2779998
4.830459 | 3.2799998
4.839077 | 3.2799998
4.84768 | 3.2799998
4.856267 | 3.2779998
4.86484 | 3.2779998
4.873397 | 3.2819998
4.88194 | 3.2799998
4.890467 | 3.2779998
4.898979 | 3.2779998
4.907477 | 3.2779998
4.91596 | 3.2799998
4.924429 | 3.2779998
4.932883 | 3.2799998
4.941322 | 3.2799998
4.949747 | 3.2779998
4.958158 | 3.2779998
4.966555 | 3.2779998
4.974937 | 3.2799998
4.983305 | 3.2779998
4.99166 | 3.2779998
5 | 3.2779998
5.008326 | 3.2779998
5.016639 | 3.2799998
5.024938 | 3.2779998
5.033223 | 3.2779998
5.041494 | 3.2779998
5.049752 | 3.2779998
5.057997 | 3.2799998
5.066228 | 3.2799998
5.074446 | 3.2799998
5.08265 | 3.2779998
5.090841 | 3.2779998
5.09902 | 3.2799998
5.107184 | 3.2779998
5.115336 | 3.2779998
5.123475 | 3.2779998
5.131601 | 3.2799998
5.139715 | 3.2779998
5.147815 | 3.2779998
5.155903 | 3.2799998
5.163978 | 3.2779998
5.17204 | 3.2799998
5.18009 | 3.2779998
5.188127 | 3.2799998
5.196152 | 3.2799998
5.204165 | 3.2799998
5.212165 | 3.2799998
5.220153 | 3.2779998
5.228129 | 3.2799998
5.236093 | 3.2779998
5.244044 | 3.2779998
5.251984 | 3.2779998
5.259911 | 3.2779998
5.267827 | 3.2779998
5.275731 | 3.2779998
5.283622 | 3.2799998
5.291503 | 3.2799998
5.299371 | 3.2799998
5.307228 | 3.2779998
5.315073 | 3.2779998
5.322906 | 3.2779998
5.330729 | 3.2799998
5.338539 | 3.2799998
5.346338 | 3.2779998
5.354126 | 3.2779998
5.361903 | 3.2799998
5.369668 | 3.2779998
5.377422 | 3.2779998
5.385165 | 3.2799998
5.392897 | 3.2759998
5.400617 | 3.2759998
5.408327 | 3.2779998
5.416026 | 3.2799998
5.423713 | 3.2779998
5.43139 | 3.2799998
5.439056 | 3.2779998
5.446712 | 3.2759998
5.454356 | 3.2799998
5.46199 | 3.2779998
5.469613 | 3.2779998
5.477226 | 3.2779998
5.484828 | 3.2779998
5.492419 | 3.2779998
5.5 | 3.2779998
5.507571 | 3.2799998
5.515131 | 3.2799998
5.522681 | 3.2799998
5.53022 | 3.2779998
5.537749 | 3.2779998
5.545268 | 3.2799998
5.552777 | 3.2799998
5.560276 | 3.2779998
5.567764 | 3.2779998
5.575243 | 3.2779998
5.582711 | 3.2799998
5.59017 | 3.2799998
5.597619 | 3.2759998
5.605057 | 3.2799998
5.612486 | 3.2799998
5.619905 | 3.2799998
5.627314 | 3.2779998
5.634714 | 3.2759998
5.642104 | 3.2779998
5.649484 | 3.2799998
5.656854 | 3.2779998
5.664215 | 3.2799998
5.671567 | 3.2799998
5.678908 | 3.2779998
5.686241 | 3.2799998
5.693564 | 3.2799998
5.700877 | 3.2799998
5.708181 | 3.2799998
5.715476 | 3.2799998
5.722762 | 3.2779998
5.730038 | 3.2799998
5.737305 | 3.2799998
5.744563 | 3.2799998
5.751811 | 3.2779998
5.759051 | 3.2779998
5.766281 | 3.2779998
5.773503 | 3.2799998
5.780715 | 3.2779998
5.787918 | 3.2799998
5.795113 | 3.2779998
5.802298 | 3.2799998
5.809475 | 3.2779998
5.816643 | 3.2799998
5.823802 | 3.2799998
5.830952 | 3.2799998
5.838093 | 3.2799998
5.845226 | 3.2799998
5.85235 | 3.2779998
5.859465 | 3.2799998
5.866572 | 3.2779998
5.87367 | 3.2779998
5.88076 | 3.2779998
5.887841 | 3.2819998
5.894913 | 3.2799998
5.901977 | 3.2759998
5.909033 | 3.2779998
5.91608 | 3.2799998
5.923119 | 3.2779998
5.930149 | 3.2799998
5.937171 | 3.2799998
5.944185 | 3.2799998
5.95119 | 3.2779998
5.958188 | 3.2779998
5.965177 | 3.2779998
5.972158 | 3.2799998
5.97913 | 3.2799998
5.986095 | 3.2799998
5.993052 | 3.2799998
6 | 3.2779998
6.00694 | 3.2779998
6.013873 | 3.2779998
6.020797 | 3.2779998
6.027714 | 3.2799998
6.034622 | 3.2779998
6.041523 | 3.2799998
6.048416 | 3.2779998
6.055301 | 3.2799998
6.062178 | 3.2799998
6.069047 | 3.2799998
6.075909 | 3.2799998
6.082763 | 3.2799998
6.089609 | 3.2799998
6.096447 | 3.2779998
6.103278 | 3.2799998
6.110101 | 3.2779998
6.116916 | 3.2799998
6.123724 | 3.2799998
6.130525 | 3.2799998
6.137318 | 3.2779998
6.144103 | 3.2799998
6.150881 | 3.2799998
6.157651 | 3.2799998
6.164414 | 3.2779998
6.17117 | 3.2799998
6.177918 | 3.2799998
6.184658 | 3.2799998
6.191392 | 3.2819998
6.198118 | 3.2799998
6.204837 | 3.2779998
6.211548 | 3.2779998
6.218253 | 3.2799998
6.22495 | 3.2799998
6.23164 | 3.2799998
6.238322 | 3.2799998
6.244998 | 3.2779998
6.251666 | 3.2779998
6.258328 | 3.2799998
6.264982 | 3.2799998
6.271629 | 3.2799998
6.278269 | 3.2799998
6.284903 | 3.2759998
6.291529 | 3.2799998
6.298148 | 3.2779998
6.30476 | 3.2799998
6.311365 | 3.2799998
6.317964 | 3.2779998
6.324555 | 3.2799998
6.33114 | 3.2799998
6.337718 | 3.2799998
6.344289 | 3.2799998
6.350853 | 3.2779998
6.35741 | 3.2799998
6.363961 | 3.2779998
6.370505 | 3.2799998
6.377042 | 3.2799998
6.383573 | 3.2779998
6.390097 | 3.2779998
6.396614 | 3.2799998
6.403124 | 3.2799998
6.409628 | 3.2759998
6.416126 | 3.2799998
6.422616 | 3.2779998
6.429101 | 3.2779998
6.435578 | 3.2799998
6.442049 | 3.2779998
6.448514 | 3.2779998
6.454972 | 3.2799998
6.461424 | 3.2799998
6.467869 | 3.2799998
6.474308 | 3.2779998
6.480741 | 3.2779998
6.487167 | 3.2799998
6.493587 | 3.2799998
6.5 | 3.2799998
6.506407 | 3.2819998
6.512808 | 3.2799998
6.519202 | 3.2779998
6.525591 | 3.2799998
6.531973 | 3.2799998
6.538348 | 3.2759998
6.544718 | 3.2779998
6.551081 | 3.2779998
6.557439 | 3.2799998
6.56379 | 3.2779998
6.570134 | 3.2779998
6.576473 | 3.2779998
6.582806 | 3.2779998
6.589132 | 3.2779998
6.595453 | 3.2799998
6.601767 | 3.2799998
6.608076 | 3.2799998
6.614378 | 3.2779998
6.620675 | 3.2799998
6.626965 | 3.2799998
6.63325 | 3.2779998
6.639528 | 3.2779998
6.645801 | 3.2799998
6.652067 | 3.2799998
6.658328 | 3.2779998
6.664583 | 3.2799998
6.670832 | 3.2779998
6.677075 | 3.2779998
6.683313 | 3.2799998
6.689544 | 3.2799998
6.69577 | 3.2779998
6.70199 | 3.2799998
6.708204 | 3.2779998
6.714412 | 3.2779998
6.720615 | 3.2799998
6.726812 | 3.2779998
6.733003 | 3.2779998
6.739189 | 3.2779998
6.745369 | 3.2819998
6.751543 | 3.2799998
6.757712 | 3.2799998
6.763875 | 3.2779998
6.770032 | 3.2799998
6.776184 | 3.2799998
6.78233 | 3.2799998
6.788471 | 3.2779998
6.794606 | 3.2799998
6.800735 | 3.2779998
6.806859 | 3.2779998
6.812978 | 3.2799998
6.819091 | 3.2799998
6.825198 | 3.2779998
6.831301 | 3.2779998
6.837397 | 3.2779998
6.843488 | 3.2799998
6.849574 | 3.2779998
6.855655 | 3.2799998
6.86173 | 3.2799998
6.867799 | 3.2799998
6.873864 | 3.2799998
6.879922 | 3.2799998
6.885976 | 3.2779998
6.892024 | 3.2799998
6.898067 | 3.2779998
6.904105 | 3.2779998
6.910137 | 3.2799998
6.916165 | 3.2779998
6.922187 | 3.2819998
6.928203 | 3.2779998
6.934215 | 3.2799998
6.940221 | 3.2779998
6.946222 | 3.2799998
6.952218 | 3.2799998
6.958209 | 3.2779998
6.964194 | 3.2799998
6.970175 | 3.2799998
6.97615 | 3.2779998
6.98212 | 3.2799998
6.988085 | 3.2779998
6.994045 | 3.2799998
7 | 3.2799998
7.00595 | 3.2779998
7.011895 | 3.2799998
7.017834 | 3.2799998
7.023769 | 3.2799998
7.029699 | 3.2779998
7.035624 | 3.2799998
7.041543 | 3.2799998
7.047458 | 3.2759998
7.053368 | 3.2799998
7.059273 | 3.2799998
7.065173 | 3.2779998
7.071068 | 3.2779998
7.076958 | 3.2799998
7.082843 | 3.2779998
7.088723 | 3.2799998
7.094599 | 3.2819998
7.100469 | 3.2779998
7.106335 | 3.2799998
7.112196 | 3.2799998
7.118052 | 3.2779998
7.123903 | 3.2799998
7.12975 | 3.2799998
7.135592 | 3.2799998
7.141428 | 3.2779998
7.147261 | 3.2799998
7.153088 | 3.2799998
7.158911 | 3.2779998
7.164728 | 3.2799998
7.170542 | 3.2799998
7.17635 | 3.2779998
7.182154 | 3.2799998
7.187953 | 3.2799998
7.193747 | 3.2799998
7.199537 | 3.2779998
7.205322 | 3.2799998
7.211103 | 3.2779998
7.216878 | 3.2799998
7.22265 | 3.2799998
7.228416 | 3.2779998
7.234178 | 3.2799998
7.239936 | 3.2799998
7.245688 | 3.2799998
7.251437 | 3.2779998
7.25718 | 3.2799998
7.26292 | 3.2799998
7.268654 | 3.2779998
7.274384 | 3.2779998
7.28011 | 3.2799998
7.285831 | 3.2799998
7.291548 | 3.2799998
7.29726 | 3.2779998
7.302967 | 3.2759998
7.308671 | 3.2779998
7.314369 | 3.2779998
7.320064 | 3.2799998
7.325754 | 3.2799998
7.331439 | 3.2799998
7.33712 | 3.2799998
7.342797 | 3.2779998
7.348469 | 3.2779998
7.354137 | 3.2779998
7.359801 | 3.2779998
7.36546 | 3.2779998
7.371115 | 3.2799998
7.376765 | 3.2799998
7.382412 | 3.2799998
7.388053 | 3.2759998
7.393691 | 3.2799998
7.399324 | 3.2779998
7.404953 | 3.2799998
7.410578 | 3.2799998
7.416198 | 3.2779998
7.421815 | 3.2799998
7.427427 | 3.2779998
7.433034 | 3.2799998
7.438638 | 3.2779998
7.444237 | 3.2799998
7.449832 | 3.2799998
7.455423 | 3.2799998
7.46101 | 3.2819998
7.466592 | 3.2779998
7.472171 | 3.2799998
7.477745 | 3.2799998
7.483315 | 3.2799998
7.488881 | 3.2799998
7.494442 | 3.2799998
7.5 | 3.2779998
7.505553 | 3.2759998
7.511103 | 3.2799998
7.516648 | 3.2799998
7.522189 | 3.2779998
7.527727 | 3.2779998
7.53326 | 3.2779998
7.538789 | 3.2779998
7.544314 | 3.2799998
7.549834 | 3.2799998
7.555351 | 3.2779998
7.560864 | 3.2779998
7.566373 | 3.2799998
7.571878 | 3.2799998
7.577379 | 3.2799998
7.582875 | 3.2799998
7.588368 | 3.2779998
7.593857 | 3.2779998
7.599342 | 3.2799998
7.604823 | 3.2779998
7.6103 | 3.2799998
7.615773 | 3.2779998
7.621242 | 3.2799998
7.626707 | 3.2779998
7.632169 | 3.2799998
7.637626 | 3.2779998
7.64308 | 3.2799998
7.648529 | 3.2779998
7.653975 | 3.2799998
7.659417 | 3.2779998
7.664855 | 3.2799998
7.670289 | 3.2799998
7.675719 | 3.2799998
7.681146 | 3.2779998
7.686568 | 3.2779998
7.691987 | 3.2799998
7.697402 | 3.2799998
7.702813 | 3.2799998
7.708221 | 3.2799998
7.713624 | 3.2799998
7.719024 | 3.2799998
7.72442 | 3.2759998
7.729812 | 3.2779998
7.735201 | 3.2799998
7.740586 | 3.2779998

## Slow Shearing
Slow Shear Stage
Horizontal Displacement | Vertical Displacement | Stress Ratio t/s'n | Angle of Shearing Resistance | Shear Stress
[mm] | [mm] | [-] | [º] | [kPa]
0 |  | 0 | 0 | 0
0.1780026 |  | 0.1846878 | 10.46392 | 53.34786
0.3560053 |  | 0.3605105 | 19.82477 | 104.135
0.5340079 |  | 0.4920082 | 26.19757 | 142.1187
0.7120106 |  | 0.5969109 | 30.83344 | 172.4203
0.8900132 |  | 0.6604435 | 33.44251 | 190.7719
1.068016 |  | 0.6574885 | 33.32446 | 189.9184
1.246018 |  | 0.6456684 | 32.84905 | 186.5041
1.424021 |  | 0.6323709 | 32.30807 | 182.6631
1.602024 |  | 0.6441909 | 32.78927 | 186.0773
1.780026 |  | 0.6323709 | 32.30807 | 182.6631
1.958029 |  | 0.6353259 | 32.42885 | 183.5166
2.136032 |  | 0.6368034 | 32.48912 | 183.9434
2.314034 |  | 0.6308934 | 32.24756 | 182.2363
2.492037 |  | 0.6294159 | 32.18696 | 181.8095
2.67004 |  | 0.6294159 | 32.18696 | 181.8095
2.848042 |  | 0.6279384 | 32.12629 | 181.3827
3.026045 |  | 0.6279384 | 32.12629 | 181.3827
3.204048 |  | 0.6397584 | 32.60942 | 184.797
3.38205 |  | 0.6353259 | 32.42885 | 183.5166
3.560053 |  | 0.6235059 | 31.94378 | 180.1024
3.738055 |  | 0.6220284 | 31.88279 | 179.6756
3.916058 |  | 0.6279384 | 32.12629 | 181.3827
4.094061 |  | 0.6353259 | 32.42885 | 183.5166
4.272063 |  | 0.6264609 | 32.06554 | 180.9559
4.450066 |  | 0.6323709 | 32.30807 | 182.6631
4.628069 |  | 0.6308934 | 32.24756 | 182.2363
4.806071 |  | 0.6456684 | 32.84905 | 186.5041
4.984074 |  | 0.6294159 | 32.18696 | 181.8095
5.162077 |  | 0.6353259 | 32.42885 | 183.5166
5.340079 |  | 0.6412359 | 32.66945 | 185.2238
5.518082 |  | 0.6486235 | 32.96839 | 187.3577
5.696084 |  | 0.6368034 | 32.48912 | 183.9434
5.874087 |  | 0.6308934 | 32.24756 | 182.2363
6.05209 |  | 0.6338484 | 32.3685 | 183.0899
6.230092 |  | 0.6338484 | 32.3685 | 183.0899
6.408095 |  | 0.6323709 | 32.30807 | 182.6631
6.586098 |  | 0.6353259 | 32.42885 | 183.5166
6.7641 |  | 0.6279384 | 32.12629 | 181.3827
6.942103 |  | 0.6294159 | 32.18696 | 181.8095
7.120106 |  | 0.6308934 | 32.24756 | 182.2363
7.298108 |  | 0.6264609 | 32.06554 | 180.9559
7.476111 |  | 0.6353259 | 32.42885 | 183.5166
7.654114 |  | 0.6368034 | 32.48912 | 183.9434
7.832116 |  | 0.6382809 | 32.54931 | 184.3702
8.010119 |  | 0.6294159 | 32.18696 | 181.8095
8.188121 |  | 0.6397584 | 32.60942 | 184.797
8.366124 |  | 0.6382809 | 32.54931 | 184.3702
8.544127 |  | 0.6264609 | 32.06554 | 180.9559
8.722129 |  | 0.6353259 | 32.42885 | 183.5166
8.900132 |  | 0.6397584 | 32.60942 | 184.797
9.078135 |  | 0.6427134 | 32.7294 | 185.6505
9.256137 |  | 0.6427134 | 32.7294 | 185.6505
9.43414 |  | 0.6412359 | 32.66945 | 185.2238
9.612143 |  | 0.6205509 | 31.82171 | 179.2488
9.790145 |  | 0.6308934 | 32.24756 | 182.2363
9.968148 |  | 0.6441909 | 32.78927 | 186.0773
10.14615 |  | 0.6353259 | 32.42885 | 183.5166
10.32415 |  | 0.6397584 | 32.60942 | 184.797
10.50216 |  | 0.6486235 | 32.96839 | 187.3577
10.68016 |  | 0.6412359 | 32.66945 | 185.2238
10.85816 |  | 0.6353259 | 32.42885 | 183.5166
11.03616 |  | 0.6264609 | 32.06554 | 180.9559
11.21417 |  | 0.6308934 | 32.24756 | 182.2363
11.39217 |  | 0.6294159 | 32.18696 | 181.8095
11.57017 |  | 0.6294159 | 32.18696 | 181.8095
11.74817 |  | 0.6397584 | 32.60942 | 184.797
11.92618 |  | 0.6382809 | 32.54931 | 184.3702
12.10418 |  | 0.6279384 | 32.12629 | 181.3827
12.28218 |  | 0.6338484 | 32.3685 | 183.0899
12.46018 |  | 0.6353259 | 32.42885 | 183.5166
12.63819 |  | 0.6368034 | 32.48912 | 183.9434
12.81619 |  | 0.6323709 | 32.30807 | 182.6631
12.99419 |  | 0.6382809 | 32.54931 | 184.3702
13.1722 |  | 0.6323709 | 32.30807 | 182.6631
13.3502 |  | 0.6368034 | 32.48912 | 183.9434
13.5282 |  | 0.6397584 | 32.60942 | 184.797
13.7062 |  | 0.6323709 | 32.30807 | 182.6631
13.88421 |  | 0.6338484 | 32.3685 | 183.0899
14.06221 |  | 0.6323709 | 32.30807 | 182.6631
14.24021 |  | 0.6515785 | 33.0874 | 188.2112
14.41821 |  | 0.6353259 | 32.42885 | 183.5166
14.59622 |  | 0.6368034 | 32.48912 | 183.9434
14.77422 |  | 0.6279384 | 32.12629 | 181.3827
14.95222 |  | 0.6338484 | 32.3685 | 183.0899
15.13022 |  | 0.6308934 | 32.24756 | 182.2363
15.30823 |  | 0.6471459 | 32.90876 | 186.9309
15.48623 |  | 0.6338484 | 32.3685 | 183.0899
15.66423 |  | 0.6397584 | 32.60942 | 184.797
15.84223 |  | 0.6353259 | 32.42885 | 183.5166
16.02024 |  | 0.6486235 | 32.96839 | 187.3577
16.19824 |  | 0.6323709 | 32.30807 | 182.6631
16.37624 |  | 0.6368034 | 32.48912 | 183.9434
16.55425 |  | 0.6279384 | 32.12629 | 181.3827
16.73225 |  | 0.6323709 | 32.30807 | 182.6631
16.91025 |  | 0.6382809 | 32.54931 | 184.3702
17.08825 |  | 0.6338484 | 32.3685 | 183.0899
17.26626 |  | 0.6382809 | 32.54931 | 184.3702
17.44426 |  | 0.6235059 | 31.94378 | 180.1024
17.62226 |  | 0.6382809 | 32.54931 | 184.3702
17.80026 |  | 0.6323709 | 32.30807 | 182.6631
17.97827 |  | 0.6249834 | 32.0047 | 180.5292
18.15627 |  | 0.6382809 | 32.54931 | 184.3702
18.33427 |  | 0.6382809 | 32.54931 | 184.3702
18.51227 |  | 0.6249834 | 32.0047 | 180.5292
18.69028 |  | 0.6279384 | 32.12629 | 181.3827
18.86828 |  | 0.6427134 | 32.7294 | 185.6505
19.04628 |  | 0.6338484 | 32.3685 | 183.0899
19.22429 |  | 0.6427134 | 32.7294 | 185.6505
19.40229 |  | 0.6294159 | 32.18696 | 181.8095
19.58029 |  | 0.6441909 | 32.78927 | 186.0773
19.75829 |  | 0.6264609 | 32.06554 | 180.9559
19.9363 |  | 0.6279384 | 32.12629 | 181.3827
20.06179 |  | 0.6382809 | 32.54931 | 184.3702