## General
ID | Test Identification
Test Identification | Location | NWZ-BH-5034-A
Test Identification | Sample | 18-1
Test Identification | Depth | 21 | [m]
Specimen Visual Description
Specimen Visual Description | Brownish grey CLAY
Initial Specimen Conditions
Initial Specimen Conditions | Test start date | 24/06/2024
Initial Specimen Conditions | Mould outer / inner diameter | 99.98 / 69.9 | [mm]
Initial Specimen Conditions | Weight of soil | 43.35 | [g]
Initial Specimen Conditions | Water content | 21.55953 | [%]
Initial Specimen Conditions | Bulk density | 2.172715 | [Mg/m3]
Initial Specimen Conditions | Dry density | 1.787367 | [Mg/m3]
Initial Specimen Conditions | Material retained on 425 mm sieve | 0 | [%]
Test Conditions
Test Conditions | Interface type | Soil - Steel
Test Conditions | Initial interface roughness | 8.036 | [µm]
Test Conditions | Final interface roughness | 7.14 | [µm]
Consolidation - Before Fast Shear
Consolidation - Before Fast Shear | Consolidation pressure | 147.955 | [kPa]
Consolidation - Before Fast Shear | Vertical displacement | 0.4540005 | [mm]
Consolidation - Before Fast Shear | Vertical strain | 9.040014 | [%]
Fast Shear - Stage 1
Fast Shear - Stage 1 | Normal Stress | 147.955 | [kPa]
Fast Shear - Stage 1 | Vertical displacement | 0.7350002 | [mm]
Fast Shear - Stage 1 | Vertical strain | 14.700004 | [%]
Fast Shear - Stage 1 | Horizontal displacement | 199.8387 | [mm]
Fast Shear - Stage 1 | Rate of horizontal displacement | 500 | [mm/min]
At peak stress
Fast Shear - Stage 1 - At peak stress | Shear stress | 69.31323 | [kPa]
Fast Shear - Stage 1 - At peak stress | Horizontal displacement | 183.1854 | [mm]
Fast Shear - Stage 2
Fast Shear - Stage 2 | Normal Stress | 147.955 | [kPa]
Fast Shear - Stage 2 | Vertical displacement | 0.9360002 | [mm]
Fast Shear - Stage 2 | Vertical strain | 18.720004 | [%]
Fast Shear - Stage 2 | Horizontal displacement | 399.6773 | [mm]
Fast Shear - Stage 2 | Rate of horizontal displacement | 500 | [mm/min]
At peak stress
Fast Shear - Stage 2 - At peak stress | Shear stress | 90.7062 | [kPa]
Fast Shear - Stage 2 - At peak stress | Horizontal displacement | 216.4919 | [mm]
Fast Shear - Stage 3
Fast Shear - Stage 3 | Normal Stress | 147.955 | [kPa]
Fast Shear - Stage 3 | Vertical displacement | 1.1160002 | [mm]
Fast Shear - Stage 3 | Vertical strain | 22.320004 | [%]
Fast Shear - Stage 3 | Horizontal displacement | 599.516 | [mm]
Fast Shear - Stage 3 | Rate of horizontal displacement | 500 | [mm/min]
At peak stress
Fast Shear - Stage 3 - At peak stress | Shear stress | 90.7062 | [kPa]
Fast Shear - Stage 3 - At peak stress | Horizontal displacement | 416.3305 | [mm]
Fast Shear - Stage 4
Fast Shear - Stage 4 | Normal Stress | 147.955 | [kPa]
Fast Shear - Stage 4 | Vertical displacement | 1.3020002 | [mm]
Fast Shear - Stage 4 | Vertical strain | 26.040004 | [%]
Fast Shear - Stage 4 | Horizontal displacement | 799.3547 | [mm]
Fast Shear - Stage 4 | Rate of horizontal displacement | 500 | [mm/min]
At peak stress
Fast Shear - Stage 4 - At peak stress | Shear stress | 80.00971 | [kPa]
Fast Shear - Stage 4 - At peak stress | Horizontal displacement | 616.1692 | [mm]
Fast Shear - Stage 5
Fast Shear - Stage 5 | Normal Stress | 147.955 | [kPa]
Fast Shear - Stage 5 | Vertical displacement | 1.4780002 | [mm]
Fast Shear - Stage 5 | Vertical strain | 29.560004 | [%]
Fast Shear - Stage 5 | Horizontal displacement | 999.1933 | [mm]
Fast Shear - Stage 5 | Rate of horizontal displacement | 500 | [mm/min]
At peak stress
Fast Shear - Stage 5 - At peak stress | Shear stress | 86.85547 | [kPa]
Fast Shear - Stage 5 - At peak stress | Horizontal displacement | 816.0079 | [mm]
Consolidation - Before Slow Shear
Consolidation - Before Slow Shear | Consolidation pressure | 290.948 | [kPa]
Consolidation - Before Slow Shear | Vertical displacement | 1.5820002 | [mm]
Consolidation - Before Slow Shear | Vertical strain | 31.640004 | [%]
Slow Shear
Slow Shear | Normal stress | 290.948 | [kPa]
Slow Shear | Vertical displacement | 1.6840002 | [mm]
Slow Shear | Vertical strain | 33.680004 | [%]
Slow Shear | Horizontal displacement | 20.02656 | [mm]
Slow Shear | Rate of horizontal displacement | 0.018 | [mm/min]
At peak stress
Slow Shear - At peak stress | Shear stress | 177.1338 | [kPa]
Slow Shear - At peak stress | Horizontal displacement | 1.067388 | [mm]
Slow Shear - At peak stress | Shear angle | 31.33372 | [°]
At residual stress
Slow Shear - At residual stress | Shear stress | 172.4274 | [kPa]
Slow Shear - At residual stress | Horizontal displacement | 20.02656 | [mm]
Slow Shear - At residual stress | Vertical displacement |  | [mm]
Slow Shear - At residual stress | Vertical strain |  | [%]
Slow Shear - At residual stress | Shear angle | 30.65266 | [°]

## Consolidation - 1
Consolidation - Before Fast Shear
Root time | Vertical Displacement
[min] | [mm]
0 | 0
0.2886751 | 0.2430001
0.4082483 | 0.2550002
0.5 | 0.2620001
0.5773503 | 0.2760001
0.6454972 | 0.3120003
0.7071068 | 0.3389998
0.7637626 | 0.3500004
0.8164966 | 0.3579998
0.8660254 | 0.3660002
0.9128709 | 0.3699999
0.9574271 | 0.3730002
1 | 0.3789998
1.040833 | 0.3830004
1.080123 | 0.3850003
1.118034 | 0.389
1.154701 | 0.3909998
1.190238 | 0.3930007
1.224745 | 0.396
1.258306 | 0.3979998
1.290994 | 0.4000006
1.322876 | 0.4040003
1.354006 | 0.4060002
1.384437 | 0.408
1.414214 | 0.4099999
1.443376 | 0.4119997
1.47196 | 0.4119997
1.5 | 0.4140006
1.527525 | 0.415
1.554563 | 0.4169999
1.581139 | 0.4190007
1.607275 | 0.4210005
1.632993 | 0.4210005
1.658312 | 0.4230004
1.683251 | 0.4250002
1.707825 | 0.4250002
1.732051 | 0.4270001
1.755942 | 0.4289999
1.779513 | 0.4289999
1.802776 | 0.4309998
1.825742 | 0.4309998
1.848423 | 0.4330006
1.870829 | 0.4350005
1.892969 | 0.4350005
1.914854 | 0.4370003
1.936492 | 0.4370003
1.95789 | 0.4379998
1.979057 | 0.4379998
2 | 0.4379998
2.020726 | 0.4400006
2.041241 | 0.4400006
2.061553 | 0.4420004
2.081666 | 0.4420004
2.101587 | 0.4440003
2.12132 | 0.4440003
2.140872 | 0.4460001
2.160247 | 0.4440003
2.179449 | 0.4460001
2.198484 | 0.4460001
2.217356 | 0.448
2.236068 | 0.448
2.254625 | 0.4499999
2.27303 | 0.4499999
2.291288 | 0.4499999
2.309401 | 0.4520007
2.327373 | 0.4520007
2.345208 | 0.4520007
2.362908 | 0.4520007
2.380476 | 0.4520007
2.397916 | 0.4540005

## Fast Shearing - 1
Fast Shear - Stage 1
Horizontal Displacement | Stress Ratio t/s'n | Shear Stress
[mm] | [-] | [kPa]
0 | 0 | 0
8.326611 | 0.02602639 | 3.850735
16.65322 | 0.3932877 | 58.18888
24.97983 | 0.3788286 | 56.04959
33.30644 | 0.355694 | 52.62671
41.63305 | 0.355694 | 52.62671
49.95967 | 0.3672613 | 54.33815
58.28628 | 0.3759368 | 55.62173
66.61289 | 0.3903959 | 57.76102
74.9395 | 0.3990714 | 59.0446
83.26611 | 0.404855 | 59.90032
91.59272 | 0.4164223 | 61.61176
99.91933 | 0.4250977 | 62.89534
108.2459 | 0.4308814 | 63.75106
116.5726 | 0.4453405 | 65.89035
124.8992 | 0.4511241 | 66.74607
133.2258 | 0.454016 | 67.17393
141.5524 | 0.4597996 | 68.02965
149.879 | 0.4626914 | 68.45751
158.2056 | 0.4655832 | 68.88537
166.5322 | 0.4626914 | 68.45751
174.8588 | 0.4626914 | 68.45751
183.1854 | 0.4684751 | 69.31323
191.5121 | 0.4684751 | 69.31323
199.8387 | 0.4713669 | 69.74109

## Fast Shearing - 2
Fast Shear - Stage 2
Horizontal Displacement | Stress Ratio t/s'n | Shear Stress
[mm] | [-] | [kPa]
199.8387 | 0 | 0
208.1653 | 0.080971 | 11.98006
216.4919 | 0.6130661 | 90.7062
224.8185 | 0.566797 | 83.86045
233.1451 | 0.5523379 | 81.72115
241.4717 | 0.5465542 | 80.86543
249.7983 | 0.5407706 | 80.00971
258.1249 | 0.5320951 | 78.72614
266.4516 | 0.5292033 | 78.29828
274.7782 | 0.517636 | 76.58684
283.1048 | 0.5147442 | 76.15898
291.4314 | 0.5118524 | 75.73112
299.758 | 0.5118524 | 75.73112
308.0846 | 0.5089606 | 75.30326
316.4112 | 0.5060687 | 74.8754
324.7378 | 0.5031769 | 74.44754
333.0644 | 0.5002851 | 74.01968
341.3911 | 0.4973933 | 73.59182
349.7177 | 0.4887178 | 72.30824
358.0443 | 0.485826 | 71.88039
366.3709 | 0.4742587 | 70.16895
374.6975 | 0.4713669 | 69.74109
383.0241 | 0.4742587 | 70.16895
391.3507 | 0.4800424 | 71.02467
399.6773 | 0.4829342 | 71.45253

## Fast Shearing - 3
Fast Shear - Stage 3
Horizontal Displacement | Stress Ratio t/s'n | Shear Stress
[mm] | [-] | [kPa]
399.6773 | 0 | 0
408.0039 | 0.09543011 | 14.11936
416.3305 | 0.6130661 | 90.7062
424.6572 | 0.5581215 | 82.57687
432.9838 | 0.5407706 | 80.00971
441.3104 | 0.5263115 | 77.87042
449.637 | 0.517636 | 76.58684
457.9636 | 0.5060687 | 74.8754
466.2902 | 0.4945015 | 73.16396
474.6168 | 0.4829342 | 71.45253
482.9434 | 0.4742587 | 70.16895
491.27 | 0.4626914 | 68.45751
499.5967 | 0.4569078 | 67.60179
507.9233 | 0.454016 | 67.17393
516.2499 | 0.4511241 | 66.74607
524.5765 | 0.4511241 | 66.74607
532.9031 | 0.4482323 | 66.31821
541.2297 | 0.4395569 | 65.03463
549.5563 | 0.4250977 | 62.89534
557.8829 | 0.4164223 | 61.61176
566.2095 | 0.404855 | 59.90032
574.5362 | 0.3961795 | 58.61674
582.8628 | 0.3932877 | 58.18888
591.1894 | 0.3961795 | 58.61674
599.516 | 0.4019632 | 59.47246

## Fast Shearing - 4
Fast Shear - Stage 4
Horizontal Displacement | Stress Ratio t/s'n | Shear Stress
[mm] | [-] | [kPa]
599.516 | 0 | 0
607.8426 | 0.07518736 | 11.12435
616.1692 | 0.5407706 | 80.00971
624.4958 | 0.5031769 | 74.44754
632.8224 | 0.485826 | 71.88039
641.149 | 0.4713669 | 69.74109
649.4757 | 0.4597996 | 68.02965
657.8023 | 0.4482323 | 66.31821
666.1289 | 0.436665 | 64.60677
674.4555 | 0.4222059 | 62.46748
682.7821 | 0.4135305 | 61.1839
691.1087 | 0.404855 | 59.90032
699.4353 | 0.3990714 | 59.0446
707.7619 | 0.3990714 | 59.0446
716.0885 | 0.4019632 | 59.47246
724.4152 | 0.404855 | 59.90032
732.7418 | 0.4135305 | 61.1839
741.0684 | 0.4164223 | 61.61176
749.395 | 0.4135305 | 61.1839
757.7216 | 0.4106386 | 60.75604
766.0482 | 0.404855 | 59.90032
774.3748 | 0.3990714 | 59.0446
782.7014 | 0.3961795 | 58.61674
791.028 | 0.3932877 | 58.18888
799.3547 | 0.3932877 | 58.18888

## Fast Shearing - 5
Fast Shear - Stage 5
Horizontal Displacement | Stress Ratio t/s'n | Shear Stress
[mm] | [-] | [kPa]
799.3547 | 0 | 0
807.6813 | 0.09832193 | 14.54722
816.0079 | 0.5870397 | 86.85547
824.3345 | 0.5234197 | 77.44256
832.6611 | 0.5031769 | 74.44754
840.9877 | 0.4973933 | 73.59182
849.3143 | 0.4829342 | 71.45253
857.6409 | 0.4771505 | 70.59681
865.9675 | 0.4684751 | 69.31323
874.2942 | 0.4453405 | 65.89035
882.6208 | 0.4337732 | 64.17892
890.9474 | 0.4279896 | 63.3232
899.274 | 0.4164223 | 61.61176
907.6006 | 0.4164223 | 61.61176
915.9272 | 0.4164223 | 61.61176
924.2538 | 0.4222059 | 62.46748
932.5804 | 0.4222059 | 62.46748
940.907 | 0.4222059 | 62.46748
949.2337 | 0.4135305 | 61.1839
957.5603 | 0.4019632 | 59.47246
965.8869 | 0.3932877 | 58.18888
974.2135 | 0.3846122 | 56.9053
982.5401 | 0.3817204 | 56.47745
990.8667 | 0.3788286 | 56.04959
999.1933 | 0.3846122 | 56.9053

## Consolidation - 2
Consolidation - Before Slow Shear
Root time | Vertical Displacement
[min] | [mm]
0 | 1.5070002
0.2886751 | 1.5620002
0.4082483 | 1.5660002
0.5 | 1.5660002
0.5773503 | 1.5660002
0.6454972 | 1.5680002
0.7071068 | 1.5680002
0.7637626 | 1.5680002
0.8164966 | 1.5700002
0.8660254 | 1.5720002
0.9128709 | 1.5700002
0.9574271 | 1.5720002
1 | 1.5720002
1.040833 | 1.5720002
1.080123 | 1.5740002
1.118034 | 1.5740002
1.154701 | 1.5740002
1.190238 | 1.5760002
1.224745 | 1.5760002
1.258306 | 1.5760002
1.290994 | 1.5760002
1.322876 | 1.5760002
1.354006 | 1.5780002
1.384437 | 1.5780002
1.414214 | 1.5780002
1.443376 | 1.5780002
1.47196 | 1.5780002
1.5 | 1.5800002
1.527525 | 1.5800002
1.554563 | 1.5800002
1.581139 | 1.5800002
1.607275 | 1.5800002
1.632993 | 1.5800002
1.658312 | 1.5800002
1.683251 | 1.5820002
1.707825 | 1.5820002
1.732051 | 1.5820002
1.755942 | 1.5820002
1.779513 | 1.5820002
1.802776 | 1.5820002

## Slow Shearing
Slow Shear Stage
Horizontal Displacement | Vertical Displacement | Stress Ratio t/s'n | Angle of Shearing Resistance | Shear Stress
[mm] | [mm] | [-] | [º] | [kPa]
0 |  | 0 | 0 | 0
0.1778979 |  | 0.06176394 | 3.534323 | 17.9701
0.3557958 |  | 0.1544098 | 8.77771 | 44.92524
0.5336938 |  | 0.3397016 | 18.76271 | 98.83553
0.7115917 |  | 0.5014643 | 26.63213 | 145.9001
0.8894896 |  | 0.5926397 | 30.65266 | 172.4274
1.067388 |  | 0.6088159 | 31.33372 | 177.1338
1.245285 |  | 0.5999925 | 30.96344 | 174.5666
1.423183 |  | 0.598522 | 30.90145 | 174.1388
1.601081 |  | 0.598522 | 30.90145 | 174.1388
1.778979 |  | 0.5970514 | 30.83937 | 173.7109
1.956877 |  | 0.5955808 | 30.77722 | 173.2831
2.134775 |  | 0.5941102 | 30.71498 | 172.8552
2.312673 |  | 0.5941102 | 30.71498 | 172.8552
2.490571 |  | 0.5955808 | 30.77722 | 173.2831
2.668469 |  | 0.5970514 | 30.83937 | 173.7109
2.846367 |  | 0.5970514 | 30.83937 | 173.7109
3.024265 |  | 0.5941102 | 30.71498 | 172.8552
3.202163 |  | 0.5970514 | 30.83937 | 173.7109
3.38006 |  | 0.5970514 | 30.83937 | 173.7109
3.557958 |  | 0.5941102 | 30.71498 | 172.8552
3.735856 |  | 0.5955808 | 30.77722 | 173.2831
3.913754 |  | 0.5955808 | 30.77722 | 173.2831
4.091652 |  | 0.5955808 | 30.77722 | 173.2831
4.26955 |  | 0.5955808 | 30.77722 | 173.2831
4.447448 |  | 0.5941102 | 30.71498 | 172.8552
4.625346 |  | 0.5941102 | 30.71498 | 172.8552
4.803244 |  | 0.5926397 | 30.65266 | 172.4274
4.981142 |  | 0.5970514 | 30.83937 | 173.7109
5.15904 |  | 0.5970514 | 30.83937 | 173.7109
5.336938 |  | 0.5941102 | 30.71498 | 172.8552
5.514836 |  | 0.5941102 | 30.71498 | 172.8552
5.692733 |  | 0.5941102 | 30.71498 | 172.8552
5.870631 |  | 0.5955808 | 30.77722 | 173.2831
6.048529 |  | 0.5941102 | 30.71498 | 172.8552
6.226427 |  | 0.5926397 | 30.65266 | 172.4274
6.404325 |  | 0.5955808 | 30.77722 | 173.2831
6.582223 |  | 0.5926397 | 30.65266 | 172.4274
6.760121 |  | 0.5941102 | 30.71498 | 172.8552
6.938019 |  | 0.5955808 | 30.77722 | 173.2831
7.115917 |  | 0.5941102 | 30.71498 | 172.8552
7.293815 |  | 0.5941102 | 30.71498 | 172.8552
7.471713 |  | 0.5955808 | 30.77722 | 173.2831
7.649611 |  | 0.5926397 | 30.65266 | 172.4274
7.827508 |  | 0.5926397 | 30.65266 | 172.4274
8.005406 |  | 0.5955808 | 30.77722 | 173.2831
8.183304 |  | 0.5896985 | 30.52779 | 171.5716
8.361202 |  | 0.5896985 | 30.52779 | 171.5716
8.5391 |  | 0.5896985 | 30.52779 | 171.5716
8.716998 |  | 0.5941102 | 30.71498 | 172.8552
8.894896 |  | 0.5926397 | 30.65266 | 172.4274
9.072794 |  | 0.5911691 | 30.59027 | 171.9995
9.250692 |  | 0.5941102 | 30.71498 | 172.8552
9.42859 |  | 0.5926397 | 30.65266 | 172.4274
9.606488 |  | 0.5926397 | 30.65266 | 172.4274
9.784386 |  | 0.5941102 | 30.71498 | 172.8552
9.962284 |  | 0.5926397 | 30.65266 | 172.4274
10.14018 |  | 0.5941102 | 30.71498 | 172.8552
10.31808 |  | 0.5926397 | 30.65266 | 172.4274
10.49598 |  | 0.588228 | 30.46523 | 171.1438
10.67388 |  | 0.5896985 | 30.52779 | 171.5716
10.85177 |  | 0.5926397 | 30.65266 | 172.4274
11.02967 |  | 0.5911691 | 30.59027 | 171.9995
11.20757 |  | 0.5911691 | 30.59027 | 171.9995
11.38547 |  | 0.5941102 | 30.71498 | 172.8552
11.56336 |  | 0.5911691 | 30.59027 | 171.9995
11.74126 |  | 0.5911691 | 30.59027 | 171.9995
11.91916 |  | 0.588228 | 30.46523 | 171.1438
12.09706 |  | 0.5896985 | 30.52779 | 171.5716
12.27496 |  | 0.5911691 | 30.59027 | 171.9995
12.45285 |  | 0.5911691 | 30.59027 | 171.9995
12.63075 |  | 0.5896985 | 30.52779 | 171.5716
12.80865 |  | 0.5896985 | 30.52779 | 171.5716
12.98655 |  | 0.5911691 | 30.59027 | 171.9995
13.16445 |  | 0.5911691 | 30.59027 | 171.9995
13.34234 |  | 0.5926397 | 30.65266 | 172.4274
13.52024 |  | 0.5911691 | 30.59027 | 171.9995
13.69814 |  | 0.5941102 | 30.71498 | 172.8552
13.87604 |  | 0.5926397 | 30.65266 | 172.4274
14.05394 |  | 0.5911691 | 30.59027 | 171.9995
14.23183 |  | 0.5896985 | 30.52779 | 171.5716
14.40973 |  | 0.5896985 | 30.52779 | 171.5716
14.58763 |  | 0.5896985 | 30.52779 | 171.5716
14.76553 |  | 0.588228 | 30.46523 | 171.1438
14.94343 |  | 0.5867574 | 30.40259 | 170.7159
15.12132 |  | 0.5896985 | 30.52779 | 171.5716
15.29922 |  | 0.5911691 | 30.59027 | 171.9995
15.47712 |  | 0.5911691 | 30.59027 | 171.9995
15.65502 |  | 0.5955808 | 30.77722 | 173.2831
15.83291 |  | 0.5926397 | 30.65266 | 172.4274
16.01081 |  | 0.5941102 | 30.71498 | 172.8552
16.18871 |  | 0.5941102 | 30.71498 | 172.8552
16.36661 |  | 0.5941102 | 30.71498 | 172.8552
16.54451 |  | 0.5911691 | 30.59027 | 171.9995
16.7224 |  | 0.5911691 | 30.59027 | 171.9995
16.9003 |  | 0.5896985 | 30.52779 | 171.5716
17.0782 |  | 0.5926397 | 30.65266 | 172.4274
17.2561 |  | 0.5911691 | 30.59027 | 171.9995
17.434 |  | 0.5926397 | 30.65266 | 172.4274
17.61189 |  | 0.5926397 | 30.65266 | 172.4274
17.78979 |  | 0.5941102 | 30.71498 | 172.8552
17.96769 |  | 0.5911691 | 30.59027 | 171.9995
18.14559 |  | 0.5941102 | 30.71498 | 172.8552
18.32349 |  | 0.5941102 | 30.71498 | 172.8552
18.50138 |  | 0.5926397 | 30.65266 | 172.4274
18.67928 |  | 0.5926397 | 30.65266 | 172.4274
18.85718 |  | 0.5911691 | 30.59027 | 171.9995
19.03508 |  | 0.5926397 | 30.65266 | 172.4274
19.21298 |  | 0.5896985 | 30.52779 | 171.5716
19.39087 |  | 0.5926397 | 30.65266 | 172.4274
19.56877 |  | 0.5926397 | 30.65266 | 172.4274
19.74667 |  | 0.5926397 | 30.65266 | 172.4274
19.92457 |  | 0.5911691 | 30.59027 | 171.9995
20.02656 |  | 0.5926397 | 30.65266 | 172.4274