## General
ID | Test Identification
Test Identification | Location | NWZ-BH-5034
Test Identification | Sample | 07-1
Test Identification | Depth | 5.5 | [m]
Specimen Visual Description
Specimen Visual Description | Dark greyish brown slightly sandy silty CLAY
Initial Specimen Conditions
Initial Specimen Conditions | Test start date | 2024-08-22
Initial Specimen Conditions | Mould outer / inner diameter | 100 / 70 | [mm]
Initial Specimen Conditions | Weight of soil | 42.87 | [g]
Initial Specimen Conditions | Water content | 27.28404 | [%]
Initial Specimen Conditions | Bulk density | 2.14054 | [Mg/m3]
Initial Specimen Conditions | Dry density | 1.681704 | [Mg/m3]
Initial Specimen Conditions | Material retained on 425 mm sieve | 0 | [%]
Test Conditions
Test Conditions | Interface type | Soil - Steel
Test Conditions | Initial interface roughness | 10.09 | [µm]
Test Conditions | Final interface roughness | 10.08 | [µm]
Consolidation - Before Fast Shear
Consolidation - Before Fast Shear | Consolidation pressure | 67 | [kPa]
Consolidation - Before Fast Shear | Vertical displacement | 0.29 | [mm]
Consolidation - Before Fast Shear | Vertical strain | 5.8 | [%]
Fast Shear - Stage 1
Fast Shear - Stage 1 | Normal Stress | 67 | [kPa]
Fast Shear - Stage 1 | Vertical displacement | 0.32 | [mm]
Fast Shear - Stage 1 | Vertical strain | 6.4 | [%]
Fast Shear - Stage 1 | Horizontal displacement | 200 | [mm]
Fast Shear - Stage 1 | Rate of horizontal displacement | 500 | [mm/min]
At peak stress
Fast Shear - Stage 1 - At peak stress | Shear stress | 24.02586 | [kPa]
Fast Shear - Stage 1 - At peak stress | Horizontal displacement | 50 | [mm]
Fast Shear - Stage 2
Fast Shear - Stage 2 | Normal Stress | 67 | [kPa]
Fast Shear - Stage 2 | Vertical displacement | 0.4 | [mm]
Fast Shear - Stage 2 | Vertical strain | 8 | [%]
Fast Shear - Stage 2 | Horizontal displacement | 400 | [mm]
Fast Shear - Stage 2 | Rate of horizontal displacement | 500 | [mm/min]
At peak stress
Fast Shear - Stage 2 - At peak stress | Shear stress | 23.18284 | [kPa]
Fast Shear - Stage 2 - At peak stress | Horizontal displacement | 350 | [mm]
Fast Shear - Stage 3
Fast Shear - Stage 3 | Normal Stress | 67 | [kPa]
Fast Shear - Stage 3 | Vertical displacement | 0.47 | [mm]
Fast Shear - Stage 3 | Vertical strain | 9.4 | [%]
Fast Shear - Stage 3 | Horizontal displacement | 600 | [mm]
Fast Shear - Stage 3 | Rate of horizontal displacement | 500 | [mm/min]
At peak stress
Fast Shear - Stage 3 - At peak stress | Shear stress | 23.60435 | [kPa]
Fast Shear - Stage 3 - At peak stress | Horizontal displacement | 458.3333 | [mm]
Fast Shear - Stage 4
Fast Shear - Stage 4 | Normal Stress | 67 | [kPa]
Fast Shear - Stage 4 | Vertical displacement | 0.53 | [mm]
Fast Shear - Stage 4 | Vertical strain | 10.6 | [%]
Fast Shear - Stage 4 | Horizontal displacement | 800 | [mm]
Fast Shear - Stage 4 | Rate of horizontal displacement | 500 | [mm/min]
At peak stress
Fast Shear - Stage 4 - At peak stress | Shear stress | 21.91832 | [kPa]
Fast Shear - Stage 4 - At peak stress | Horizontal displacement | 700 | [mm]
Fast Shear - Stage 5
Fast Shear - Stage 5 | Normal Stress | 67 | [kPa]
Fast Shear - Stage 5 | Vertical displacement | 0.56 | [mm]
Fast Shear - Stage 5 | Vertical strain | 11.2 | [%]
Fast Shear - Stage 5 | Horizontal displacement | 1000 | [mm]
Fast Shear - Stage 5 | Rate of horizontal displacement | 500 | [mm/min]
At peak stress
Fast Shear - Stage 5 - At peak stress | Shear stress | 22.33983 | [kPa]
Fast Shear - Stage 5 - At peak stress | Horizontal displacement | 900 | [mm]
Consolidation - Before Slow Shear
Consolidation - Before Slow Shear | Consolidation pressure | 113 | [kPa]
Consolidation - Before Slow Shear | Vertical displacement | 0.60999971 | [mm]
Consolidation - Before Slow Shear | Vertical strain | 12.1999942 | [%]
Slow Shear
Slow Shear | Normal stress | 113 | [kPa]
Slow Shear | Vertical displacement | 0.62999971 | [mm]
Slow Shear | Vertical strain | 12.5999942 | [%]
Slow Shear | Horizontal displacement | 20.02667 | [mm]
Slow Shear | Rate of horizontal displacement | 0.02 | [mm/min]
At peak stress
Slow Shear - At peak stress | Shear stress | 36.24954 | [kPa]
Slow Shear - At peak stress | Horizontal displacement | 0.4266667 | [mm]
Slow Shear - At peak stress | Shear angle | 17.78584 | [°]
At residual stress
Slow Shear - At residual stress | Shear stress | 34.14201 | [kPa]
Slow Shear - At residual stress | Horizontal displacement | 20.02667 | [mm]
Slow Shear - At residual stress | Vertical displacement | 0.02 | [mm]
Slow Shear - At residual stress | Vertical strain | 0.4 | [%]
Slow Shear - At residual stress | Shear angle | 16.81175 | [°]
SLOW SHEAR STAGE - 5
| Consolidation pressure |  | [kPa]
| Vertical displacement |  | [mm]
| Vertical strain |  | [%]
| Horizontal displacement |  | [mm]
| Machine speed |  | [mm/min]
At peak stress
| Shear stress |  | [kPa]
| Horizontal displacement |  | [mm]
| Shear angle |  | [°]
At residual stress
| Shear stress |  | [kPa]
| Horizontal displacement |  | [mm]
| Shear angle |  | [°]
FINAL CONDITIONS
| Water content | 24.6289 | [%]

## Consolidation - 1
Consolidation - Before Fast Shear
Root time | Vertical Displacement
[min] | [mm]
0 | 0
0.3162278 | 0.1700001
0.5 | 0.1900001
0.7071068 | 0.2200003
1 | 0.2400002
1.414214 | 0.25
2 | 0.2600002
2.828427 | 0.2600002
3.872983 | 0.27
5.477226 | 0.2800002
7.745967 | 0.2800002
10.95445 | 0.2800002
13.41641 | 0.29
15.49193 | 0.29
21.9089 | 0.29
37.94733 | 0.29

## Fast Shearing - 1
Fast Shear - Stage 1
Horizontal Displacement | Stress Ratio t/s'n | Shear Stress
[mm] | [-] | [kPa]
0 | 0 | 0
8.333333 | 0.3460126 | 23.18284
16.66667 | 0.3334303 | 22.33983
25 | 0.3271392 | 21.91832
33.33333 | 0.3334303 | 22.33983
41.66667 | 0.3523037 | 23.60435
50 | 0.3585949 | 24.02586
58.33333 | 0.3460126 | 23.18284
66.66667 | 0.3397214 | 22.76134
75 | 0.3334303 | 22.33983
83.33333 | 0.3271392 | 21.91832
91.66667 | 0.3271392 | 21.91832
100 | 0.3271392 | 21.91832
108.3333 | 0.3271392 | 21.91832
116.6667 | 0.3271392 | 21.91832
125 | 0.3271392 | 21.91832
133.3333 | 0.3271392 | 21.91832
141.6667 | 0.320848 | 21.49682
150 | 0.320848 | 21.49682
158.3333 | 0.3145569 | 21.07531
166.6667 | 0.320848 | 21.49682
175 | 0.320848 | 21.49682
183.3333 | 0.320848 | 21.49682
191.6667 | 0.320848 | 21.49682
200 | 0.3145569 | 21.07531

## Fast Shearing - 2
Fast Shear - Stage 1
Horizontal Displacement | Stress Ratio t/s'n | Shear Stress
[mm] | [-] | [kPa]
200 | 0 | 0
208.3333 | 0.1321139 | 8.851631
216.6667 | 0.3145569 | 21.07531
225 | 0.3145569 | 21.07531
233.3333 | 0.3145569 | 21.07531
241.6667 | 0.320848 | 21.49682
250 | 0.320848 | 21.49682
258.3333 | 0.3271392 | 21.91832
266.6667 | 0.3334303 | 22.33983
275 | 0.3271392 | 21.91832
283.3333 | 0.3271392 | 21.91832
291.6667 | 0.320848 | 21.49682
300 | 0.320848 | 21.49682
308.3333 | 0.320848 | 21.49682
316.6667 | 0.3271392 | 21.91832
325 | 0.3271392 | 21.91832
333.3333 | 0.3271392 | 21.91832
341.6667 | 0.3397214 | 22.76134
350 | 0.3460126 | 23.18284
358.3333 | 0.3397214 | 22.76134
366.6667 | 0.3271392 | 21.91832
375 | 0.3271392 | 21.91832
383.3333 | 0.3271392 | 21.91832
391.6667 | 0.3271392 | 21.91832
400 | 0.3145569 | 21.07531

## Fast Shearing - 3
Fast Shear - Stage 1
Horizontal Displacement | Stress Ratio t/s'n | Shear Stress
[mm] | [-] | [kPa]
400 | 0 | 0
408.3333 | 0.3145569 | 21.07531
416.6667 | 0.3145569 | 21.07531
425 | 0.3271392 | 21.91832
433.3333 | 0.3334303 | 22.33983
441.6667 | 0.3397214 | 22.76134
450 | 0.3397214 | 22.76134
458.3333 | 0.3523037 | 23.60435
466.6667 | 0.3523037 | 23.60435
475 | 0.3523037 | 23.60435
483.3333 | 0.3460126 | 23.18284
491.6667 | 0.3460126 | 23.18284
500 | 0.3397214 | 22.76134
508.3333 | 0.3397214 | 22.76134
516.6667 | 0.3334303 | 22.33983
525 | 0.3271392 | 21.91832
533.3333 | 0.3271392 | 21.91832
541.6667 | 0.320848 | 21.49682
550 | 0.320848 | 21.49682
558.3333 | 0.320848 | 21.49682
566.6667 | 0.3145569 | 21.07531
575 | 0.320848 | 21.49682
583.3333 | 0.3145569 | 21.07531
591.6667 | 0.320848 | 21.49682
600 | 0.320848 | 21.49682

## Fast Shearing - 4
Fast Shear - Stage 1
Horizontal Displacement | Stress Ratio t/s'n | Shear Stress
[mm] | [-] | [kPa]
600 | 0 | 0
608.3333 | 0.2076076 | 13.90971
616.6667 | 0.3082658 | 20.65381
625 | 0.3145569 | 21.07531
633.3333 | 0.320848 | 21.49682
641.6667 | 0.320848 | 21.49682
650 | 0.320848 | 21.49682
658.3333 | 0.3145569 | 21.07531
666.6667 | 0.3145569 | 21.07531
675 | 0.3145569 | 21.07531
683.3333 | 0.320848 | 21.49682
691.6667 | 0.320848 | 21.49682
700 | 0.3271392 | 21.91832
708.3333 | 0.3271392 | 21.91832
716.6667 | 0.3271392 | 21.91832
725 | 0.320848 | 21.49682
733.3333 | 0.3145569 | 21.07531
741.6667 | 0.3082658 | 20.65381
750 | 0.3082658 | 20.65381
758.3333 | 0.3145569 | 21.07531
766.6667 | 0.3145569 | 21.07531
775 | 0.320848 | 21.49682
783.3333 | 0.320848 | 21.49682
791.6667 | 0.320848 | 21.49682
800 | 0.320848 | 21.49682

## Fast Shearing - 5
Fast Shear - Stage 1
Horizontal Displacement | Stress Ratio t/s'n | Shear Stress
[mm] | [-] | [kPa]
800 | 0 | 0
808.3333 | 0.3145569 | 21.07531
816.6667 | 0.3145569 | 21.07531
825 | 0.3145569 | 21.07531
833.3333 | 0.320848 | 21.49682
841.6667 | 0.320848 | 21.49682
850 | 0.320848 | 21.49682
858.3333 | 0.320848 | 21.49682
866.6667 | 0.320848 | 21.49682
875 | 0.3271392 | 21.91832
883.3333 | 0.3271392 | 21.91832
891.6667 | 0.3271392 | 21.91832
900 | 0.3334303 | 22.33983
908.3333 | 0.3334303 | 22.33983
916.6667 | 0.3334303 | 22.33983
925 | 0.3334303 | 22.33983
933.3333 | 0.3271392 | 21.91832
941.6667 | 0.3271392 | 21.91832
950 | 0.3334303 | 22.33983
958.3333 | 0.3271392 | 21.91832
966.6667 | 0.3145569 | 21.07531
975 | 0.320848 | 21.49682
983.3333 | 0.320848 | 21.49682
991.6667 | 0.320848 | 21.49682
1000 | 0.3145569 | 21.07531

## Consolidation - 2
Consolidation - Before Slow Shear
Root time | Vertical Displacement
[min] | [mm]
0 | 0.56
0.3162278 | 0.57999998
0.5 | 0.58999973
0.7071068 | 0.58999973
1 | 0.58999973
1.414214 | 0.58999973
2 | 0.59999996
2.828427 | 0.59999996
3.872983 | 0.59999996
5.477226 | 0.59999996
7.745967 | 0.60999971
10.95445 | 0.60999971
13.41641 | 0.60999971
15.49193 | 0.60999971
21.9089 | 0.60999971
37.94733 | 0.60999971

## Slow Shearing
Slow Shear Stage
Horizontal Displacement | Vertical Displacement | Stress Ratio t/s'n | Angle of Shearing Resistance | Shear Stress
[mm] | [mm] | [-] | [º] | [kPa]
0 | 0 | 0 | 0 | 0
0.02666667 | 0 | 0.07460287 | 4.266526 | 8.430125
0.4266667 | 0.01 | 0.3207924 | 17.78584 | 36.24954
0.8266667 | 0.01 | 0.3133321 | 17.39745 | 35.40652
1.226667 | 0.01 | 0.3096019 | 17.20263 | 34.98502
1.626667 | 0.01 | 0.3096019 | 17.20263 | 34.98502
2.026667 | 0.01 | 0.3058718 | 17.00739 | 34.56351
2.426667 | 0.01 | 0.3096019 | 17.20263 | 34.98502
2.826667 | 0.01 | 0.3058718 | 17.00739 | 34.56351
3.226667 | 0.01 | 0.3021416 | 16.81175 | 34.14201
3.626667 | 0.01 | 0.3058718 | 17.00739 | 34.56351
4.026667 | 0.01 | 0.3096019 | 17.20263 | 34.98502
4.426667 | 0.01 | 0.3058718 | 17.00739 | 34.56351
4.826667 | 0.01 | 0.3058718 | 17.00739 | 34.56351
5.226667 | 0.01 | 0.3058718 | 17.00739 | 34.56351
5.626667 | 0.01 | 0.3058718 | 17.00739 | 34.56351
6.026667 | 0.01 | 0.3021416 | 16.81175 | 34.14201
6.426667 | 0.01 | 0.3058718 | 17.00739 | 34.56351
6.826667 | 0.01 | 0.3058718 | 17.00739 | 34.56351
7.226667 | 0.01 | 0.3058718 | 17.00739 | 34.56351
7.626667 | 0.01 | 0.3058718 | 17.00739 | 34.56351
8.026667 | 0.01 | 0.3058718 | 17.00739 | 34.56351
8.426667 | 0.01 | 0.3058718 | 17.00739 | 34.56351
8.826667 | 0.01 | 0.3058718 | 17.00739 | 34.56351
9.226667 | 0.01 | 0.3058718 | 17.00739 | 34.56351
9.626667 | 0.01 | 0.3021416 | 16.81175 | 34.14201
10.02667 | 0.01 | 0.3021416 | 16.81175 | 34.14201
10.42667 | 0.01 | 0.3021416 | 16.81175 | 34.14201
10.82667 | 0.01 | 0.3021416 | 16.81175 | 34.14201
11.22667 | 0.01 | 0.3021416 | 16.81175 | 34.14201
11.62667 | 0.01 | 0.3021416 | 16.81175 | 34.14201
12.02667 | 0.01 | 0.2984115 | 16.61571 | 33.7205
12.42667 | 0.01 | 0.3021416 | 16.81175 | 34.14201
12.82667 | 0.01 | 0.3021416 | 16.81175 | 34.14201
13.22667 | 0.01 | 0.3021416 | 16.81175 | 34.14201
13.62667 | 0.02 | 0.3058718 | 17.00739 | 34.56351
14.02667 | 0.02 | 0.3058718 | 17.00739 | 34.56351
14.42667 | 0.02 | 0.3021416 | 16.81175 | 34.14201
14.82667 | 0.02 | 0.3058718 | 17.00739 | 34.56351
15.22667 | 0.02 | 0.3021416 | 16.81175 | 34.14201
15.62667 | 0.02 | 0.3058718 | 17.00739 | 34.56351
16.02667 | 0.02 | 0.3058718 | 17.00739 | 34.56351
16.42667 | 0.02 | 0.3021416 | 16.81175 | 34.14201
16.82667 | 0.02 | 0.3058718 | 17.00739 | 34.56351
17.22667 | 0.02 | 0.3058718 | 17.00739 | 34.56351
17.62667 | 0.02 | 0.3021416 | 16.81175 | 34.14201
18.02667 | 0.02 | 0.3021416 | 16.81175 | 34.14201
18.42667 | 0.02 | 0.3021416 | 16.81175 | 34.14201
18.82667 | 0.02 | 0.3021416 | 16.81175 | 34.14201
19.22667 | 0.02 | 0.3021416 | 16.81175 | 34.14201
19.62667 | 0.02 | 0.3058718 | 17.00739 | 34.56351
20.02667 | 0.02 | 0.3021416 | 16.81175 | 34.14201