## General
ID | Test identification
Test identification | Location | NWZ-BH-5034
Test identification | Sample | 09-2
Test identification | Depth | 7.6 | [m]
Test identification | Test number | DSS168
Specimen Visual Description
Specimen Visual Description | Very stiff high strength very dark grey silty CLAY
Initial Specimen Conditions
Initial Specimen Conditions | Test start date | 14/05/2024
Initial Specimen Conditions | Type of sample | Undisturbed
Initial Specimen Conditions | Specimen orientation | Vertical
Initial Specimen Conditions | Diameter | 65.49 | [mm]
Initial Specimen Conditions | Length | 19.79 | [mm]
Initial Specimen Conditions | Water content | 16.2445 | [%]
Initial Specimen Conditions | Bulk density | 2.151714 | [Mg/m³]
Initial Specimen Conditions | Dry density | 1.851025 | [Mg/m³]
Initial Specimen Conditions | Void ratio | 0.4586516 | [-]
Initial Specimen Conditions | Degree of saturation | 95.62849 | [%]
Initial Specimen Conditions | Assumed particle density | 2.7 | [Mg/m³]
Initial Specimen Conditions | Torvane | 150 | [kPa]
Initial Specimen Conditions | Pocket penetrometer | 360 | [kPa]
Initial Specimen Conditions | Torvane 90° |  | [kPa]
Initial Specimen Conditions | Pocket penetrometer 90° |  | [kPa]
Consolidation - 1
Consolidation - 1 | svc | 238.977 | [kPa]
Consolidation - 1 | Vertical strain | 11.18292 | [%]
Consolidation - 1 | Bulk density | 2.296726 | [Mg/m³]
Consolidation - 1 | Dry density | 2.084086 | [Mg/m³]
Consolidation - 1 | Void ratio | 0.2955318 | [-]
Consolidation - 1 | Water content | 10.20303 | [%]
Consolidation - 2
Consolidation - 2 | svc | 76.02733 | [kPa]
Consolidation - 2 | Vertical strain | 11.00657 | [%]
Consolidation - 2 | Bulk density | 2.294157 | [Mg/m³]
Consolidation - 2 | Dry density | 2.079956 | [Mg/m³]
Consolidation - 2 | Void ratio | 0.2981041 | [-]
Consolidation - 2 | Water content | 10.2983 | [%]
Stress Controlled Cyclic Loading - Constant Vertical Stress
Stress Controlled Cyclic Loading - Constant Vertical Stress | sv |  | [kPa]
Stress Controlled Cyclic Loading - Constant Vertical Stress | Reference stress |  | [kPa]
Stress Controlled Cyclic Loading - Constant Vertical Stress | Mean tav |  | [kPa]
Stress Controlled Cyclic Loading - Constant Vertical Stress | Mean tcy |  | [kPa]
Stress Controlled Cyclic Loading - Constant Vertical Stress | Frequency |  | [Hz]
Stress Controlled Cyclic Loading - Constant Vertical Stress | Number of cycles applied (N) |  | [-]
Stress Controlled Cyclic Loading - Constant Vertical Stress | Vertical strain |  | [%]
Stress Controlled Cyclic Loading - Constant Vertical Stress | Bulk density |  | [Mg/m³]
Stress Controlled Cyclic Loading - Constant Vertical Stress | Dry density |  | [Mg/m³]
Stress Controlled Cyclic Loading - Constant Vertical Stress | Void ratio |  | [-]
Stress Controlled Cyclic Loading - Constant Vertical Stress | Cycle | gav | gcy | G | l
Stress Controlled Cyclic Loading - Constant Vertical Stress | [-] | [%] | [%] | [MPa] | [%]
Stress Controlled Cyclic Loading - Constant Vertical Stress
Stress Controlled Cyclic Loading - Constant Vertical Stress
Stress Controlled Cyclic Loading - Constant Vertical Stress
Stress Controlled Cyclic Loading - Constant Vertical Stress
Stress Controlled Cyclic Loading - Constant Vertical Stress
Stress Controlled Cyclic Loading - Constant Vertical Stress
Stress Controlled Cyclic Loading - Constant Vertical Stress
Stress Controlled Cyclic Loading - Constant Vertical Stress
Stress Controlled Cyclic Loading - Constant Vertical Stress
Stress Controlled Cyclic Loading - Constant Vertical Stress
Stress Controlled Cyclic Loading - Constant Vertical Stress
Stress Controlled Cyclic Loading - Constant Vertical Stress
Stress Controlled Cyclic Loading - Constant Vertical Stress
Stress Controlled Cyclic Loading - Constant Vertical Stress
Stress Controlled Cyclic Loading - Constant Vertical Stress
Stress Controlled Cyclic Loading - Constant Vertical Stress
Stress Controlled Cyclic Loading - Constant Vertical Stress
Stress Controlled Cyclic Loading - Constant Vertical Stress
Stress Controlled Cyclic Loading - Constant Vertical Stress
Stress Controlled Cyclic Loading - Constant Vertical Stress
Stress Controlled Cyclic Loading - Constant Vertical Stress
Stress Controlled Cyclic Loading - Constant Vertical Stress
Stress Controlled Cyclic Loading - Constant Vertical Stress
Stress Controlled Cyclic Loading - Constant Vertical Stress
Stress Controlled Cyclic Loading - Constant Vertical Stress
Stress Controlled Cyclic Loading - Constant Vertical Stress
Stress Controlled Cyclic Loading - Constant Vertical Stress
Stress Controlled Cyclic Loading - Constant Vertical Stress
Stress Controlled Cyclic Loading - Constant Vertical Stress
Stress Controlled Cyclic Loading - Constant Vertical Stress
Consolidation - 3
Consolidation - 3 | svc |  | [kPa]
Consolidation - 3 | Vertical strain |  | [%]
Consolidation - 3 | Bulk density |  | [Mg/m³]
Consolidation - 3 | Dry density |  | [Mg/m³]
Consolidation - 3 | Void ratio |  | [-]
Consolidation - 3 | Water content |  | [%]
Shearing - Constant Vertical Stress
At peak shear stress
Shearing - Constant Vertical Stress - At peak shear stress | Shear stress |  | [kPa]
Shearing - Constant Vertical Stress - At peak shear stress | Shear strain |  | [%]
Shearing - Constant Vertical Stress - At peak shear stress | Vertical stress |  | [kPa]
Shearing - Constant Vertical Stress - At peak shear stress | Vertical strain |  | [%]
Shearing - Constant Vertical Stress - At peak shear stress | Bulk density |  | [Mg/m³]
Shearing - Constant Vertical Stress - At peak shear stress | Dry density |  | [Mg/m³]
Shearing - Constant Vertical Stress - At peak shear stress | Void ratio |  | [-]
Shearing - Constant Vertical Stress - At peak shear stress | Rate of strain |  | [%/hour]
At 15 % shear strain
Shearing - Constant Vertical Stress - At 15 % shear strain | Shear stress |  | [kPa]
Shearing - Constant Vertical Stress - At 15 % shear strain | Vertical stress |  | [kPa]
Shearing - Constant Vertical Stress - At 15 % shear strain | Vertical strain |  | [%]
Shearing - Constant Vertical Stress - At 15 % shear strain | Bulk density |  | [Mg/m³]
Shearing - Constant Vertical Stress - At 15 % shear strain | Dry density |  | [Mg/m³]
Shearing - Constant Vertical Stress - At 15 % shear strain | Void ratio |  | [-]
Shearing - Constant Volume
At peak shear stress
Shearing - Constant Volume - At peak shear stress | Shear stress | 200.2114 | [kPa]
Shearing - Constant Volume - At peak shear stress | Shear strain | 30.03578 | [%]
Shearing - Constant Volume - At peak shear stress | Shear induced -Dsv | -154.578 | [kPa]
Shearing - Constant Volume - At peak shear stress | Vertical stress | 230.5757 | [kPa]
Shearing - Constant Volume - At peak shear stress | Vertical strain | 0 | [%]
Shearing - Constant Volume - At peak shear stress | Rate of strain | 2.99858 | [%/hour]
At 15 % shear strain
Shearing - Constant Volume - At 15 % shear strain | Shear stress | 192.3009 | [kPa]
Shearing - Constant Volume - At 15 % shear strain | Shear induced -Dsv | -151.3422 | [kPa]
Shearing - Constant Volume - At 15 % shear strain | Vertical stress | 227.3398 | [kPa]
Shearing - Constant Volume - At 15 % shear strain | Vertical strain | 0 | [%]
Final Specimen Conditions
Final Specimen Conditions | Water content | 10.2983 | [%]
Final Specimen Conditions | Bulk Density | 2.294157 | [Mg/m³]
Final Specimen Conditions | Dry density | 2.079956 | [Mg/m³]
Final Specimen Conditions | Void ratio | 0.2981041 | [-]

## Consolidation - 1
Consolidation - 1
Root Time | Vertical Strain | Vertical Consolidation Stress
[minutes0.5] | [%] | [kPa]
0 | 0 | 9.915317
0.4082483 | 0.00353714 | 10.21218
0.8164966 | 0.006568974 | 11.07309
1.224745 | 0.01364325 | 12.73554
1.632993 | 0.03183426 | 14.99172
2.041241 | 0.06265791 | 17.90101
2.44949 | 0.147044 | 21.34465
2.857738 | 0.3779687 | 25.56014
3.265986 | 0.7675594 | 30.13188
3.674235 | 1.227893 | 35.56452
4.082483 | 1.732693 | 41.70964
4.490731 | 2.257201 | 48.41881
4.898979 | 2.83426 | 55.69202
5.307228 | 3.478019 | 63.67771
5.715476 | 4.162203 | 72.34619
6.123724 | 4.89338 | 81.69746
6.531973 | 5.629611 | 91.3456
6.940221 | 6.363315 | 102.0031
7.348469 | 7.059626 | 113.2543
7.756718 | 7.721577 | 125.1883
8.164966 | 8.32188 | 137.627
8.573214 | 8.851945 | 150.6891
8.981462 | 9.319859 | 164.5824
9.389711 | 9.715008 | 178.9507
9.797959 | 10.05104 | 193.883
10.20621 | 10.3239 | 209.6169
10.61446 | 10.55937 | 225.8852
11.0227 | 10.75644 | 239.9863
11.43095 | 10.82466 | 239.9863
11.8392 | 10.85599 | 240.1347
12.24745 | 10.87772 | 239.8972
12.6557 | 10.89389 | 239.8972
13.06395 | 10.90803 | 240.4613
13.47219 | 10.91966 | 239.1551
13.88044 | 10.92825 | 239.9863
14.28869 | 10.93936 | 240.6097
14.69694 | 10.94795 | 240.0457
15.10519 | 10.95705 | 239.9863
15.51344 | 10.96665 | 239.9863
15.92168 | 10.97524 | 240.0754
16.32993 | 10.98181 | 238.8582
16.73818 | 10.98939 | 240.105
17.14643 | 10.99596 | 239.9269
17.55468 | 11.00303 | 239.9566
17.96292 | 11.01011 | 240.2238
18.37117 | 11.01668 | 238.8879
18.77942 | 11.02425 | 238.9473
19.18767 | 11.03082 | 239.8379
19.59592 | 11.03638 | 239.9269
20.00417 | 11.04396 | 240.105
20.41241 | 11.04952 | 240.1941
20.82066 | 11.05558 | 239.4519
21.22891 | 11.06266 | 241.1144
21.63716 | 11.06721 | 240.016
22.04541 | 11.07377 | 239.6894
22.45366 | 11.07984 | 239.9269
22.8619 | 11.08742 | 239.9269
23.27015 | 11.09298 | 240.0457
23.6784 | 11.09752 | 239.9566
24.08665 | 11.10359 | 240.491
24.4949 | 11.10864 | 240.016
24.90315 | 11.11369 | 239.8972
25.31139 | 11.11875 | 239.8972
25.71964 | 11.12329 | 240.0754
26.12789 | 11.12936 | 239.8379
26.53614 | 11.1334 | 239.2738
26.94439 | 11.13946 | 240.105
27.35264 | 11.14452 | 240.016
27.76088 | 11.14907 | 239.5113
28.16913 | 11.15462 | 239.8379
28.57738 | 11.15968 | 240.016
28.98563 | 11.16422 | 239.9863
29.39388 | 11.16928 | 240.105
29.80213 | 11.17332 | 240.0457
30.21037 | 11.17736 | 239.6004
30.61862 | 11.18292 | 238.977

## Consolidation - 2
Consolidation - 2
Root Time | Vertical Strain | Vertical Consolidation Stress
[minutes0.5] | [%] | [kPa]
30.61862 | 11.18292 | 238.977
30.98387 | 11.18797 | 240.0457
30.98656 | 11.18747 | 239.7785
30.99462 | 11.18696 | 239.0066
31.00806 | 11.18747 | 237.8192
31.02687 | 11.18747 | 236.3348
31.05103 | 11.18646 | 234.4943
31.08054 | 11.18494 | 231.8819
31.11538 | 11.18444 | 229.4179
31.15552 | 11.18292 | 225.4399
31.20096 | 11.18242 | 221.8181
31.25167 | 11.18039 | 217.3354
31.30761 | 11.17787 | 212.17
31.36877 | 11.17635 | 207.242
31.43512 | 11.17281 | 201.6906
31.50661 | 11.16928 | 195.3377
31.58322 | 11.16574 | 188.7769
31.66491 | 11.16069 | 181.8897
31.75164 | 11.15563 | 173.993
31.84337 | 11.14856 | 166.2448
31.94005 | 11.14047 | 157.7248
32.04164 | 11.13087 | 148.8188
32.14809 | 11.12178 | 139.7941
32.25937 | 11.11016 | 129.8491
32.3754 | 11.09853 | 119.6666
32.49615 | 11.0854 | 108.9201
32.62157 | 11.06822 | 97.7579
32.75159 | 11.04699 | 86.00202
32.88617 | 11.02425 | 75.96795
33.02524 | 11.01769 | 76.05701
33.16876 | 11.01516 | 75.87889
33.31666 | 11.01314 | 76.02733
33.46889 | 11.01314 | 75.96795
33.62539 | 11.01263 | 75.93827
33.78609 | 11.01213 | 75.99764
33.95095 | 11.01112 | 76.0867
34.11989 | 11.00808 | 76.02733
34.29286 | 11.00758 | 76.14607
34.46979 | 11.00657 | 75.93827
34.65064 | 11.00556 | 75.93827
34.83533 | 11.00707 | 75.96795
35.0238 | 11.00808 | 75.90858
35.216 | 11.0091 | 75.93827
35.41186 | 11.0091 | 76.05701
35.61133 | 11.0091 | 75.96795
35.81434 | 11.00657 | 75.90858
36.02083 | 11.00606 | 75.93827
36.23074 | 11.00606 | 76.0867
36.44402 | 11.00657 | 76.05701
36.66061 | 11.00657 | 75.96795
36.88044 | 11.0091 | 76.17576
37.10346 | 11.0091 | 76.02733
37.32961 | 11.00556 | 76.0867
37.55884 | 11.00556 | 76.05701
37.79109 | 11.00657 | 75.99764
38.02631 | 11.00859 | 75.99764
38.26443 | 11.00859 | 76.02733
38.50541 | 11.00657 | 76.0867
38.74919 | 11.00556 | 76.11639
38.99573 | 11.00556 | 76.05701
39.24496 | 11.00758 | 76.02733
39.49684 | 11.0096 | 76.02733
39.75131 | 11.00758 | 76.02733
40.00833 | 11.00606 | 75.93827
40.26785 | 11.00606 | 76.05701
40.52982 | 11.00859 | 75.96795
40.7942 | 11.0096 | 75.99764
41.06093 | 11.00758 | 75.96795
41.32997 | 11.00707 | 75.96795
41.60128 | 11.00657 | 76.0867
41.87481 | 11.00606 | 75.99764
42.15052 | 11.00606 | 75.96795
42.42837 | 11.00606 | 75.99764
42.70831 | 11.00606 | 76.05701
42.99031 | 11.00556 | 75.99764
43.27432 | 11.00505 | 76.0867
43.5603 | 11.00505 | 75.87889
43.84822 | 11.00606 | 76.11639
44.13804 | 11.00606 | 75.99764
44.42972 | 11.00505 | 76.0867
44.72322 | 11.00606 | 76.05701
45.01851 | 11.00455 | 76.02733
45.31556 | 11.00505 | 76.02733
45.61433 | 11.00455 | 75.93827
45.91478 | 11.00253 | 75.96795
46.21688 | 11.00303 | 75.96795
46.5206 | 11.00253 | 75.99764
46.82592 | 11.00303 | 76.02733
47.13279 | 11.00303 | 75.93827
47.44119 | 11.00303 | 76.02733
47.75109 | 11.00354 | 76.05701
48.06246 | 11.00354 | 76.05701
48.37527 | 11.00404 | 75.93827
48.68949 | 11.00455 | 76.14607
49.0051 | 11.00505 | 75.96795
49.32207 | 11.00556 | 76.14607
49.64037 | 11.00303 | 75.90858
49.95998 | 11.00556 | 75.96795
50.28088 | 11.00758 | 76.0867
50.60303 | 11.00606 | 76.02733
50.92642 | 11.00505 | 75.87889
51.25102 | 11.0091 | 76.0867
51.5768 | 11.00808 | 75.99764
51.73474 | 11.00657 | 76.02733

## Cyclic Preshear
Stress Controlled Cyclic Loading - Constant Vertical Stress
Number of Cycles | Shear Stress | Shear Strain | Shear induced -DVertical Stress | Shear induced -Δσv/σvc | Vertical stress | Vertical strain | Vertical stress / consolidation Stress | Shear Stress / Consolidation Stress | Number of Cycles | Shear modulus | Damping ratio
[-] | [kPa] | [%] | [kPa] | [-] | [kPa] | [%] | [-] | [-] | [-] | [MPa] | [%]

## Consolidation - 3
Consolidation - 3
Root Time | Vertical Strain | Vertical Consolidation Stress
[minutes0.5] | [%] | [kPa]

## Shearing
Shearing Stage - Constant Vertical Stress | [7 empty] | Shearing Stage - Constant Volume
Shear Strain | Shear Stress | Shear Induced -DVertical Stress | Vertical Stress | Shear Induced ΔVertical Strain | Shear Stress / Consolidation Stress | Vertical Stress / Consolidation Stress | Shear Modulus | Shear Strain | Shear Stress | Shear induced -DVertical Stress | Vertical Stress | Shear Induced DVertical Strain | Shear Stress / Consolidation Stress | Vertical Stress / Consolidation Stress | Shear Modulus
[%] | [kPa] | [kPa] | [kPa] | [%] | [-] | [-] | [MPa] | [%] | [kPa] | [kPa] | [kPa] | [%] | [-] | [-] | [MPa]
[8 empty] | 0 | 0.0333974 | 0 | 75.99764 | 0 | 0.000439453125 | 1
[8 empty] | 0.04713231 | 15.79596 | -4.987345 | 80.98498 | 0 | 0.207848 | 1.065625 | 33.44321
[8 empty] | 0.09653606 | 25.7399 | -9.88563 | 85.88327 | 0.0005678011 | 0.3386934 | 1.130078125 | 26.62891
[8 empty] | 0.1499148 | 33.42758 | -14.45736 | 90.455 | 0 | 0.4398502 | 1.190234375 | 22.27544
[8 empty] | 0.1981829 | 39.60135 | -18.61348 | 94.61112 | 0 | 0.5210866 | 1.244921875 | 19.96538
[8 empty] | 0.2464509 | 44.76579 | -22.05713 | 98.05477 | 0 | 0.5890418 | 1.290234375 | 18.15063
[8 empty] | 0.2992618 | 49.57389 | -24.81798 | 100.8156 | 0 | 0.6523082 | 1.3265625 | 16.55423
[8 empty] | 0.3503691 | 53.01644 | -26.74761 | 102.7452 | 0.0005678011 | 0.6976064 | 1.351953125 | 15.12206
[8 empty] | 0.3940943 | 56.51853 | -27.99444 | 103.9921 | 0 | 0.7436879 | 1.368359375 | 14.3329
[8 empty] | 0.4503123 | 59.39693 | -29.09285 | 105.0905 | 0 | 0.7815628 | 1.3828125 | 13.18275
[8 empty] | 0.4985804 | 61.8302 | -29.68658 | 105.6842 | 0 | 0.8135806 | 1.390625 | 12.39455
[8 empty] | 0.5547984 | 64.41175 | -30.0725 | 106.0701 | 0 | 0.8475493 | 1.395703125 | 11.60392
[8 empty] | 0.5990914 | 66.8748 | -31.91307 | 107.9107 | 0 | 0.8799589 | 1.419921875 | 11.15713
[8 empty] | 0.649063 | 68.89243 | -33.66458 | 109.6622 | 0 | 0.9065075 | 1.44296875 | 10.60899
[8 empty] | 0.6961953 | 71.1773 | -35.14891 | 111.1465 | 0 | 0.9365725 | 1.4625 | 10.21896
[8 empty] | 0.7478705 | 72.92772 | -36.12857 | 112.1262 | 0 | 0.9596051 | 1.475390625 | 9.746918
[8 empty] | 0.7961386 | 74.67821 | -37.04885 | 113.0465 | 0.0005678011 | 0.9826386 | 1.4875 | 9.375858
[8 empty] | 0.8472459 | 76.36928 | -37.70195 | 113.6996 | 0 | 1.00489 | 1.49609375 | 9.009885
[8 empty] | 0.8989211 | 77.73378 | -38.44412 | 114.4418 | 0 | 1.022845 | 1.505859375 | 8.643738
[8 empty] | 0.9483248 | 79.54362 | -39.09722 | 115.0949 | -0.0005678011 | 1.046659 | 1.514453125 | 8.384282
[8 empty] | 0.9937535 | 80.75983 | -39.75033 | 115.748 | 0 | 1.062662 | 1.523046875 | 8.123385
[8 empty] | 1.044861 | 82.30246 | -40.19563 | 116.1933 | 0.0005678011 | 1.082961 | 1.52890625 | 7.873686
[8 empty] | 1.096536 | 83.54822 | -40.81904 | 116.8167 | 0.0005678011 | 1.099353 | 1.537109375 | 7.616241
[8 empty] | 1.148779 | 84.37836 | -41.08622 | 117.0839 | 0 | 1.110276 | 1.540625 | 7.342139
[8 empty] | 1.198751 | 85.26792 | -41.38309 | 117.3807 | -0.0005678011 | 1.121981 | 1.54453125 | 7.110279
[8 empty] | 1.245315 | 86.42473 | -41.67996 | 117.6776 | 0.0005678011 | 1.137203 | 1.5484375 | 6.937307
[8 empty] | 1.300398 | 87.84855 | -42.27369 | 118.2713 | 0 | 1.155938 | 1.55625 | 6.752947
[8 empty] | 1.349233 | 88.56002 | -42.45181 | 118.4494 | 0.0005678011 | 1.1653 | 1.55859375 | 6.561253
[8 empty] | 1.400341 | 89.50893 | -42.6893 | 118.6869 | 0 | 1.177786 | 1.56171875 | 6.389555
[8 empty] | 1.448609 | 90.57665 | -42.95648 | 118.9541 | -0.0005678011 | 1.191835 | 1.565234375 | 6.25036
[8 empty] | 1.496309 | 91.46627 | -43.28303 | 119.2807 | 0 | 1.203541 | 1.56953125 | 6.110561
[8 empty] | 1.550823 | 92.237 | -43.63927 | 119.6369 | 0 | 1.213682 | 1.57421875 | 5.945461
[8 empty] | 1.600795 | 93.36407 | -44.05488 | 120.0525 | 0 | 1.228513 | 1.5796875 | 5.83027
[8 empty] | 1.647927 | 94.22401 | -44.233 | 120.2306 | 0 | 1.239828 | 1.58203125 | 5.715702
[8 empty] | 1.702442 | 95.08381 | -44.55955 | 120.5572 | 0 | 1.251142 | 1.586328125 | 5.583181
[8 empty] | 1.750142 | 95.67657 | -44.79705 | 120.7947 | 0 | 1.258941 | 1.589453125 | 5.464881
[8 empty] | 1.797274 | 96.62558 | -44.79705 | 120.7947 | 0 | 1.271429 | 1.589453125 | 5.374371
[8 empty] | 1.852924 | 97.21818 | -45.06423 | 121.0619 | 0.0005678011 | 1.279226 | 1.59296875 | 5.24494
[8 empty] | 1.893242 | 97.98921 | -45.53921 | 121.5369 | -0.0005678011 | 1.289372 | 1.59921875 | 5.173971
[8 empty] | 1.94435 | 98.55222 | -45.53921 | 121.5369 | -0.0005678011 | 1.29678 | 1.59921875 | 5.066929
[8 empty] | 1.998864 | 99.56046 | -46.10326 | 122.1009 | 0 | 1.310047 | 1.606640625 | 4.979181
[8 empty] | 2.045429 | 100.3314 | -46.57824 | 122.5759 | 0.0005678011 | 1.320191 | 1.612890625 | 4.903518
[8 empty] | 2.094832 | 100.9538 | -46.48918 | 122.4868 | 0 | 1.328381 | 1.61171875 | 4.817588
[8 empty] | 2.148779 | 101.6355 | -46.84542 | 122.8431 | 0 | 1.337351 | 1.61640625 | 4.728364
[8 empty] | 2.201022 | 102.1688 | -46.81573 | 122.8134 | 0 | 1.344368 | 1.616015625 | 4.640362
[8 empty] | 2.24929 | 103.0881 | -47.26103 | 123.2587 | 0 | 1.356465 | 1.621875 | 4.581655
[8 empty] | 2.295287 | 103.5919 | -47.17197 | 123.1696 | -0.0005678011 | 1.363093 | 1.620703125 | 4.511788
[8 empty] | 2.346394 | 104.0065 | -47.79539 | 123.793 | 0 | 1.368549 | 1.62890625 | 4.431185
[8 empty] | 2.400341 | 104.9257 | -48.18132 | 124.179 | 0 | 1.380644 | 1.633984375 | 4.369891
[8 empty] | 2.446337 | 105.281 | -48.09226 | 124.0899 | 0 | 1.385319 | 1.6328125 | 4.302252
[8 empty] | 2.495741 | 105.6659 | -47.88445 | 123.8821 | -0.0005678011 | 1.390384 | 1.630078125 | 4.232512
[8 empty] | 2.550256 | 106.4367 | -48.4485 | 124.4461 | 0 | 1.400526 | 1.6375 | 4.17226
[8 empty] | 2.59682 | 106.9404 | -48.68599 | 124.6836 | -0.0005678011 | 1.407155 | 1.640625 | 4.116845
[8 empty] | 2.647927 | 107.7113 | -49.19066 | 125.1883 | 0 | 1.417298 | 1.647265625 | 4.066497
[8 empty] | 2.696195 | 108.3931 | -49.30941 | 125.307 | -0.0005678011 | 1.426269 | 1.648828125 | 4.018986
[8 empty] | 2.749006 | 108.8967 | -49.69533 | 125.693 | 0.0005678011 | 1.432896 | 1.65390625 | 3.960098
[8 empty] | 2.796139 | 109.3411 | -49.87345 | 125.8711 | 0.0005678011 | 1.438744 | 1.65625 | 3.909238
[8 empty] | 2.848949 | 110.0525 | -50.14063 | 126.1383 | -0.0005678011 | 1.448105 | 1.659765625 | 3.861745
[8 empty] | 2.897217 | 110.7047 | -50.58593 | 126.5836 | 0 | 1.456686 | 1.665625 | 3.819917
[8 empty] | 2.947757 | 111.0303 | -50.11094 | 126.1086 | 0.0005678011 | 1.46097 | 1.659375 | 3.765469
[8 empty] | 3 | 111.4152 | -50.22969 | 126.2273 | 0 | 1.466035 | 1.6609375 | 3.712726
[8 empty] | 3.048268 | 112.0673 | -51.20935 | 127.207 | 0 | 1.474616 | 1.673828125 | 3.675331
[8 empty] | 3.101079 | 112.7788 | -51.92182 | 127.9195 | 0 | 1.483977 | 1.683203125 | 3.635682
[8 empty] | 3.146508 | 113.3716 | -52.39681 | 128.3944 | 0 | 1.491778 | 1.689453125 | 3.602032
[8 empty] | 3.197047 | 113.8753 | -52.57493 | 128.5726 | 0.0005678011 | 1.498406 | 1.691796875 | 3.560846
[8 empty] | 3.246451 | 114.2603 | -52.36712 | 128.3648 | 0 | 1.503471 | 1.6890625 | 3.518515
[8 empty] | 3.298694 | 114.7046 | -52.81242 | 128.8101 | 0 | 1.509317 | 1.694921875 | 3.476259
[8 empty] | 3.348098 | 115.1489 | -53.10929 | 129.1069 | 0.0005678011 | 1.515164 | 1.698828125 | 3.438236
[8 empty] | 3.398069 | 115.9198 | -53.70302 | 129.7007 | 0 | 1.525308 | 1.706640625 | 3.41036
[8 empty] | 3.449744 | 116.0672 | -53.31709 | 129.3147 | 0.0005678011 | 1.527248 | 1.7015625 | 3.363548
[8 empty] | 3.500284 | 116.5115 | -53.02023 | 129.0179 | 0.0005678011 | 1.533094 | 1.69765625 | 3.327677
[8 empty] | 3.548552 | 116.9559 | -53.64365 | 129.6413 | -0.0005678011 | 1.538941 | 1.705859375 | 3.294936
[8 empty] | 3.598524 | 117.044 | -53.04991 | 129.0476 | 0 | 1.540101 | 1.698046875 | 3.251628
[8 empty] | 3.643952 | 117.8447 | -54.32644 | 130.3241 | -0.0005678011 | 1.550636 | 1.71484375 | 3.233063
[8 empty] | 3.698467 | 118.0218 | -54.4155 | 130.4131 | 0.0005678011 | 1.552966 | 1.716015625 | 3.190197
[8 empty] | 3.745031 | 118.8224 | -55.39515 | 131.3928 | -0.0005678011 | 1.563501 | 1.72890625 | 3.17191
[8 empty] | 3.802953 | 119.2369 | -55.63265 | 131.6303 | 0 | 1.568955 | 1.73203125 | 3.134499
[8 empty] | 3.849517 | 119.3548 | -55.5139 | 131.5115 | 0 | 1.570506 | 1.73046875 | 3.099645
[8 empty] | 3.898921 | 119.8882 | -55.98889 | 131.9865 | 0.0005678011 | 1.577525 | 1.73671875 | 3.07405
[8 empty] | 3.947189 | 120.3623 | -56.55293 | 132.5506 | 0 | 1.583763 | 1.744140625 | 3.04847
[8 empty] | 4 | 120.8066 | -56.70136 | 132.699 | 0 | 1.589609 | 1.74609375 | 3.019329
[8 empty] | 4.048268 | 121.0134 | -56.93886 | 132.9365 | -0.0005678011 | 1.592332 | 1.74921875 | 2.98844
[8 empty] | 4.094832 | 121.6954 | -57.59196 | 133.5896 | 0 | 1.601304 | 1.7578125 | 2.97111
[8 empty] | 4.146508 | 121.9022 | -57.17635 | 133.174 | 0 | 1.604026 | 1.75234375 | 2.939071
[8 empty] | 4.198183 | 122.1684 | -57.26541 | 133.263 | 0 | 1.607529 | 1.753515625 | 2.909235
[8 empty] | 4.244747 | 122.8503 | -58.89817 | 134.8958 | 0 | 1.616502 | 1.775 | 2.893386
[8 empty] | 4.29699 | 123.1462 | -58.72005 | 134.7177 | 0 | 1.620395 | 1.77265625 | 2.865094
[8 empty] | 4.348666 | 123.353 | -59.07629 | 135.0739 | -0.0005678011 | 1.623117 | 1.77734375 | 2.835804
[8 empty] | 4.397501 | 124.0349 | -60.08563 | 136.0833 | 0 | 1.632089 | 1.790625 | 2.819818
[8 empty] | 4.448041 | 124.1824 | -59.72939 | 135.727 | -0.0005678011 | 1.63403 | 1.7859375 | 2.791094
[8 empty] | 4.496309 | 124.8643 | -61.15435 | 137.152 | -0.0005678011 | 1.643002 | 1.8046875 | 2.776297
[8 empty] | 4.547416 | 124.7446 | -61.2731 | 137.2707 | 0 | 1.641427 | 1.80625 | 2.742463
[8 empty] | 4.593413 | 125.2484 | -62.54962 | 138.5473 | 0 | 1.648057 | 1.823046875 | 2.725969
[8 empty] | 4.648495 | 125.3661 | -62.66837 | 138.666 | -0.0005678011 | 1.649606 | 1.824609375 | 2.6962
[8 empty] | 4.697331 | 125.6621 | -63.05429 | 139.0519 | 0 | 1.6535 | 1.8296875 | 2.67447
[8 empty] | 4.746735 | 125.9877 | -64.44956 | 140.4472 | 0 | 1.657785 | 1.848046875 | 2.653495
[8 empty] | 4.800681 | 126.2836 | -64.92455 | 140.9222 | 0 | 1.661678 | 1.854296875 | 2.62984
[8 empty] | 4.845542 | 126.2828 | -65.01361 | 141.0112 | -0.0005678011 | 1.661667 | 1.85546875 | 2.605475
[8 empty] | 4.896082 | 126.549 | -65.84483 | 141.8425 | 0 | 1.665171 | 1.86640625 | 2.584018
[8 empty] | 4.943214 | 126.9044 | -66.58699 | 142.5846 | 0 | 1.669847 | 1.876171875 | 2.566569
[8 empty] | 4.993186 | 127.2894 | -67.09167 | 143.0893 | -0.0005678011 | 1.674913 | 1.8828125 | 2.548594
[8 empty] | 5.042589 | 127.4963 | -67.2401 | 143.2377 | 0 | 1.677635 | 1.884765625 | 2.527728
[8 empty] | 5.095968 | 127.6438 | -67.26979 | 143.2674 | 0.0005678011 | 1.679576 | 1.88515625 | 2.504144
[8 empty] | 5.148779 | 128.0881 | -68.51662 | 144.5143 | 0 | 1.685422 | 1.9015625 | 2.487089
[8 empty] | 5.199319 | 128.4138 | -69.43691 | 145.4345 | 0.0005678011 | 1.689707 | 1.913671875 | 2.469177
[8 empty] | 5.245315 | 128.6504 | -70.23844 | 146.2361 | 0.001135602 | 1.692821 | 1.92421875 | 2.452036
[8 empty] | 5.29699 | 128.7979 | -70.47594 | 146.4736 | -0.0005678011 | 1.694762 | 1.92734375 | 2.4309
[8 empty] | 5.345826 | 129.2126 | -71.51497 | 147.5126 | 0.0005678011 | 1.700219 | 1.941015625 | 2.416451
[8 empty] | 5.39523 | 129.1821 | -71.63371 | 147.6314 | 0 | 1.699817 | 1.942578125 | 2.393757
[8 empty] | 5.445202 | 129.6562 | -72.88055 | 148.8782 | -0.0005678011 | 1.706055 | 1.958984375 | 2.380495
[8 empty] | 5.494037 | 129.8334 | -73.88989 | 149.8875 | 0 | 1.708387 | 1.972265625 | 2.362561
[8 empty] | 5.54117 | 129.9216 | -73.83052 | 149.8282 | 0.0005678011 | 1.709548 | 1.971484375 | 2.344058
[8 empty] | 5.595116 | 130.3956 | -75.07736 | 151.075 | -0.0005678011 | 1.715785 | 1.987890625 | 2.329929
[8 empty] | 5.645656 | 130.84 | -76.26482 | 152.2625 | 0 | 1.721633 | 2.003515625 | 2.316943
[8 empty] | 5.696195 | 130.8094 | -76.29451 | 152.2921 | -0.0005678011 | 1.72123 | 2.00390625 | 2.295849
[8 empty] | 5.747303 | 131.2538 | -77.00698 | 153.0046 | 0 | 1.727078 | 2.01328125 | 2.283165
[8 empty] | 5.796706 | 131.4904 | -77.66009 | 153.6577 | 0 | 1.730191 | 2.021875 | 2.267788
[8 empty] | 5.84611 | 131.9052 | -78.521 | 154.5186 | 0 | 1.735648 | 2.033203125 | 2.255718
[8 empty] | 5.894378 | 132.5574 | -79.53034 | 155.528 | 0.0005678011 | 1.744231 | 2.046484375 | 2.248312
[8 empty] | 5.94435 | 132.5269 | -79.64909 | 155.6467 | -0.0005678011 | 1.743829 | 2.048046875 | 2.228897
[8 empty] | 5.995457 | 133.1197 | -80.62875 | 156.6264 | 0 | 1.751629 | 2.0609375 | 2.219785
[8 empty] | 6.045429 | 134.0688 | -81.81621 | 157.8138 | 0.0005678011 | 1.764118 | 2.0765625 | 2.217136
[8 empty] | 6.097104 | 134.0382 | -81.48966 | 157.4873 | -0.0005678011 | 1.763715 | 2.072265625 | 2.197843
[8 empty] | 6.147643 | 134.631 | -82.79587 | 158.7935 | 0.0005678011 | 1.771516 | 2.089453125 | 2.189418
[8 empty] | 6.195911 | 135.1052 | -83.56772 | 159.5654 | 0 | 1.777755 | 2.099609375 | 2.180014
[8 empty] | 6.243612 | 135.3418 | -83.35991 | 159.3576 | 0 | 1.780869 | 2.096875 | 2.16715
[8 empty] | 6.293015 | 135.7863 | -84.28019 | 160.2778 | 0 | 1.786717 | 2.108984375 | 2.157199
[8 empty] | 6.346394 | 136.6165 | -85.25985 | 161.2575 | 0 | 1.797642 | 2.121875 | 2.152138
[8 empty] | 6.397501 | 136.8235 | -85.70515 | 161.7028 | 0 | 1.800365 | 2.127734375 | 2.138179
[8 empty] | 6.445202 | 137.3273 | -86.00202 | 161.9997 | 0 | 1.806994 | 2.131640625 | 2.130172
[8 empty] | 6.494605 | 137.8014 | -86.98167 | 162.9793 | 0 | 1.813233 | 2.14453125 | 2.121269
[8 empty] | 6.544009 | 138.3349 | -87.60509 | 163.6027 | -0.0005678011 | 1.820253 | 2.152734375 | 2.113407
[8 empty] | 6.596252 | 139.1356 | -88.55506 | 164.5527 | 0 | 1.830788 | 2.165234375 | 2.108806
[8 empty] | 6.640545 | 139.5207 | -89.14879 | 165.1464 | 0.0005678011 | 1.835856 | 2.173046875 | 2.10054
[8 empty] | 6.694492 | 139.7573 | -89.83158 | 165.8292 | 0 | 1.838969 | 2.18203125 | 2.087147
[8 empty] | 6.74276 | 140.6174 | -90.48469 | 166.4823 | 0.0005678011 | 1.850286 | 2.190625 | 2.084962
[8 empty] | 6.796706 | 141.1211 | -91.22685 | 167.2245 | 0 | 1.856915 | 2.200390625 | 2.075825
[8 empty] | 6.844974 | 141.5359 | -91.43466 | 167.4323 | 0 | 1.862372 | 2.203125 | 2.067247
[8 empty] | 6.896082 | 142.0397 | -92.17682 | 168.1745 | 0.0005678011 | 1.869002 | 2.212890625 | 2.059232
[8 empty] | 6.946053 | 142.4842 | -92.85962 | 168.8573 | 0.0005678011 | 1.87485 | 2.221875 | 2.050816
[8 empty] | 6.994321 | 142.7505 | -92.71118 | 168.7088 | -0.0005678011 | 1.878355 | 2.219921875 | 2.040471
[8 empty] | 7.041454 | 143.2544 | -93.86896 | 169.8666 | 0 | 1.88498471 | 2.23515625 | 2.033969
[8 empty] | 7.098807 | 143.9956 | -94.75956 | 170.7572 | 0 | 1.894738 | 2.246875 | 2.027977
[8 empty] | 7.146508 | 144.5291 | -95.26423 | 171.2619 | 0 | 1.901758 | 2.253515625 | 2.021907
[8 empty] | 7.194776 | 144.558 | -95.67984 | 171.6775 | 0 | 1.902138 | 2.258984375 | 2.008744
[8 empty] | 7.246451 | 145.0915 | -96.15483 | 172.1525 | 0.0005678011 | 1.909158 | 2.265234375 | 2.001781
[8 empty] | 7.295855 | 145.6844 | -96.92668 | 172.9243 | 0 | 1.916959 | 2.275390625 | 1.996353
[8 empty] | 7.344123 | 146.0101 | -97.46104 | 173.4587 | -0.0005678011 | 1.921246 | 2.282421875 | 1.987667
[8 empty] | 7.391823 | 146.4546 | -98.02508 | 174.0227 | -0.0005678011 | 1.927095 | 2.28984375 | 1.980854
[8 empty] | 7.447473 | 146.8099 | -98.58913 | 174.5868 | 0 | 1.93177 | 2.297265625 | 1.970823
[8 empty] | 7.491198 | 147.3436 | -98.88599 | 174.8836 | 0.0005678011 | 1.938791 | 2.301171875 | 1.966443
[8 empty] | 7.545145 | 148.0551 | -99.86565 | 175.8633 | 0 | 1.948155 | 2.3140625 | 1.961815
[8 empty] | 7.590574 | 148.1138 | -100.0735 | 176.0711 | 0.0005678011 | 1.948926 | 2.316796875 | 1.950846
[8 empty] | 7.645656 | 148.8253 | -101.0234 | 177.0211 | -0.0005678011 | 1.958289 | 2.329296875 | 1.946098
[8 empty] | 7.695627 | 149.3589 | -101.5578 | 177.5554 | 0.0005678011 | 1.965309 | 2.336328125 | 1.940394
[8 empty] | 7.742192 | 149.5956 | -101.8843 | 177.882 | -0.0005678011 | 1.968424 | 2.340625 | 1.931781
[8 empty] | 7.796706 | 150.3962 | -103.0718 | 179.0694 | 0 | 1.978959 | 2.35625 | 1.928543
[8 empty] | 7.843839 | 150.4548 | -103.1905 | 179.1882 | 0 | 1.97973 | 2.3578125 | 1.917702
[8 empty] | 7.894946 | 151.1665 | -104.0218 | 180.0194 | 0.0005678011 | 1.989094 | 2.36875 | 1.914301
[8 empty] | 7.946621 | 151.6109 | -104.7342 | 180.7319 | 0 | 1.994942 | 2.378125 | 1.907446
[8 empty] | 7.997161 | 151.8476 | -105.2389 | 181.2366 | -0.0005678011 | 1.998056 | 2.384765625 | 1.898351
[8 empty] | 8.042589 | 152.4109 | -106.0701 | 182.0678 | 0.0005678011 | 2.005469 | 2.395703125 | 1.894632
[8 empty] | 8.091993 | 152.8851 | -106.6342 | 182.6318 | 0.0005678011 | 2.011708 | 2.403125 | 1.888925
[8 empty] | 8.146508 | 153.3592 | -107.1982 | 183.1959 | 0 | 2.017946 | 2.410546875 | 1.882104
[8 empty] | 8.194208 | 153.3881 | -107.317 | 183.3146 | -0.001135602 | 2.018327 | 2.412109375 | 1.871501
[8 empty] | 8.244747 | 153.981 | -108.0295 | 184.0271 | 0 | 2.026128 | 2.421484375 | 1.86722
[8 empty] | 8.296422 | 154.7223 | -108.831 | 184.8286 | 0 | 2.035883 | 2.43203125 | 1.864525
[8 empty] | 8.345258 | 155.1074 | -109.2466 | 185.2442 | 0 | 2.040951 | 2.4375 | 1.858229
[8 empty] | 8.393526 | 155.4926 | -109.7513 | 185.7489 | 0.0005678011 | 2.046019 | 2.444140625 | 1.852132
[8 empty] | 8.441794 | 155.6996 | -110.0481 | 186.0458 | 0 | 2.048743 | 2.448046875 | 1.843995
[8 empty] | 8.492902 | 156.2925 | -110.5825 | 186.5801 | 0.0005678011 | 2.056545 | 2.455078125 | 1.839879
[8 empty] | 8.54117 | 156.5293 | -110.9091 | 186.9067 | 0.0005678011 | 2.059659 | 2.459375 | 1.832253
[8 empty] | 8.597388 | 156.8549 | -111.9184 | 187.916 | 0 | 2.063945 | 2.47265625 | 1.82406
[8 empty] | 8.64452 | 157.5073 | -112.4824 | 188.4801 | 0 | 2.072528 | 2.480078125 | 1.821661
[8 empty] | 8.691652 | 157.6253 | -112.9574 | 188.9551 | 0 | 2.074081 | 2.486328125 | 1.81314
[8 empty] | 8.743328 | 158.3072 | -113.6699 | 189.6675 | 0 | 2.083055 | 2.495703125 | 1.810224
[8 empty] | 8.795571 | 158.5736 | -113.848 | 189.8457 | 0 | 2.086559 | 2.498046875 | 1.8025
[8 empty] | 8.844974 | 159.0478 | -114.5011 | 190.4988 | 0 | 2.092799 | 2.506640625 | 1.797794
[8 empty] | 8.897217 | 159.136 | -114.798 | 190.7956 | 0 | 2.09396 | 2.510546875 | 1.788229
[8 empty] | 8.946053 | 159.8774 | -115.837 | 191.8347 | 0.0005678011 | 2.103716 | 2.52421875 | 1.786755
[8 empty] | 8.995457 | 160.2329 | -116.0745 | 192.0722 | 0 | 2.108393 | 2.52734375 | 1.780893
[8 empty] | 9.042589 | 160.2618 | -116.1636 | 192.1612 | 0.0005678011 | 2.108774 | 2.528515625 | 1.771931
[8 empty] | 9.0954 | 160.6766 | -116.6386 | 192.6362 | 0 | 2.114232 | 2.534765625 | 1.766203
[8 empty] | 9.146508 | 161.3586 | -117.351 | 193.3487 | 0.0005678011 | 2.123205 | 2.544140625 | 1.76379
[8 empty] | 9.195344 | 161.7735 | -117.8854 | 193.883 | 0 | 2.128664 | 2.551171875 | 1.758934
[8 empty] | 9.245315 | 162.0992 | -118.3604 | 194.358 | 0 | 2.132951 | 2.557421875 | 1.752951
[8 empty] | 9.29188 | 162.2173 | -118.212 | 194.2096 | 0 | 2.134504 | 2.55546875 | 1.745436
[8 empty] | 9.339012 | 162.5134 | -118.6869 | 194.6846 | -0.001135602 | 2.1384 | 2.56171875 | 1.739799
[8 empty] | 9.394094 | 162.9875 | -119.5478 | 195.5455 | -0.0005678011 | 2.144639 | 2.573046875 | 1.734644
[8 empty] | 9.442362 | 163.4321 | -120.5572 | 196.5548 | 0 | 2.150489 | 2.586328125 | 1.730485
[8 empty] | 9.49063 | 163.936 | -120.7947 | 196.7923 | 0 | 2.15712 | 2.589453125 | 1.726994
[8 empty] | 9.542873 | 164.1133 | -121.24 | 197.2376 | -0.0005678011 | 2.159453 | 2.5953125 | 1.719397
[8 empty] | 9.594549 | 164.4688 | -121.7447 | 197.7423 | 0.001135602 | 2.16413 | 2.601953125 | 1.713842
[8 empty] | 9.648495 | 164.9429 | -122.19 | 198.1876 | -0.0005678011 | 2.170369 | 2.6078125 | 1.709174
[8 empty] | 9.692788 | 165.2391 | -122.8134 | 198.811 | 0 | 2.174266 | 2.616015625 | 1.704419
[8 empty] | 9.745599 | 165.8617 | -123.4368 | 199.4344 | 0 | 2.182459 | 2.62421875 | 1.701571
[8 empty] | 9.795003 | 166.2469 | -124.0305 | 200.0282 | -0.0005678011 | 2.187527 | 2.63203125 | 1.696921
[8 empty] | 9.842703 | 166.1274 | -123.5852 | 199.5829 | 0.0005678011 | 2.185955 | 2.626171875 | 1.687484
[8 empty] | 9.892107 | 166.7501 | -124.6243 | 200.6219 | 0 | 2.194148 | 2.63984375 | 1.685351
[8 empty] | 9.950028 | 167.3726 | -125.4555 | 201.4531 | 0 | 2.20234 | 2.65078125 | 1.681797
[8 empty] | 9.989779 | 167.5799 | -125.5445 | 201.5422 | 0 | 2.205067 | 2.651953125 | 1.677179
[8 empty] | 10.04543 | 167.7571 | -125.9305 | 201.9281 | 0 | 2.207399 | 2.65703125 | 1.669652
[8 empty] | 10.09143 | 167.4893 | -124.743 | 200.7406 | 0 | 2.203875 | 2.64140625 | 1.659388
[8 empty] | 10.14424 | 168.2603 | -126.0789 | 202.0765 | -0.0005678011 | 2.21402 | 2.658984375 | 1.65835
[8 empty] | 10.19194 | 168.8237 | -127.4742 | 203.4718 | 0 | 2.221433 | 2.67734375 | 1.656116
[8 empty] | 10.23964 | 169.2682 | -127.682 | 203.6796 | -0.0005678011 | 2.227283 | 2.680078125 | 1.652743
[8 empty] | 10.29245 | 169.4456 | -128.0679 | 204.0655 | 0 | 2.229616 | 2.68515625 | 1.645985
[8 empty] | 10.34469 | 169.8604 | -128.6913 | 204.689 | 0 | 2.235075 | 2.693359375 | 1.641683
[8 empty] | 10.39296 | 170.2159 | -129.0179 | 205.0155 | 0 | 2.239753 | 2.69765625 | 1.637479
[8 empty] | 10.44236 | 170.9277 | -130.1163 | 206.1139 | 0 | 2.249118 | 2.712109375 | 1.636548
[8 empty] | 10.49063 | 171.2238 | -130.3835 | 206.3811 | 0 | 2.253015 | 2.715625 | 1.631841
[8 empty] | 10.5406 | 171.3419 | -130.7397 | 206.7373 | -0.0005678011 | 2.254568 | 2.7203125 | 1.625225
[8 empty] | 10.59228 | 171.9348 | -131.4522 | 207.4498 | 0.0005678011 | 2.262371 | 2.7296875 | 1.622894
[8 empty] | 10.63884 | 171.9638 | -131.6897 | 207.6873 | -0.0005678011 | 2.262752 | 2.7328125 | 1.616063
[8 empty] | 10.69222 | 172.2896 | -131.7787 | 207.7764 | 0 | 2.267039 | 2.733984375 | 1.611042
[8 empty] | 10.7439 | 172.7935 | -132.4615 | 208.4592 | 0.0005678011 | 2.27367 | 2.74296875 | 1.607984
[8 empty] | 10.7933 | 173.2975 | -132.9365 | 208.9341 | -0.0005678011 | 2.280301 | 2.74921875 | 1.605293
[8 empty] | 10.8427 | 173.2077 | -132.8771 | 208.8748 | 0 | 2.279119 | 2.7484375 | 1.597151
[8 empty] | 10.89211 | 173.682 | -133.5302 | 209.5279 | 0 | 2.28536 | 2.75703125 | 1.594261
[8 empty] | 10.94549 | 174.2155 | -134.3318 | 210.3294 | 0 | 2.292381 | 2.767578125 | 1.591361
[8 empty] | 10.99432 | 174.6008 | -134.6583 | 210.656 | 0 | 2.29745 | 2.771875 | 1.587796
[8 empty] | 11.04429 | 175.0157 | -135.2224 | 211.22 | 0.0005678011 | 2.302909 | 2.779296875 | 1.584368
[8 empty] | 11.09426 | 175.1337 | -135.0739 | 211.0716 | 0 | 2.304462 | 2.77734375 | 1.578296
[8 empty] | 11.14196 | 175.9345 | -136.0239 | 212.0215 | 0 | 2.315 | 2.78984375 | 1.578726
[8 empty] | 11.19705 | 176.0822 | -136.0833 | 212.0809 | 0 | 2.316943 | 2.790625 | 1.572279
[8 empty] | 11.24361 | 176.0815 | -136.2911 | 212.2887 | 0 | 2.316934 | 2.793359375 | 1.565761
[8 empty] | 11.28847 | 176.3481 | -136.3208 | 212.3184 | -0.0005678011 | 2.320441 | 2.79375 | 1.5619
[8 empty] | 11.34072 | 176.6442 | -136.7958 | 212.7934 | -0.0005678011 | 2.324338 | 2.8 | 1.557316
[8 empty] | 11.39466 | 177.2372 | -137.241 | 213.2387 | -0.0005678011 | 2.33214 | 2.805859375 | 1.555147
[8 empty] | 11.44463 | 177.6224 | -137.9535 | 213.9512 | 0 | 2.337209 | 2.815234375 | 1.551723
[8 empty] | 11.49177 | 177.6217 | -137.6863 | 213.684 | 0 | 2.3372 | 2.81171875 | 1.545353
[8 empty] | 11.54458 | 178.0366 | -138.2207 | 214.2183 | 0 | 2.342659 | 2.81875 | 1.541877
[8 empty] | 11.59398 | 178.5999 | -139.2004 | 215.198 | 0.0005678011 | 2.350072 | 2.831640625 | 1.540166
[8 empty] | 11.64225 | 178.8664 | -139.2597 | 215.2574 | 0.0005678011 | 2.353579 | 2.832421875 | 1.53607
[8 empty] | 11.69222 | 178.9251 | -139.3785 | 215.3761 | 0 | 2.354351 | 2.833984375 | 1.530006
[8 empty] | 11.74162 | 179.251 | -139.9128 | 215.9105 | 0 | 2.358639 | 2.841015625 | 1.526344
[8 empty] | 11.79443 | 179.8143 | -140.7738 | 216.7714 | 0.0005678011 | 2.366051 | 2.85234375 | 1.524286
[8 empty] | 11.84611 | 179.8729 | -140.2988 | 216.2964 | 0.0005678011 | 2.366823 | 2.84609375 | 1.518132
[8 empty] | 11.89324 | 180.2582 | -140.9222 | 216.9198 | 0.0005678011 | 2.371892 | 2.854296875 | 1.515355
[8 empty] | 11.94605 | 180.6137 | -141.2191 | 217.2167 | 0.0005678011 | 2.37657 | 2.858203125 | 1.511632
[8 empty] | 11.99319 | 180.999 | -141.605 | 217.6026 | 0.0005678011 | 2.38164 | 2.86328125 | 1.508904
[8 empty] | 12.04032 | 181.1468 | -141.6643 | 217.662 | 0 | 2.383584 | 2.8640625 | 1.504224
[8 empty] | 12.09199 | 181.3242 | -141.8128 | 217.8104 | 0 | 2.385919 | 2.866015625 | 1.499263
[8 empty] | 12.14083 | 181.8282 | -142.4659 | 218.4635 | 0 | 2.392551 | 2.874609375 | 1.497384
[8 empty] | 12.1925 | 182.065 | -142.8815 | 218.8791 | 0 | 2.395666 | 2.880078125 | 1.492979
[8 empty] | 12.24475 | 182.2424 | -142.8815 | 218.8791 | 0.0005678011 | 2.398001 | 2.880078125 | 1.488058
[8 empty] | 12.29358 | 182.7167 | -143.5346 | 219.5322 | -0.0005678011 | 2.404242 | 2.888671875 | 1.486005
[8 empty] | 12.34242 | 182.7754 | -143.4455 | 219.4432 | 0 | 2.405014 | 2.8875 | 1.480601
[8 empty] | 12.39182 | 183.2201 | -143.7721 | 219.7697 | 0 | 2.410865 | 2.891796875 | 1.478287
[8 empty] | 12.44009 | 183.3678 | -143.8908 | 219.8885 | 0 | 2.41281 | 2.893359375 | 1.473739
[8 empty] | 12.48949 | 183.575 | -144.3658 | 220.3635 | 0 | 2.415535 | 2.899609375 | 1.469568
[8 empty] | 12.54344 | 183.8414 | -144.4549 | 220.4525 | 0.0005678011 | 2.419041 | 2.90078125 | 1.465372
[8 empty] | 12.59568 | 184.1673 | -144.8111 | 220.8088 | 0 | 2.423329 | 2.90546875 | 1.461881
[8 empty] | 12.64395 | 184.7901 | -145.3455 | 221.3431 | -0.0005678011 | 2.431524 | 2.9125 | 1.461226
[8 empty] | 12.69392 | 184.6113 | -145.1377 | 221.1353 | 0.0005678011 | 2.429171 | 2.909765625 | 1.454065
[8 empty] | 12.73878 | 184.9075 | -145.4345 | 221.4322 | 0 | 2.43307 | 2.913671875 | 1.45127
[8 empty] | 12.795 | 185.1443 | -145.6127 | 221.6103 | -0.0005678011 | 2.436185 | 2.916015625 | 1.446744
[8 empty] | 12.841 | 185.6187 | -146.2955 | 222.2931 | 0.0005678011 | 2.442427 | 2.925 | 1.445256
[8 empty] | 12.89324 | 185.618 | -146.4736 | 222.4712 | -0.0005678011 | 2.442418 | 2.92734375 | 1.439394
[8 empty] | 12.94492 | 185.9142 | -146.7704 | 222.7681 | 0.0005678011 | 2.446315 | 2.93125 | 1.435936
[8 empty] | 12.99148 | 186.2401 | -146.8595 | 222.8571 | 0.0005678011 | 2.450604 | 2.932421875 | 1.433298
[8 empty] | 13.03861 | 186.3285 | -146.8298 | 222.8275 | 0 | 2.451767 | 2.93203125 | 1.428796
[8 empty] | 13.09086 | 186.4763 | -147.0673 | 223.0649 | 0 | 2.453712 | 2.93515625 | 1.424222
[8 empty] | 13.13856 | 186.8913 | -147.2454 | 223.2431 | 0 | 2.459172 | 2.9375 | 1.42221
[8 empty] | 13.18966 | 186.7422 | -146.8001 | 222.7978 | 0 | 2.45721 | 2.931640625 | 1.415569
[8 empty] | 13.24077 | 187.0384 | -147.1861 | 223.1837 | 0 | 2.461108 | 2.93671875 | 1.412342
[8 empty] | 13.2879 | 187.1565 | -147.5126 | 223.5102 | 0 | 2.462662 | 2.941015625 | 1.408221
[8 empty] | 13.33788 | 187.5715 | -147.7798 | 223.7774 | 0 | 2.468123 | 2.94453125 | 1.406057
[8 empty] | 13.39239 | 187.6598 | -147.8985 | 223.8962 | 0 | 2.469285 | 2.94609375 | 1.400993
[8 empty] | 13.44123 | 187.7483 | -147.8985 | 223.8962 | 0 | 2.470449 | 2.94609375 | 1.396561
[8 empty] | 13.49063 | 188.1336 | -148.2845 | 224.2821 | 0.0005678011 | 2.475519 | 2.951171875 | 1.394302
[8 empty] | 13.54003 | 187.8361 | -147.7204 | 223.7181 | 0 | 2.471604 | 2.94375 | 1.387018
[8 empty] | 13.59057 | 187.9542 | -147.7798 | 223.7774 | 0 | 2.473158 | 2.94453125 | 1.382729
[8 empty] | 13.64452 | 188.3394 | -148.2251 | 224.2227 | 0 | 2.478227 | 2.950390625 | 1.380085
[8 empty] | 13.69336 | 188.22 | -147.9876 | 223.9852 | 0 | 2.476657 | 2.947265625 | 1.374292
[8 empty] | 13.73595 | 188.5164 | -148.3141 | 224.3118 | 0.0005678011 | 2.480556 | 2.9515625 | 1.372188
[8 empty] | 13.78705 | 188.5454 | -148.4032 | 224.4008 | 0 | 2.480938 | 2.952734375 | 1.367312
[8 empty] | 13.8393 | 188.9307 | -148.5813 | 224.579 | 0.0005678011 | 2.486007 | 2.955078125 | 1.364934
[8 empty] | 13.89267 | 188.9003 | -148.5813 | 224.579 | 0 | 2.485608 | 2.955078125 | 1.359471
[8 empty] | 13.94321 | 189.1372 | -148.7594 | 224.7571 | 0 | 2.488725 | 2.957421875 | 1.356242
[8 empty] | 13.99148 | 189.196 | -148.7298 | 224.7274 | 0 | 2.489498 | 2.95703125 | 1.351984
[8 empty] | 14.04316 | 189.3734 | -148.5516 | 224.5493 | -0.0005678011 | 2.491833 | 2.9546875 | 1.348273
[8 empty] | 14.08631 | 189.5213 | -148.8782 | 224.8758 | 0 | 2.493779 | 2.958984375 | 1.345192
[8 empty] | 14.1431 | 189.4316 | -148.6407 | 224.6383 | 0 | 2.492598 | 2.955859375 | 1.339156
[8 empty] | 14.19137 | 189.6388 | -149.0266 | 225.0243 | 0 | 2.495325 | 2.9609375 | 1.336061
[8 empty] | 14.24304 | 189.9944 | -149.2938 | 225.2914 | 0.0005678011 | 2.500004 | 2.964453125 | 1.333711
[8 empty] | 14.2879 | 190.4985 | -149.1157 | 225.1133 | -0.0005678011 | 2.506637 | 2.962109375 | 1.333051
[8 empty] | 14.33731 | 190.2307 | -149.3532 | 225.3508 | 0.0005678011 | 2.503113 | 2.965234375 | 1.32659
[8 empty] | 14.38898 | 190.3191 | -149.4719 | 225.4696 | 0.0005678011 | 2.504277 | 2.966796875 | 1.32244
[8 empty] | 14.43896 | 190.7341 | -149.6204 | 225.618 | 0 | 2.509738 | 2.96875 | 1.320738
[8 empty] | 14.49233 | 190.9413 | -149.8875 | 225.8852 | 0 | 2.512464 | 2.972265625 | 1.317303
[8 empty] | 14.54344 | 190.8813 | -150.2438 | 226.2414 | 0 | 2.511674 | 2.976953125 | 1.312261
[8 empty] | 14.59568 | 190.9994 | -150.0953 | 226.093 | 0.0005678011 | 2.513228 | 2.975 | 1.308373
[8 empty] | 14.64168 | 191.3848 | -150.2141 | 226.2117 | -0.0005678011 | 2.518299 | 2.9765625 | 1.306895
[8 empty] | 14.68541 | 191.3249 | -150.2141 | 226.2117 | -0.0005678011 | 2.517511 | 2.9765625 | 1.302596
[8 empty] | 14.73992 | 191.443 | -150.6891 | 226.6867 | -0.0005678011 | 2.519065 | 2.9828125 | 1.298579
[8 empty] | 14.78989 | 191.5908 | -150.5703 | 226.568 | 0 | 2.52101 | 2.98125 | 1.295191
[8 empty] | 14.8393 | 192.0355 | -151.075 | 227.0726 | -0.0005678011 | 2.526862 | 2.987890625 | 1.293876
[8 empty] | 14.8887 | 192.0053 | -151.2531 | 227.2508 | 0.0005678011 | 2.526463 | 2.990234375 | 1.28938
[8 empty] | 14.93924 | 192.064 | -151.2234 | 227.2211 | 0.0005678011 | 2.527237 | 2.98984375 | 1.285411
[8 empty] | 14.98864 | 192.3009 | -151.3422 | 227.3398 | 0 | 2.530354 | 2.99140625 | 1.282755
[8 empty] | 15.04259 | 192.1519 | -151.1937 | 227.1914 | 0 | 2.528392 | 2.989453125 | 1.277164
[8 empty] | 15.09597 | 192.6262 | -151.639 | 227.6367 | -0.0005678011 | 2.534634 | 2.9953125 | 1.27579
[8 empty] | 15.14367 | 192.9225 | -151.9656 | 227.9632 | 0 | 2.538533 | 2.999609375 | 1.273728
[8 empty] | 15.19023 | 192.8626 | -151.4015 | 227.3992 | -0.0005678011 | 2.537745 | 2.9921875 | 1.269429
[8 empty] | 15.24077 | 193.337 | -152.0843 | 228.082 | 0.0005678011 | 2.543987 | 3.001171875 | 1.268332
[8 empty] | 15.29529 | 193.3364 | -151.8765 | 227.8742 | -0.0005678011 | 2.543979 | 2.9984375 | 1.263807
[8 empty] | 15.34072 | 193.4546 | -152.025 | 228.0226 | 0 | 2.545534 | 3.000390625 | 1.260835
[8 empty] | 15.39466 | 193.8102 | -152.1437 | 228.1414 | 0 | 2.550213 | 3.001953125 | 1.258727
[8 empty] | 15.43952 | 193.6019 | -152.0843 | 228.082 | 0 | 2.547472 | 3.001171875 | 1.253721
[8 empty] | 15.48666 | 193.7794 | -151.9656 | 227.9632 | 0 | 2.549809 | 2.999609375 | 1.251052
[8 empty] | 15.53776 | 193.9867 | -152.1734 | 228.171 | 0 | 2.552535 | 3.00234375 | 1.24827
[8 empty] | 15.59228 | 194.1048 | -152.3812 | 228.3788 | 0.0005678011 | 2.55409 | 3.005078125 | 1.244664
[8 empty] | 15.63771 | 194.3121 | -152.589 | 228.5866 | 0 | 2.556817 | 3.0078125 | 1.242373
[8 empty] | 15.68768 | 194.4599 | -152.6781 | 228.6757 | 0 | 2.558763 | 3.008984375 | 1.239358
[8 empty] | 15.73935 | 194.5187 | -152.9156 | 228.9132 | 0 | 2.559536 | 3.012109375 | 1.235663
[8 empty] | 15.795 | 194.7259 | -152.7671 | 228.7648 | 0 | 2.562262 | 3.01015625 | 1.232621
[8 empty] | 15.8393 | 194.8441 | -152.9452 | 228.9429 | 0 | 2.563818 | 3.0125 | 1.229921
[8 empty] | 15.89381 | 194.8732 | -152.8265 | 228.8241 | 0 | 2.564201 | 3.0109375 | 1.225885
[8 empty] | 15.93526 | 195.229 | -153.1827 | 229.1804 | 0.0005678011 | 2.568882 | 3.015625 | 1.224929
[8 empty] | 15.99375 | 194.8424 | -152.9452 | 228.9429 | 0 | 2.563796 | 3.0125 | 1.218032
[8 empty] | 16.04032 | 195.1684 | -152.7671 | 228.7648 | 0 | 2.568086 | 3.01015625 | 1.216529
[8 empty] | 16.0937 | 195.1382 | -153.2421 | 229.2398 | 0 | 2.567687 | 3.01640625 | 1.212305
[8 empty] | 16.14083 | 195.3454 | -153.0343 | 229.0319 | 0 | 2.570415 | 3.013671875 | 1.21005
[8 empty] | 16.1908 | 195.6714 | -153.1234 | 229.121 | 0 | 2.574704 | 3.01484375 | 1.208328
[8 empty] | 16.23566 | 195.76 | -153.0343 | 229.0319 | 0.0005678011 | 2.57587 | 3.013671875 | 1.205535
[8 empty] | 16.29188 | 195.8781 | -153.2421 | 229.2398 | 0.0005678011 | 2.577424 | 3.01640625 | 1.2021
[8 empty] | 16.33788 | 196.2636 | -153.3609 | 229.3585 | -0.0005678011 | 2.582495 | 3.01796875 | 1.201075
[8 empty] | 16.39012 | 196.1146 | -152.9749 | 228.9726 | 0.0005678011 | 2.580535 | 3.012890625 | 1.196338
[8 empty] | 16.43782 | 196.1437 | -153.3312 | 229.3288 | 0 | 2.580919 | 3.017578125 | 1.193043
[8 empty] | 16.49233 | 196.5291 | -153.6874 | 229.6851 | 0.0005678011 | 2.585989 | 3.022265625 | 1.191436
[8 empty] | 16.53947 | 196.677 | -153.628 | 229.6257 | 0 | 2.587935 | 3.021484375 | 1.188935
[8 empty] | 16.59001 | 196.8545 | -153.7171 | 229.7147 | 0 | 2.590272 | 3.02265625 | 1.186384
[8 empty] | 16.63998 | 196.7353 | -153.3609 | 229.3585 | 0.0005678011 | 2.588702 | 3.01796875 | 1.182104
[8 empty] | 16.69108 | 197.091 | -153.8358 | 229.8335 | 0 | 2.593383 | 3.02421875 | 1.180616
[8 empty] | 16.74106 | 197.1795 | -153.628 | 229.6257 | -0.0005678011 | 2.594547 | 3.021484375 | 1.17762
[8 empty] | 16.79046 | 197.3868 | -153.6577 | 229.6554 | 0 | 2.597275 | 3.021875 | 1.17539
[8 empty] | 16.84214 | 197.4753 | -153.9843 | 229.9819 | 0 | 2.598439 | 3.026171875 | 1.172309
[8 empty] | 16.89211 | 197.6825 | -153.6577 | 229.6554 | 0 | 2.601167 | 3.021875 | 1.170068
[8 empty] | 16.93583 | 197.504 | -153.8062 | 229.8038 | -0.0005678011 | 2.598817 | 3.023828125 | 1.165993
[8 empty] | 16.98807 | 197.6815 | -153.3015 | 229.2991 | 0 | 2.601153 | 3.0171875 | 1.163452
[8 empty] | 17.03975 | 197.7997 | -153.6577 | 229.6554 | 0 | 2.602709 | 3.021875 | 1.160618
[8 empty] | 17.08972 | 197.6211 | -153.4499 | 229.4476 | 0 | 2.600358 | 3.019140625 | 1.156178
[8 empty] | 17.13969 | 197.6206 | -153.6874 | 229.6851 | 0 | 2.600351 | 3.022265625 | 1.152805
[8 empty] | 17.18739 | 197.7982 | -153.3312 | 229.3288 | -0.0005678011 | 2.602689 | 3.017578125 | 1.150639
[8 empty] | 17.24077 | 198.1242 | -153.7171 | 229.7147 | 0.0005678011 | 2.606978 | 3.02265625 | 1.148967
[8 empty] | 17.29302 | 198.1533 | -153.8358 | 229.8335 | 0 | 2.607362 | 3.02421875 | 1.145664
[8 empty] | 17.33901 | 198.2122 | -153.7468 | 229.7444 | 0 | 2.608137 | 3.023046875 | 1.142965
[8 empty] | 17.39239 | 198.0336 | -153.628 | 229.6257 | 0.0005678011 | 2.605786 | 3.021484375 | 1.13843
[8 empty] | 17.43555 | 198.3894 | -153.5687 | 229.5663 | 0.0005678011 | 2.610467 | 3.020703125 | 1.137653
[8 empty] | 17.48552 | 197.9732 | -152.9156 | 228.9132 | 0 | 2.604992 | 3.012109375 | 1.132021
[8 empty] | 17.53776 | 198.7742 | -153.8358 | 229.8335 | 0 | 2.615532 | 3.02421875 | 1.133217
[8 empty] | 17.58944 | 198.6846 | -154.1327 | 230.1304 | 0.0005678011 | 2.614353 | 3.028125 | 1.129378
[8 empty] | 17.63884 | 198.4763 | -153.7468 | 229.7444 | 0.0005678011 | 2.611612 | 3.023046875 | 1.125034
[8 empty] | 17.68938 | 198.8024 | -154.2218 | 230.2194 | 0 | 2.615902 | 3.029296875 | 1.123663
[8 empty] | 17.74219 | 198.6237 | -153.8358 | 229.8335 | 0 | 2.613551 | 3.02421875 | 1.119311
[8 empty] | 17.78365 | 198.5343 | -153.6577 | 229.6554 | -0.0005678011 | 2.612374 | 3.021875 | 1.116199
[8 empty] | 17.83873 | 198.7118 | -153.6577 | 229.6554 | 0 | 2.61471 | 3.021875 | 1.113748
[8 empty] | 17.88586 | 198.6817 | -153.3905 | 229.3882 | 0 | 2.614314 | 3.018359375 | 1.110644
[8 empty] | 17.94037 | 198.6218 | -153.3015 | 229.2991 | 0.0005678011 | 2.613525 | 3.0171875 | 1.106935
[8 empty] | 17.98921 | 198.5322 | -153.1531 | 229.1507 | 0.0005678011 | 2.612347 | 3.015234375 | 1.103433
[8 empty] | 18.03464 | 198.5911 | -152.8859 | 228.8835 | -0.0005678011 | 2.613122 | 3.01171875 | 1.10098
[8 empty] | 18.08575 | 198.2938 | -153.1234 | 229.121 | 0 | 2.60921 | 3.01484375 | 1.096224
[8 empty] | 18.13799 | 198.5011 | -152.7968 | 228.7945 | -0.0005678011 | 2.611937 | 3.010546875 | 1.09421
[8 empty] | 18.1891 | 198.8865 | -152.9452 | 228.9429 | 0 | 2.617009 | 3.0125 | 1.093254
[8 empty] | 18.24134 | 198.3813 | -152.2328 | 228.2304 | 0 | 2.610361 | 3.003125 | 1.087354
[8 empty] | 18.28507 | 198.6777 | -152.6187 | 228.6163 | 0 | 2.614262 | 3.008203125 | 1.086375
[8 empty] | 18.33674 | 198.6772 | -152.2328 | 228.2304 | 0.0005678011 | 2.614255 | 3.003125 | 1.083311
[8 empty] | 18.38501 | 198.5877 | -152.0843 | 228.082 | -0.0005678011 | 2.613077 | 3.001171875 | 1.079979
[8 empty] | 18.43839 | 198.3497 | -151.55 | 227.5476 | 0.0005678011 | 2.609946 | 2.994140625 | 1.075562
[8 empty] | 18.48495 | 198.4383 | -151.2234 | 227.2211 | 0.0005678011 | 2.611112 | 2.98984375 | 1.073332
[8 empty] | 18.5389 | 198.2597 | -150.7484 | 226.7461 | 0 | 2.608761 | 2.98359375 | 1.069245
[8 empty] | 18.58944 | 197.9623 | -149.8875 | 225.8852 | 0 | 2.604849 | 2.972265625 | 1.064739
[8 empty] | 18.64225 | 198.14 | -150.0657 | 226.0633 | 0 | 2.607186 | 2.974609375 | 1.062675
[8 empty] | 18.69222 | 198.1098 | -150.0063 | 226.0039 | 0 | 2.606789 | 2.973828125 | 1.059673
[8 empty] | 18.73878 | 198.05 | -149.7688 | 225.7664 | 0 | 2.606002 | 2.970703125 | 1.056721
[8 empty] | 18.78876 | 197.6933 | -149.3235 | 225.3211 | 0 | 2.601308 | 2.96484375 | 1.052012
[8 empty] | 18.83873 | 197.5741 | -149.2641 | 225.2618 | 0 | 2.59974 | 2.9640625 | 1.048588
[8 empty] | 18.88927 | 197.9001 | -149.9172 | 225.9149 | 0 | 2.60403 | 2.97265625 | 1.047509
[8 empty] | 18.93924 | 197.9887 | -149.9469 | 225.9445 | 0 | 2.605196 | 2.973046875 | 1.045213
[8 empty] | 18.98807 | 197.6914 | -149.4719 | 225.4696 | 0 | 2.601284 | 2.966796875 | 1.040959
[8 empty] | 19.03578 | 197.6613 | -149.1157 | 225.1133 | -0.0005678011 | 2.600887 | 2.962109375 | 1.038192
[8 empty] | 19.08802 | 197.7202 | -149.3829 | 225.3805 | 0 | 2.601662 | 2.965625 | 1.035659
[8 empty] | 19.13515 | 197.9276 | -149.8875 | 225.8852 | 0.0005678011 | 2.604391 | 2.972265625 | 1.034192
[8 empty] | 19.18853 | 197.9568 | -149.65 | 225.6477 | 0 | 2.604775 | 2.969140625 | 1.031467
[8 empty] | 19.2368 | 197.3626 | -149.2047 | 225.2024 | 0 | 2.596957 | 2.96328125 | 1.02579
[8 empty] | 19.28847 | 197.5996 | -148.8485 | 224.8461 | 0 | 2.600076 | 2.95859375 | 1.024271
[8 empty] | 19.34355 | 197.3913 | -148.4626 | 224.4602 | 0 | 2.597335 | 2.953515625 | 1.020277
[8 empty] | 19.38671 | 197.3612 | -148.2548 | 224.2524 | 0.0005678011 | 2.596939 | 2.95078125 | 1.017851
[8 empty] | 19.43271 | 197.2124 | -147.8688 | 223.8665 | 0.0005678011 | 2.594981 | 2.945703125 | 1.014676
[8 empty] | 19.48609 | 196.7666 | -147.3345 | 223.3321 | 0 | 2.589115 | 2.938671875 | 1.009609
[8 empty] | 19.53436 | 196.9443 | -147.3939 | 223.3915 | 0 | 2.591453 | 2.939453125 | 1.008024
[8 empty] | 19.5883 | 196.6766 | -147.0376 | 223.0353 | -0.0005678011 | 2.587931 | 2.934765625 | 1.003881
[8 empty] | 19.63827 | 196.9434 | -147.0673 | 223.0649 | 0 | 2.591441 | 2.93515625 | 1.002685
[8 empty] | 19.68938 | 196.3789 | -146.7408 | 222.7384 | 0 | 2.584013 | 2.930859375 | 0.9972152
[8 empty] | 19.73595 | 196.2894 | -146.3548 | 222.3525 | -0.0005678011 | 2.582836 | 2.92578125 | 0.994409
[8 empty] | 19.78535 | 196.1999 | -146.2955 | 222.2931 | 0.0005678011 | 2.581658 | 2.925 | 0.9914737
[8 empty] | 19.84043 | 195.8729 | -145.672 | 221.6697 | -0.0005678011 | 2.577355 | 2.916796875 | 0.9870728
[8 empty] | 19.89097 | 195.6943 | -145.6127 | 221.6103 | 0 | 2.575006 | 2.916015625 | 0.9836671
[8 empty] | 19.93299 | 195.5455 | -145.1971 | 221.1947 | 0.0005678011 | 2.573048 | 2.910546875 | 0.9808469
[8 empty] | 19.98524 | 195.0107 | -144.3955 | 220.3932 | 0 | 2.56601 | 2.9 | 0.9756069
[8 empty] | 20.03918 | 195.04 | -144.1283 | 220.126 | 0 | 2.566395 | 2.896484375 | 0.9731263
[8 empty] | 20.08688 | 194.8317 | -144.0393 | 220.0369 | 0.0005678011 | 2.563655 | 2.8953125 | 0.9697789
[8 empty] | 20.14196 | 194.7422 | -143.7424 | 219.74 | -0.0005678011 | 2.562477 | 2.89140625 | 0.9666824
[8 empty] | 20.18966 | 194.3856 | -143.3268 | 219.3244 | 0 | 2.557784 | 2.8859375 | 0.962632
[8 empty] | 20.23623 | 194.118 | -142.8518 | 218.8495 | -0.0005678011 | 2.554264 | 2.8796875 | 0.9590947
[8 empty] | 20.29074 | 193.8207 | -142.3768 | 218.3745 | 0.0005678011 | 2.550351 | 2.8734375 | 0.9550526
[8 empty] | 20.33674 | 193.5531 | -141.5753 | 217.5729 | 0.0005678011 | 2.546831 | 2.862890625 | 0.9515768
[8 empty] | 20.39523 | 193.4636 | -141.5159 | 217.5136 | -0.001135602 | 2.545652 | 2.862109375 | 0.9484088
[8 empty] | 20.43896 | 193.196 | -141.3675 | 217.3651 | 0.0005678011 | 2.542132 | 2.86015625 | 0.9450709
[8 empty] | 20.48722 | 192.78 | -140.9222 | 216.9198 | -0.0005678011 | 2.536658 | 2.854296875 | 0.9408137
[8 empty] | 20.53719 | 192.839 | -140.7738 | 216.7714 | 0 | 2.537434 | 2.85234375 | 0.9388116
[8 empty] | 20.58319 | 192.7792 | -140.655 | 216.6526 | 0.0005678011 | 2.536647 | 2.85078125 | 0.9364234
[8 empty] | 20.63487 | 192.3929 | -140.0316 | 216.0292 | 0 | 2.531564 | 2.842578125 | 0.932206
[8 empty] | 20.68825 | 192.6002 | -140.1206 | 216.1183 | 0 | 2.534292 | 2.84375 | 0.9308031
[8 empty] | 20.73992 | 191.917 | -139.141 | 215.1386 | 0 | 2.525302 | 2.830859375 | 0.9251898
[8 empty] | 20.78648 | 191.8276 | -139.0519 | 215.0496 | -0.0005678011 | 2.524126 | 2.8296875 | 0.922687
[8 empty] | 20.83816 | 191.7678 | -139.2597 | 215.2574 | -0.0005678011 | 2.523339 | 2.832421875 | 0.9201119
[8 empty] | 20.88529 | 191.5299 | -139.3191 | 215.3167 | 0.0005678011 | 2.520209 | 2.833203125 | 0.9168966
[8 empty] | 20.93413 | 191.4998 | -138.9035 | 214.9011 | 0 | 2.519813 | 2.827734375 | 0.9146139
[8 empty] | 20.98978 | 191.3807 | -138.9926 | 214.9902 | 0 | 2.518245 | 2.82890625 | 0.9116212
[8 empty] | 21.03634 | 191.2022 | -138.8738 | 214.8715 | 0 | 2.515896 | 2.82734375 | 0.9087548
[8 empty] | 21.08291 | 191.4096 | -138.6957 | 214.6933 | 0.0005678011 | 2.518626 | 2.825 | 0.9077316
[8 empty] | 21.13742 | 191.4982 | -138.7848 | 214.7824 | 0.0005678011 | 2.519792 | 2.826171875 | 0.9058098
[8 empty] | 21.18399 | 190.637 | -137.9535 | 213.9512 | 0 | 2.508459 | 2.815234375 | 0.8997531
[8 empty] | 21.23566 | 190.6366 | -138.191 | 214.1887 | 0 | 2.508454 | 2.818359375 | 0.8975617
[8 empty] | 21.2879 | 190.5768 | -138.2801 | 214.2777 | 0 | 2.507667 | 2.81953125 | 0.8950781
[8 empty] | 21.33731 | 190.6061 | -138.191 | 214.1887 | 0 | 2.508053 | 2.818359375 | 0.893143
[8 empty] | 21.39012 | 190.6354 | -138.3395 | 214.3371 | -0.0005678011 | 2.508438 | 2.8203125 | 0.8910748
[8 empty] | 21.43668 | 190.7241 | -138.2801 | 214.2777 | -0.0005678011 | 2.509605 | 2.81953125 | 0.889553
[8 empty] | 21.48552 | 190.7831 | -138.3988 | 214.3965 | 0.0005678011 | 2.510381 | 2.82109375 | 0.8878057
[8 empty] | 21.53549 | 190.2483 | -137.7457 | 213.7434 | -0.0005678011 | 2.503345 | 2.8125 | 0.8832625
[8 empty] | 21.58489 | 190.3073 | -137.8348 | 213.8324 | 0 | 2.504122 | 2.813671875 | 0.8815143
[8 empty] | 21.63487 | 190.2773 | -137.5379 | 213.5356 | 0 | 2.503726 | 2.809765625 | 0.8793392
[8 empty] | 21.69108 | 190.3065 | -137.7457 | 213.7434 | 0 | 2.504111 | 2.8125 | 0.8771951
[8 empty] | 21.73367 | 190.3359 | -137.627 | 213.6246 | 0 | 2.504497 | 2.8109375 | 0.8756112
[8 empty] | 21.78819 | 190.098 | -137.627 | 213.6246 | 0 | 2.501367 | 2.8109375 | 0.8723286
[8 empty] | 21.83191 | 190.157 | -137.5973 | 213.5949 | -0.0005678011 | 2.502144 | 2.810546875 | 0.8708519
[8 empty] | 21.88245 | 190.0379 | -137.5379 | 213.5356 | 0 | 2.500577 | 2.809765625 | 0.8682963
[8 empty] | 21.93413 | 190.0969 | -137.5379 | 213.5356 | 0.0005678011 | 2.501353 | 2.809765625 | 0.8665196
[8 empty] | 21.98864 | 190.1559 | -137.0926 | 213.0903 | 0 | 2.502129 | 2.80390625 | 0.8646395
[8 empty] | 22.03521 | 190.0071 | -137.3895 | 213.3871 | 0 | 2.500171 | 2.8078125 | 0.8621372
[8 empty] | 22.08859 | 190.1255 | -137.0926 | 213.0903 | 0 | 2.501729 | 2.80390625 | 0.8605896
[8 empty] | 22.13515 | 190.2142 | -137.3895 | 213.3871 | 0 | 2.502896 | 2.8078125 | 0.8591801
[8 empty] | 22.18512 | 190.3326 | -137.2707 | 213.2684 | 0 | 2.504454 | 2.80625 | 0.8577784
[8 empty] | 22.23225 | 190.1244 | -137.0036 | 213.0012 | 0 | 2.501715 | 2.802734375 | 0.8550237
[8 empty] | 22.2879 | 190.2725 | -137.0926 | 213.0903 | 0 | 2.503663 | 2.80390625 | 0.853553
[8 empty] | 22.33844 | 190.2424 | -137.241 | 213.2387 | 0 | 2.503268 | 2.805859375 | 0.8514874
[8 empty] | 22.38955 | 190.1233 | -137.0332 | 213.0309 | -0.0005678011 | 2.5017 | 2.803125 | 0.8490118
[8 empty] | 22.43384 | 189.9449 | -136.7661 | 212.7637 | 0 | 2.499353 | 2.799609375 | 0.8465401
[8 empty] | 22.48666 | 190.182 | -136.9442 | 212.9418 | -0.0005678011 | 2.502473 | 2.801953125 | 0.8456065
[8 empty] | 22.52811 | 190.2114 | -137.0332 | 213.0309 | 0 | 2.502859 | 2.803125 | 0.844181
[8 empty] | 22.58489 | 190.0923 | -137.1817 | 213.1793 | 0 | 2.501292 | 2.805078125 | 0.8415309
[8 empty] | 22.63827 | 190.1513 | -137.0332 | 213.0309 | 0.0005678011 | 2.502068 | 2.803125 | 0.8398073
[8 empty] | 22.68484 | 190.2697 | -137.3895 | 213.3871 | 0 | 2.503626 | 2.8078125 | 0.8386055
[8 empty] | 22.73595 | 190.299 | -137.4192 | 213.4168 | 0 | 2.504013 | 2.808203125 | 0.8368495
[8 empty] | 22.78932 | 190.3284 | -137.0629 | 213.0606 | 0 | 2.504398 | 2.803515625 | 0.835018
[8 empty] | 22.83702 | 190.239 | -137.0036 | 213.0012 | -0.0005678011 | 2.503222 | 2.802734375 | 0.8328825
[8 empty] | 22.88359 | 190.5949 | -137.4192 | 213.4168 | 0 | 2.507906 | 2.808203125 | 0.8327431
[8 empty] | 22.93583 | 190.3571 | -137.4192 | 213.4168 | 0 | 2.504776 | 2.808203125 | 0.8298093
[8 empty] | 22.9841 | 190.1489 | -136.8551 | 212.8528 | 0 | 2.502037 | 2.80078125 | 0.8271611
[8 empty] | 23.0318 | 190.297 | -137.152 | 213.1496 | 0.0005678011 | 2.503986 | 2.8046875 | 0.8260911
[8 empty] | 23.08177 | 190.742 | -137.4192 | 213.4168 | 0 | 2.509841 | 2.808203125 | 0.8262304
[8 empty] | 23.13913 | 190.6526 | -137.1817 | 213.1793 | 0 | 2.508665 | 2.805078125 | 0.823796
[8 empty] | 23.18683 | 190.8304 | -137.7457 | 213.7434 | 0 | 2.511004 | 2.8125 | 0.8228681
[8 empty] | 23.22998 | 190.8301 | -137.5676 | 213.5652 | 0.0005678011 | 2.511 | 2.81015625 | 0.8213381
[8 empty] | 23.28961 | 190.8891 | -137.716 | 213.7137 | 0.0005678011 | 2.511777 | 2.812109375 | 0.8194886
[8 empty] | 23.3356 | 190.9185 | -137.8051 | 213.8027 | -0.0005678011 | 2.512163 | 2.81328125 | 0.8179993
[8 empty] | 23.38728 | 190.9182 | -137.9832 | 213.9809 | 0 | 2.512159 | 2.815625 | 0.8161905
[8 empty] | 23.43896 | 190.71 | -137.5379 | 213.5356 | 0 | 2.50942 | 2.809765625 | 0.8135031
[8 empty] | 23.48438 | 190.9769 | -137.627 | 213.6246 | 0 | 2.512932 | 2.8109375 | 0.8130659
[8 empty] | 23.53436 | 190.9469 | -137.6863 | 213.684 | 0.0005678011 | 2.512537 | 2.81171875 | 0.811212
[8 empty] | 23.58376 | 191.006 | -137.716 | 213.7137 | 0 | 2.513314 | 2.812109375 | 0.809763
[8 empty] | 23.63714 | 191.4509 | -137.9832 | 213.9809 | -0.0005678011 | 2.519169 | 2.815625 | 0.8098169
[8 empty] | 23.68938 | 191.0053 | -138.0129 | 214.0105 | 0.0005678011 | 2.513306 | 2.816015625 | 0.8061498
[8 empty] | 23.73878 | 191.3019 | -138.102 | 214.0996 | 0 | 2.517208 | 2.8171875 | 0.8057214
[8 empty] | 23.78478 | 191.2125 | -138.1316 | 214.1293 | 0 | 2.516032 | 2.817578125 | 0.8037876
[8 empty] | 23.83532 | 191.3606 | -138.5176 | 214.5152 | 0 | 2.517981 | 2.82265625 | 0.8027047
[8 empty] | 23.89211 | 191.7165 | -138.9035 | 214.9011 | -0.0005678011 | 2.522664 | 2.827734375 | 0.8022865
[8 empty] | 23.93867 | 191.6866 | -138.7254 | 214.723 | -0.0005678011 | 2.52227 | 2.825390625 | 0.8006007
[8 empty] | 23.98467 | 191.6863 | -139.2597 | 215.2574 | 0 | 2.522266 | 2.832421875 | 0.7990642
[8 empty] | 24.03805 | 192.1016 | -139.3785 | 215.3761 | 0 | 2.527731 | 2.833984375 | 0.7990174
[8 empty] | 24.08745 | 191.656 | -139.2597 | 215.2574 | 0 | 2.521868 | 2.832421875 | 0.7955288
[8 empty] | 24.13288 | 191.7151 | -139.1707 | 215.1683 | -0.0005678011 | 2.522645 | 2.83125 | 0.7942761
[8 empty] | 24.19023 | 192.1601 | -139.7644 | 215.762 | 0.0005678011 | 2.5285 | 2.8390625 | 0.7942324
[8 empty] | 24.23566 | 192.1004 | -139.5566 | 215.5542 | 0.0005678011 | 2.527716 | 2.836328125 | 0.7924975
[8 empty] | 24.2879 | 192.1298 | -139.2301 | 215.2277 | 0 | 2.528102 | 2.83203125 | 0.7909138
[8 empty] | 24.33277 | 192.1295 | -139.3191 | 215.3167 | 0 | 2.528099 | 2.833203125 | 0.7894546
[8 empty] | 24.38558 | 192.0402 | -139.616 | 215.6136 | 0 | 2.526923 | 2.837109375 | 0.7873784
[8 empty] | 24.43555 | 192.3664 | -139.4972 | 215.4949 | -0.0005678011 | 2.531216 | 2.835546875 | 0.7871034
[8 empty] | 24.48552 | 192.7224 | -140.091 | 216.0886 | 0 | 2.5359 | 2.843359375 | 0.7869508
[8 empty] | 24.53152 | 192.6924 | -140.3878 | 216.3855 | 0 | 2.535506 | 2.847265625 | 0.7853532
[8 empty] | 24.58262 | 192.6031 | -140.2691 | 216.2667 | 0 | 2.53433 | 2.845703125 | 0.783357
[8 empty] | 24.63373 | 192.6325 | -140.6847 | 216.6823 | 0 | 2.534717 | 2.851171875 | 0.7818511
[8 empty] | 24.68143 | 193.3447 | -141.0112 | 217.0089 | 0 | 2.544088 | 2.85546875 | 0.7832257
[8 empty] | 24.73538 | 192.8991 | -141.13 | 217.1276 | 0.0005678011 | 2.538225 | 2.85703125 | 0.779716
[8 empty] | 24.78421 | 192.7801 | -140.655 | 216.6526 | -0.0005678011 | 2.536659 | 2.85078125 | 0.7776995
[8 empty] | 24.8393 | 192.9876 | -141.0112 | 217.0089 | 0 | 2.539389 | 2.85546875 | 0.7768103
[8 empty] | 24.88472 | 192.9577 | -140.655 | 216.6526 | 0 | 2.538995 | 2.85078125 | 0.7752718
[8 empty] | 24.93697 | 193.1652 | -140.7144 | 216.712 | 0 | 2.541726 | 2.8515625 | 0.7744798
[8 empty] | 24.9841 | 193.254 | -140.9519 | 216.9495 | 0 | 2.542895 | 2.8546875 | 0.7733742
[8 empty] | 25.03634 | 193.3131 | -141.0409 | 217.0386 | 0 | 2.543672 | 2.855859375 | 0.7719965
[8 empty] | 25.08234 | 193.3425 | -141.1003 | 217.0979 | 0 | 2.54406 | 2.856640625 | 0.7706982
[8 empty] | 25.13401 | 193.461 | -140.8034 | 216.8011 | 0 | 2.545619 | 2.852734375 | 0.769585
[8 empty] | 25.18228 | 193.5201 | -141.2487 | 217.2464 | 0 | 2.546396 | 2.85859375 | 0.7683446
[8 empty] | 25.23282 | 193.223 | -141.1003 | 217.0979 | 0 | 2.542487 | 2.856640625 | 0.7656281
[8 empty] | 25.28677 | 193.5789 | -141.5753 | 217.5729 | 0 | 2.547171 | 2.862890625 | 0.7654025
[8 empty] | 25.33731 | 193.5193 | -141.3972 | 217.3948 | -0.0005678011 | 2.546386 | 2.860546875 | 0.7636404
[8 empty] | 25.38671 | 193.9347 | -142.0503 | 218.0479 | 0 | 2.551851 | 2.869140625 | 0.7637904
[8 empty] | 25.43271 | 193.7563 | -141.9612 | 217.9589 | 0 | 2.549504 | 2.86796875 | 0.7617078
[8 empty] | 25.48779 | 194.0232 | -142.2284 | 218.226 | 0 | 2.553016 | 2.871484375 | 0.7611088
[8 empty] | 25.53379 | 193.9933 | -142.2284 | 218.226 | 0 | 2.552623 | 2.871484375 | 0.7596206
[8 empty] | 25.58206 | 193.7259 | -141.4862 | 217.4839 | 0 | 2.549104 | 2.86171875 | 0.757142
[8 empty] | 25.636 | 194.1709 | -142.2581 | 218.2557 | 0 | 2.55496 | 2.871875 | 0.7572847
[8 empty] | 25.68825 | 194.2003 | -142.3768 | 218.3745 | -0.0005678011 | 2.555347 | 2.8734375 | 0.7558591
[8 empty] | 25.73822 | 193.9329 | -142.2284 | 218.226 | 0 | 2.551828 | 2.871484375 | 0.7533526
[8 empty] | 25.78308 | 194.1405 | -142.3471 | 218.3448 | 0 | 2.55456 | 2.873046875 | 0.7528469
[8 empty] | 25.83475 | 194.3481 | -142.5549 | 218.5526 | -0.0005678011 | 2.557291 | 2.87578125 | 0.7521444
[8 empty] | 25.88586 | 194.4369 | -142.5846 | 218.5823 | 0 | 2.558459 | 2.876171875 | 0.7510026
[8 empty] | 25.93299 | 194.2882 | -142.5549 | 218.5526 | 0 | 2.556503 | 2.87578125 | 0.7490644
[8 empty] | 25.9858 | 194.2286 | -142.4065 | 218.4042 | -0.0005678011 | 2.555719 | 2.873828125 | 0.7473126
[8 empty] | 26.03691 | 194.3471 | -142.3768 | 218.3745 | 0 | 2.557278 | 2.8734375 | 0.7463009
[8 empty] | 26.08404 | 194.3766 | -142.644 | 218.6416 | 0.0005678011 | 2.557666 | 2.876953125 | 0.7450653
[8 empty] | 26.13174 | 194.7029 | -143.0002 | 218.9979 | 0 | 2.56196 | 2.881640625 | 0.7449541
[8 empty] | 26.18455 | 194.4948 | -142.9409 | 218.9385 | 0 | 2.559222 | 2.880859375 | 0.7426571
[8 empty] | 26.2402 | 194.7915 | -143.2377 | 219.2354 | 0 | 2.563125 | 2.884765625 | 0.7422124
[8 empty] | 26.28052 | 194.7319 | -143.2971 | 219.2948 | 0.0005678011 | 2.562341 | 2.885546875 | 0.7408471
[8 empty] | 26.33674 | 194.8207 | -143.3862 | 219.3838 | 0.0005678011 | 2.56351 | 2.88671875 | 0.7396029
[8 empty] | 26.3799 | 194.7908 | -143.4455 | 219.4432 | -0.0005678011 | 2.563117 | 2.8875 | 0.7382797
[8 empty] | 26.4293 | 195.0875 | -143.5643 | 219.5619 | 0 | 2.56702 | 2.8890625 | 0.738022
[8 empty] | 26.48438 | 195.3247 | -144.069 | 220.0666 | -0.0005678011 | 2.570142 | 2.895703125 | 0.7373829
[8 empty] | 26.53152 | 195.0276 | -144.0393 | 220.0369 | 0.0005678011 | 2.566233 | 2.8953125 | 0.7349533
[8 empty] | 26.58603 | 195.1758 | -144.158 | 220.1557 | 0.0005678011 | 2.568183 | 2.896875 | 0.7340037
[8 empty] | 26.63543 | 195.235 | -144.3065 | 220.3041 | 0 | 2.568961 | 2.898828125 | 0.7328644
[8 empty] | 26.682 | 195.5614 | -144.6033 | 220.601 | 0 | 2.573256 | 2.902734375 | 0.7328085
[8 empty] | 26.73651 | 195.5908 | -144.6033 | 220.601 | -0.0005678011 | 2.573643 | 2.902734375 | 0.7314245
[8 empty] | 26.79216 | 195.7093 | -144.8408 | 220.8385 | 0 | 2.575203 | 2.905859375 | 0.7303476
[8 empty] | 26.83362 | 195.5904 | -144.7221 | 220.7197 | 0 | 2.573638 | 2.904296875 | 0.7287762
[8 empty] | 26.88586 | 195.5011 | -144.9299 | 220.9275 | 0.0005678011 | 2.572463 | 2.90703125 | 0.727028
[8 empty] | 26.92675 | 195.4416 | -144.9299 | 220.9275 | 0 | 2.57168 | 2.90703125 | 0.7257029
[8 empty] | 26.98524 | 195.857 | -145.3752 | 221.3728 | 0 | 2.577145 | 2.912890625 | 0.7256692
[8 empty] | 27.03521 | 195.738 | -145.0189 | 221.0166 | 0.0005678011 | 2.57558 | 2.908203125 | 0.7238879
[8 empty] | 27.08461 | 195.9159 | -145.2564 | 221.2541 | -0.0005678011 | 2.577921 | 2.911328125 | 0.7232244
[8 empty] | 27.13515 | 195.8564 | -145.4049 | 221.4025 | 0.0005678011 | 2.577137 | 2.91328125 | 0.7216579
[8 empty] | 27.18171 | 195.8562 | -145.583 | 221.5806 | 0 | 2.577135 | 2.915625 | 0.7204209
[8 empty] | 27.23339 | 195.8856 | -145.4049 | 221.4025 | 0.0005678011 | 2.577523 | 2.91328125 | 0.7191622
[8 empty] | 27.27882 | 196.0042 | -145.4345 | 221.4322 | 0 | 2.579083 | 2.913671875 | 0.7183992
[8 empty] | 27.33333 | 196.2712 | -145.583 | 221.5806 | -0.0005678011 | 2.582596 | 2.915625 | 0.7179431
[8 empty] | 27.38387 | 196.2413 | -145.9986 | 221.9962 | -0.0005678011 | 2.582203 | 2.92109375 | 0.716509
[8 empty] | 27.44009 | 196.0036 | -145.7908 | 221.7884 | 0 | 2.579075 | 2.918359375 | 0.7141748
[8 empty] | 27.48609 | 196.2706 | -145.9095 | 221.9072 | 0 | 2.582588 | 2.919921875 | 0.713951
[8 empty] | 27.53492 | 196.4485 | -146.0283 | 222.0259 | 0 | 2.58493 | 2.921484375 | 0.713331
[8 empty] | 27.57694 | 196.6859 | -146.7111 | 222.7087 | 0 | 2.588052 | 2.93046875 | 0.7131047
[8 empty] | 27.63714 | 196.4482 | -146.6517 | 222.6493 | 0.0005678011 | 2.584925 | 2.9296875 | 0.7106914
[8 empty] | 27.68597 | 196.7152 | -146.5923 | 222.59 | -0.0005678011 | 2.588438 | 2.92890625 | 0.7104022
[8 empty] | 27.73538 | 196.5072 | -146.2955 | 222.2931 | 0 | 2.585701 | 2.925 | 0.7083869
[8 empty] | 27.78137 | 196.8039 | -147.2157 | 223.2134 | -0.0005678011 | 2.589605 | 2.937109375 | 0.708282
[8 empty] | 27.82794 | 197.0709 | -147.1267 | 223.1243 | 0 | 2.593119 | 2.9359375 | 0.7080564
[8 empty] | 27.88586 | 196.8332 | -147.3345 | 223.3321 | 0 | 2.589991 | 2.938671875 | 0.7057333
[8 empty] | 27.93697 | 196.5362 | -147.2157 | 223.2134 | 0 | 2.586082 | 2.937109375 | 0.703379
[8 empty] | 27.98126 | 197.3079 | -147.6314 | 223.629 | 0 | 2.596237 | 2.942578125 | 0.7050235
[8 empty] | 28.03691 | 197.0702 | -147.9579 | 223.9555 | 0 | 2.593109 | 2.946875 | 0.7027763
[8 empty] | 28.07836 | 197.3669 | -147.8095 | 223.8071 | 0 | 2.597014 | 2.944921875 | 0.7027956
[8 empty] | 28.13515 | 197.248 | -148.1657 | 224.1633 | 0 | 2.595449 | 2.949609375 | 0.7009544
[8 empty] | 28.18285 | 197.1291 | -148.0767 | 224.0743 | 0.0005678011 | 2.593884 | 2.9484375 | 0.6993461
[8 empty] | 28.23396 | 197.2179 | -148.4329 | 224.4305 | 0.0005678011 | 2.595054 | 2.953125 | 0.698395
[8 empty] | 28.28166 | 197.4553 | -148.6407 | 224.6383 | 0.0005678011 | 2.598177 | 2.955859375 | 0.6980563
[8 empty] | 28.33674 | 197.4254 | -148.7891 | 224.7868 | 0 | 2.597784 | 2.9578125 | 0.696594
[8 empty] | 28.37649 | 197.6925 | -149.2047 | 225.2024 | 0.0005678011 | 2.601298 | 2.96328125 | 0.6965593
[8 empty] | 28.42987 | 197.8704 | -149.2641 | 225.2618 | -0.0005678011 | 2.603639 | 2.9640625 | 0.6958774
[8 empty] | 28.48722 | 197.5734 | -149.2938 | 225.2914 | 0.0005678011 | 2.59973 | 2.964453125 | 0.6934336
[8 empty] | 28.53322 | 197.7217 | -149.0563 | 225.0539 | 0 | 2.601682 | 2.961328125 | 0.6928355
[8 empty] | 28.58092 | 197.7512 | -149.1157 | 225.1133 | 0 | 2.60207 | 2.962109375 | 0.6917825
[8 empty] | 28.62805 | 197.8995 | -149.4125 | 225.4102 | 0 | 2.604022 | 2.966015625 | 0.6911616
[8 empty] | 28.68313 | 198.2853 | -150.036 | 226.0336 | 0.0005678011 | 2.609098 | 2.97421875 | 0.6911792
[8 empty] | 28.73254 | 198.2554 | -150.125 | 226.1227 | 0 | 2.608705 | 2.975390625 | 0.6898869
[8 empty] | 28.78251 | 198.1959 | -150.0953 | 226.093 | -0.0005678011 | 2.607922 | 2.975 | 0.6884824
[8 empty] | 28.83135 | 197.8692 | -149.7688 | 225.7664 | 0 | 2.603623 | 2.970703125 | 0.6861831
[8 empty] | 28.88529 | 198.1956 | -150.3625 | 226.3602 | 0 | 2.607918 | 2.978515625 | 0.6860315
[8 empty] | 28.93299 | 198.3142 | -150.4813 | 226.4789 | 0 | 2.609479 | 2.980078125 | 0.6853105
[8 empty] | 28.99148 | 198.6109 | -150.7484 | 226.7461 | 0 | 2.613383 | 2.98359375 | 0.6849513
[8 empty] | 29.02953 | 198.6702 | -150.9859 | 226.9836 | 0.0005678011 | 2.614163 | 2.98671875 | 0.6842577
[8 empty] | 29.08404 | 198.6404 | -151.5797 | 227.5773 | 0.0005678011 | 2.61377 | 2.99453125 | 0.6828726
[8 empty] | 29.1289 | 198.7293 | -151.3125 | 227.3101 | -0.0005678011 | 2.61494 | 2.991015625 | 0.6821262
[8 empty] | 29.18285 | 198.6698 | -151.6094 | 227.607 | 0 | 2.614157 | 2.994921875 | 0.6806613
[8 empty] | 29.22658 | 198.9962 | -151.9953 | 227.9929 | 0.0005678011 | 2.618453 | 3 | 0.6807599
[8 empty] | 29.28109 | 198.8476 | -151.7875 | 227.7851 | -0.0005678011 | 2.616498 | 2.997265625 | 0.6789851
[8 empty] | 29.33447 | 199.4115 | -152.4406 | 228.4382 | -0.0005678011 | 2.623918 | 3.005859375 | 0.6796719
[8 empty] | 29.38217 | 198.6693 | -151.7281 | 227.7257 | -0.0005678011 | 2.61415 | 2.996484375 | 0.6760422
[8 empty] | 29.43044 | 199.5301 | -152.7968 | 228.7945 | -0.0005678011 | 2.625477 | 3.010546875 | 0.6778583
[8 empty] | 29.48211 | 199.4705 | -152.589 | 228.5866 | 0 | 2.624694 | 3.0078125 | 0.6764683
[8 empty] | 29.53152 | 199.2923 | -152.3515 | 228.3492 | -0.0005678011 | 2.622349 | 3.0046875 | 0.6747331
[8 empty] | 29.57581 | 199.1735 | -152.5 | 228.4976 | 0 | 2.620785 | 3.006640625 | 0.6733207
[8 empty] | 29.63316 | 199.0249 | -152.4109 | 228.4085 | 0 | 2.61883 | 3.00546875 | 0.6715162
[8 empty] | 29.67916 | 199.8263 | -152.8859 | 228.8835 | -0.0005678011 | 2.629375 | 3.01171875 | 0.6731758
[8 empty] | 29.72913 | 199.8856 | -153.4202 | 229.4179 | 0 | 2.630155 | 3.01875 | 0.6722436
[8 empty] | 29.77797 | 199.6777 | -153.4202 | 229.4179 | 0.0005678011 | 2.627419 | 3.01875 | 0.6704429
[8 empty] | 29.82907 | 199.9447 | -153.628 | 229.6257 | -0.0005678011 | 2.630933 | 3.021484375 | 0.6701895
[8 empty] | 29.88132 | 199.8555 | -153.539 | 229.5366 | 0 | 2.62976 | 3.0203125 | 0.6687193
[8 empty] | 29.93754 | 200.0335 | -154.2515 | 230.2491 | 0.0005678011 | 2.632102 | 3.0296875 | 0.6680581
[8 empty] | 29.9841 | 200.0928 | -154.3108 | 230.3085 | 0 | 2.632882 | 3.03046875 | 0.6672183
[8 empty] | 30.03578 | 200.2114 | -154.578 | 230.5757 | 0 | 2.634443 | 3.033984375 | 0.6664654