## General
ID | Test Identification | Specimen 1 | Specimen 2 | Specimen 3
Test Identification | Location | NWZ-BH-5035 | NWZ-BH-5035 | NWZ-BH-5035
Test Identification | Sample | 08-1 | 08-1 | 08-1
Test Identification | Depth | 6.5 | 6.5 | 6.5 | [m]
Test Identification | Test number | 187A | 187B | 187C
Specimen Visual Description
Specimen Visual Description | Dark greyish brown fine SAND
| Initial Specimen Conditions | Specimen 1 | Specimen 2 | Specimen 3
Initial Specimen Conditions | Test start date | 05/06/2024 | 12/06/2024 | 12/06/2024
Initial Specimen Conditions | Type of sample | Recompacted | Recompacted | Recompacted
Initial Specimen Conditions | Diameter | 51.23 | 51.23 | 51.23 | [mm]
Initial Specimen Conditions | Length | 90 | 90 | 90 | [mm]
Initial Specimen Conditions | Water content | 4.916264 | 5.17003 | 5.17003 | [%]
Initial Specimen Conditions | Bulk density | 1.778823 | 1.774296 | 1.775589 | [Mg/m³]
Initial Specimen Conditions | Dry density | 1.69547 | 1.687073 | 1.688303 | [Mg/m³]
Initial Specimen Conditions | Void ratio | 0.5629888 | 0.5707676 | 0.5696231 | [-]
Initial Specimen Conditions | Degree of saturation | 23.14096 | 24.00378 | 24.05201 | [%]
Initial Specimen Conditions | Type of drains fitted | One end | One end | One end
| Saturation | Specimen 1 | Specimen 2 | Specimen 3
Saturation | Pressure increments applied | 50 | 50 | 50 | [kPa]
Saturation | Differential pressure used | 10 | 10 | 10 | [kPa]
Saturation | Pore pressure on completion | 448 | 567 | 488 | [kPa]
Saturation | Cell pressure on completion | 460 | 580 | 500 | [kPa]
Saturation | B value achieved | 1 | 1 | 0.96 | [-]
| Consolidation: Isotropic | Specimen 1 | Specimen 2 | Specimen 3
Consolidation: Isotropic | Cell pressure | 460 | 580 | 580 | [kPa]
Consolidation: Isotropic | Back pressure | 440 | 540 | 500 | [kPa]
Consolidation: Isotropic | Effective cell pressure | 20 | 40 | 80 | [kPa]
Consolidation: Isotropic | Pore pressure on completion | 440.318102 | 541.213779 | 500.028286 | [kPa]
Consolidation: Isotropic | Pore pressure dissipation | 95.76952 | 95.4505 | 99.9581 | [%]
Consolidation: Isotropic | Water content | 21.19748 | 21.44526 | 21.21619 | [%]
Consolidation: Isotropic | Bulk density | 2.056518 | 2.052095 | 2.056183 | [Mg/m³]
Consolidation: Isotropic | Dry density | 1.696833 | 1.689728 | 1.696294 | [Mg/m³]
Consolidation: Isotropic | Void ratio | 0.5617333 | 0.5682995 | 0.562229 | [-]
Consolidation: Isotropic | Degree of saturation | 100 | 100 | 100 | [%]
Consolidation: Isotropic | Axial strain | 0.02677381 | 0.05237557 | 0.1570255 | [%]
Consolidation: Isotropic | Volumetric strain | 0.08032142 | 0.1571267 | 0.4710766 | [%]
Consolidation: Isotropic | Volumetric strain rate-end of stage | 0.01098561 | -0.0006474984 | 0.001084121 | [%/hr]
| Shearing | Specimen 1 | Specimen 2 | Specimen 3
Shearing | Initial pore pressure | 440 | 540 | 500 | [kPa]
Shearing | Initial effective cell pressure | 20 | 40 | 80 | [kPa]
Shearing | Rate of strain | 1.3 | 1.3 | 1.3 | [%/hour]
At peak deviator stress
Shearing - At peak deviator stress | Corrected deviator stress | 122.085 | 244.946 | 445.4188 | [kPa]
Shearing - At peak deviator stress | Membrane correction applied | 0.3799738 | 0.2672973 | 0.3011278 | [kPa]
Shearing - At peak deviator stress | Drain correction applied | 0 | 0 | 0 | [kPa]
Shearing - At peak deviator stress | Axial strain | 2.391966 | 1.662916 | 1.879949 | [%]
Shearing - At peak deviator stress | Volumetric strain | -1.339997 | -0.8182189 | -0.827977 | [%]
Shearing - At peak deviator stress | Major principal effective stress | 142.2526 | 285.256 | 526.9312 | [kPa]
Shearing - At peak deviator stress | Minor principal effective stress | 20.167584 | 40.310035 | 81.512415 | [kPa]
Shearing - At peak deviator stress | Principal effective stress ratio | 7.053528 | 7.076552 | 6.464429 | [-]
Shearing - At peak deviator stress | e50 | 0.8924029 | 0.5063196 | 0.4975829 | [%]
Shearing - At peak deviator stress | Secant modulus (E50) at e50 | 6840.242 | 24188.87 | 44758.25 | [kPa]
At peak principal effective stress ratio
Shearing - At peak principal effective stress ratio | Corrected deviator stress | 122.085 | 244.946 | 445.4188 | [kPa]
Shearing - At peak principal effective stress ratio | Membrane correction applied | 0.3799738 | 0.2672973 | 0.3011278 | [kPa]
Shearing - At peak principal effective stress ratio | Drain correction applied | 0 | 0 | 0 | [kPa]
Shearing - At peak principal effective stress ratio | Axial strain | 2.391966 | 1.662916 | 1.879949 | [%]
Shearing - At peak principal effective stress ratio | Volumetric strain | -1.339997 | -0.8182189 | -0.827977 | [%]
Shearing - At peak principal effective stress ratio | Major principal effective stress | 142.2526 | 285.256 | 526.9312 | [kPa]
Shearing - At peak principal effective stress ratio | Minor principal effective stress | 20.167584 | 40.310035 | 81.512415 | [kPa]
Shearing - At peak principal effective stress ratio | Principal effective stress ratio | 7.053528 | 7.076552 | 6.464429 | [-]
At 10% axial strain
Shearing - At 10% axial strain | Corrected deviator stress | 67.55883 | 134.0145 | 247.0495 | [kPa]
Shearing - At 10% axial strain | Membrane correction applied | 1.391693 | 1.391712 | 1.391729 | [kPa]
Shearing - At 10% axial strain | Drain correction applied | 0 | 0 | 0 | [kPa]
Shearing - At 10% axial strain | Axial strain | 10 | 10 | 10 | [%]
Shearing - At 10% axial strain | Volumetric strain | -2.743668 | -3.273711 | -3.539323 | [%]
Shearing - At 10% axial strain | Major principal effective stress | 87.92852 | 174.5253 | 329.5524 | [kPa]
Shearing - At 10% axial strain | Minor principal effective stress | 20.36969 | 40.51084 | 82.50293 | [kPa]
Shearing - At 10% axial strain | Principal effective stress ratio | 4.317126 | 4.308123 | 3.994441 | [-]
| Final Conditions | Specimen 1 | Specimen 2 | Specimen 3
Final Conditions | Water content | 23.00894 | 23.73258 | 23.57594 | [%]
Final Conditions | Bulk density | 2.025012 | 2.012945 | 2.015533 | [Mg/m³]
Final Conditions | Dry density | 1.646232 | 1.626851 | 1.631008 | [Mg/m³]
Final Conditions | Mode of failure | Shear failure | Shear failure | Shear failure
Mohr Failure Envelope
Mohr Failure Envelope | Effective cohesion (c') | 5 | [kPa]
Mohr Failure Envelope | Effective angle of internal friction (φ') | 46 | [degree]

## Saturation
Saturation
Specimen 1 |  | Specimen 2 |  | Specimen 3
Cell pressure | Pore Water Pressure | Cell pressure | Pore Water Pressure | Cell pressure | Pore Water Pressure
[kPa] | [kPa] | [kPa] | [kPa] | [kPa] | [kPa]
300 | 280 | 300 | 280 | 0 | 0
300 | 290 | 300 | 290 | 50 | 5
320 | 300 | 340 | 321 | 50 | 40
320 | 310 | 340 | 330 | 100 | 54
340 | 325 | 380 | 364 | 100 | 90
340 | 330 | 380 | 370 | 150 | 112
360 | 346 | 420 | 405 | 150 | 140
360 | 350 | 420 | 410 | 200 | 174
380 | 367 | 460 | 446 | 200 | 190
380 | 370 | 460 | 450 | 250 | 229
400 | 388 | 500 | 486 | 250 | 240
400 | 390 | 500 | 490 | 300 | 283
420 | 408 | 540 | 526 | 300 | 290
420 | 410 | 580 | 567 | 350 | 334
440 | 428 |  |  | 350 | 340
460 | 448 |  |  | 400 | 387
|  |  |  | 400 | 390
|  |  |  | 450 | 437
|  |  |  | 450 | 440
|  |  |  | 500 | 488

## Consolidation
Consolidation: Isotropic
Specimen 1 |  | Specimen 2 |  | Specimen 3
Root time | Consolidated Volume Change | Root time | Consolidated Volume Change | Root time | Consolidated Volume Change
[minutes0.5 ] | [%] | [minutes0.5 ] | [%] | [minutes0.5 ] | [%]
0 | 0 | 0 | 0 | 0 | 0
0.5 | 0.076974 | 0.5 | 0.1582258 | 0.5 | 0.4363572
1 | 0.08122431 | 1 | 0.1579407 | 1 | 0.4550538
1.5 | 0.08356858 | 1.5 | 0.1583455 | 1.5 | 0.4593553
2 | 0.08510861 | 2 | 0.1575213 | 2 | 0.4673885
2.5 | 0.083091 | 2.5 | 0.1572954 | 2.5 | 0.4695636
3 | 0.08253848 | 3 | 0.1576916 | 3 | 0.4696072
3.5 | 0.0800767 | 3.5 | 0.1574835 | 3.5 | 0.4700363
4 | 0.0805338 | 4 | 0.156937 | 4 | 0.4699738
5 | 0.08437283 | 5 | 0.1570609 | 5 | 0.4702099
6 | 0.08182049 | 6 | 0.1570453 | 6 | 0.4704772
7 | 0.08178707 | 7 | 0.1572421 | 7 | 0.4708944
7.550158 | 0.08032142 | 7.725879 | 0.1571267 | 7.686576 | 0.4710766

## Shearing
Shearing
Specimen 1 | [5 empty] | Specimen 2 | [5 empty] | Specimen 3
Axial strain | Deviator Stress | Volumetric strain | t | s' | p' | Axial strain | Deviator Stress | Volumetric strain | t | s' | p' | Axial strain | Deviator Stress | Volumetric strain | t | s' | p'
[%] | [kPa] | [%] | [kPa] | [kPa] | [kPa] | [%] | [kPa] | [%] | [kPa] | [kPa] | [kPa] | [%] | [kPa] | [%] | [kPa] | [kPa] | [kPa]
0 | 0 | 0 | 0 | 20 | 20 | 0 | 0 | 0 | 0 | 40 | 40 | 0 | 0 | 0 | 0 | 80 | 80
1.516858 | 103.7568 | -0.2306205 | 51.8784 | 72.24964 | 54.95684 | 0.5383508 | 130.221 | 0.1137825 | 65.11049 | 104.9146 | 83.21109 | 0.1305935 | 49.75065 | 0.0654315 | 24.87533 | 104.7029 | 96.41111
1.641865 | 108.7674 | -0.3745437 | 54.3837 | 75.01076 | 56.88286 | 0.6634063 | 157.1139 | 0.09427862 | 78.55694 | 118.5031 | 92.31741 | 0.2552076 | 114.5801 | 0.1304898 | 57.29004 | 138.1314 | 119.0347
1.76685 | 114.3416 | -0.5232213 | 57.17082 | 77.42094 | 58.36399 | 0.7880617 | 180.6321 | 0.04605657 | 90.31605 | 130.5339 | 100.4286 | 0.381127 | 171.4893 | 0.1709942 | 85.74467 | 166.4364 | 137.8548
1.891853 | 117.1059 | -0.6885049 | 58.55295 | 78.79768 | 59.28003 | 0.9129672 | 200.0476 | -0.03191372 | 100.0238 | 140.5493 | 107.2081 | 0.5049409 | 225.9456 | 0.1951501 | 112.9728 | 193.4008 | 155.7432
2.01687 | 120.0379 | -0.8455513 | 60.01897 | 80.83139 | 60.82507 | 1.038068 | 214.1438 | -0.1308197 | 107.0719 | 147.9968 | 112.3062 | 0.6299812 | 275.8138 | 0.1985432 | 137.9069 | 218.4875 | 172.5185
2.141973 | 120.2791 | -1.012387 | 60.13956 | 80.26749 | 60.22097 | 1.1633 | 223.8403 | -0.2501793 | 111.9201 | 152.4221 | 115.1154 | 0.755381 | 318.7527 | 0.1793325 | 159.3763 | 240.4148 | 187.2894
2.267017 | 120.1836 | -1.180079 | 60.09178 | 80.60562 | 60.57502 | 1.287916 | 234.1836 | -0.3787897 | 117.0918 | 157.1013 | 118.0707 | 0.8799461 | 354.2375 | 0.1240503 | 177.1187 | 258.3173 | 199.2777
2.391966 | 122.085 | -1.339997 | 61.04252 | 81.2101 | 60.8626 | 1.412892 | 238.9936 | -0.5216106 | 119.4968 | 159.7696 | 119.9373 | 1.005144 | 381.3756 | 0.04435611 | 190.6878 | 270.9674 | 207.4048
2.516857 | 121.1227 | -1.503584 | 60.56137 | 80.89502 | 60.70789 | 1.538142 | 241.235 | -0.6713031 | 120.6175 | 161.0701 | 120.8642 | 1.130131 | 400.4584 | -0.0554706 | 200.2292 | 281.014 | 214.271
2.641835 | 119.254 | -1.670065 | 59.62699 | 80.37007 | 60.4944 | 1.662916 | 244.946 | -0.8182189 | 122.473 | 162.783 | 121.9587 | 1.2551 | 414.7771 | -0.1662298 | 207.3886 | 288.9718 | 219.8423
2.766651 | 119.0513 | -1.825177 | 59.52564 | 80.20111 | 60.35923 | 1.787976 | 243.2015 | -0.9793683 | 121.6007 | 162.4345 | 121.901 | 1.380082 | 426.3747 | -0.2858597 | 213.1873 | 295.4738 | 224.4113
2.891597 | 117.9502 | -1.977613 | 58.97511 | 79.31203 | 59.65366 | 1.913012 | 243.6438 | -1.138423 | 121.8219 | 161.9807 | 121.3734 | 1.505035 | 434.2935 | -0.4129982 | 217.1467 | 298.4628 | 226.0806
3.016711 | 113.9501 | -2.134141 | 56.97506 | 77.76006 | 58.76837 | 2.0382 | 244.7571 | -1.289089 | 122.3785 | 162.9283 | 122.1355 | 1.63011 | 440.0394 | -0.5477298 | 220.0197 | 302.5876 | 229.2477
3.141902 | 112.114 | -2.278085 | 56.05702 | 77.0114 | 58.32573 | 2.162878 | 243.1878 | -1.443198 | 121.5939 | 162.2311 | 121.6998 | 1.755132 | 443.4947 | -0.6802397 | 221.7474 | 303.4571 | 229.5413
3.141902 | 112.114 | -2.278085 | 56.05702 | 77.0114 | 58.32573 | 2.288199 | 241.6113 | -1.596179 | 120.8057 | 161.3015 | 121.0329 | 1.879949 | 445.4188 | -0.827977 | 222.7094 | 304.2218 | 229.9854
3.391698 | 107.1046 | -2.53487 | 53.55231 | 74.12806 | 56.27729 | 2.413087 | 235.9381 | -1.755122 | 117.969 | 158.0938 | 118.7708 | 2.005149 | 445.0392 | -0.971309 | 222.5196 | 304.1896 | 230.0164
3.641498 | 96.30701 | -2.706219 | 48.1535 | 68.56372 | 52.51255 | 2.53828 | 234.5602 | -1.902499 | 117.2801 | 157.5712 | 118.4778 | 2.129942 | 444.144 | -1.118659 | 222.072 | 304.0295 | 230.0055
3.891476 | 82.40882 | -2.778725 | 41.20441 | 62.06724 | 48.33244 | 2.663111 | 232.1491 | -2.038964 | 116.0746 | 156.5494 | 117.8579 | 2.254973 | 443.4552 | -1.262053 | 221.7276 | 303.3106 | 229.4014
4.141363 | 78.44246 | -2.796391 | 39.22123 | 59.62538 | 46.55164 | 2.788089 | 225.6929 | -2.174282 | 112.8464 | 152.8287 | 115.2132 | 2.380052 | 440.1529 | -1.402565 | 220.0765 | 302.0388 | 228.6799
4.391515 | 76.6133 | -2.800235 | 38.30665 | 58.56857 | 45.79969 | 2.788089 | 225.6929 | -2.174282 | 112.8464 | 152.8287 | 115.2132 | 2.505107 | 436.32 | -1.554118 | 218.16 | 300.854 | 228.134
4.6416 | 73.75856 | -2.800253 | 36.87928 | 57.25084 | 44.95775 | 3.037906 | 216.2088 | -2.410412 | 108.1044 | 147.431 | 111.3962 | 2.630244 | 433.5197 | -1.689174 | 216.7599 | 298.8346 | 226.5813
4.891301 | 73.65471 | -2.798793 | 36.82736 | 57.02094 | 44.74515 | 3.28786 | 204.9803 | -2.607648 | 102.4901 | 141.7221 | 107.5587 | 2.755045 | 429.4375 | -1.834253 | 214.7188 | 296.544 | 224.9711
5.141336 | 72.01713 | -2.793886 | 36.00856 | 56.67454 | 44.67169 | 3.537888 | 188.6949 | -2.756302 | 94.34745 | 134.2971 | 102.8479 | 2.879938 | 423.0394 | -1.972244 | 211.5197 | 293.9543 | 223.4477
5.391013 | 71.4352 | -2.792971 | 35.7176 | 56.45092 | 44.54505 | 3.788263 | 158.063 | -2.821464 | 79.03149 | 118.1677 | 91.82389 | 3.004828 | 416.9398 | -2.111973 | 208.4699 | 291.2352 | 221.7453
5.640935 | 71.78609 | -2.790182 | 35.89305 | 56.22922 | 44.26487 | 4.037862 | 151.4906 | -2.841202 | 75.7453 | 115.4167 | 90.16829 | 3.004828 | 416.9398 | -2.111973 | 208.4699 | 291.2352 | 221.7453
5.890927 | 72.26152 | -2.784747 | 36.13076 | 56.36911 | 44.32553 | 4.288295 | 148.0998 | -2.859644 | 74.0499 | 113.071 | 88.38771 | 3.254796 | 405.1268 | -2.379038 | 202.5634 | 284.611 | 217.0899
6.140813 | 69.84865 | -2.781521 | 34.92432 | 55.45525 | 43.81381 | 4.538023 | 146.3664 | -2.878701 | 73.18321 | 112.7247 | 88.33029 | 3.505056 | 387.8227 | -2.628533 | 193.9113 | 276.7387 | 212.1016
6.390811 | 70.45528 | -2.776977 | 35.22764 | 55.48398 | 43.74143 | 4.787883 | 142.4845 | -2.902122 | 71.24227 | 110.6897 | 86.94225 | 3.75498 | 370.1079 | -2.846908 | 185.054 | 267.6496 | 205.9649
6.641026 | 68.89622 | -2.773038 | 34.44811 | 55.05175 | 43.56905 | 5.03803 | 142.014 | -2.919644 | 71.00701 | 110.99 | 87.32099 | 4.004953 | 330.4336 | -3.006052 | 165.2168 | 248.0121 | 192.9398
6.89077 | 69.54618 | -2.767358 | 34.77309 | 55.02647 | 43.43544 | 5.288377 | 140.7316 | -2.938061 | 70.3658 | 111.118 | 87.66269 | 4.255057 | 308.2927 | -3.078467 | 154.1463 | 236.5918 | 185.2097
7.140708 | 68.20979 | -2.762046 | 34.1049 | 54.6297 | 43.26141 | 5.538052 | 140.6404 | -2.955412 | 70.32018 | 110.6374 | 87.19738 | 4.505101 | 299.7733 | -3.123307 | 149.8866 | 231.9217 | 181.9595
7.390551 | 68.35363 | -2.758007 | 34.17682 | 54.51389 | 43.12162 | 5.788132 | 139.1655 | -2.976859 | 69.58274 | 109.7272 | 86.53294 | 4.754799 | 294.4282 | -3.15928 | 147.2141 | 230.5153 | 181.444
7.640489 | 68.59179 | -2.75445 | 34.2959 | 54.82888 | 43.39691 | 6.038165 | 137.665 | -2.994877 | 68.83252 | 108.8556 | 85.91141 | 5.005109 | 290.6451 | -3.189635 | 145.3226 | 228.5291 | 180.0883
7.890475 | 68.87184 | -2.751583 | 34.43592 | 54.60777 | 43.12913 | 6.287979 | 136.9678 | -3.010884 | 68.48389 | 109.3312 | 86.50322 | 5.254885 | 285.7005 | -3.218148 | 142.8503 | 225.4407 | 177.824
8.140587 | 69.74107 | -2.746975 | 34.87054 | 54.87364 | 43.25013 | 6.537852 | 137.3638 | -3.028878 | 68.68192 | 109.3496 | 86.45563 | 5.504979 | 282.0174 | -3.240579 | 141.0087 | 223.7725 | 176.7696
8.390528 | 67.64202 | -2.745268 | 33.82101 | 54.37224 | 43.09857 | 6.787932 | 136.0005 | -3.045464 | 68.00026 | 108.274 | 85.60726 | 5.754898 | 280.9897 | -3.26098 | 140.4948 | 222.7552 | 175.9235
8.641078 | 68.46811 | -2.744022 | 34.23405 | 54.37047 | 42.95912 | 7.038052 | 136.1174 | -3.061551 | 68.05872 | 109.0198 | 86.33358 | 6.005132 | 279.3613 | -3.280883 | 139.6806 | 222.9012 | 176.341
8.89086 | 67.34415 | -2.743828 | 33.67208 | 54.25837 | 43.03435 | 7.287871 | 137.051 | -3.079401 | 68.52552 | 108.9721 | 86.1303 | 6.254864 | 275.6002 | -3.302164 | 137.8001 | 220.735 | 174.8017
9.140413 | 68.73472 | -2.743456 | 34.36736 | 54.41255 | 42.95676 | 7.538091 | 136.3856 | -3.098949 | 68.19281 | 108.8979 | 86.16694 | 6.50501 | 274.3225 | -3.322476 | 137.1612 | 219.4565 | 173.7361
9.390161 | 67.2226 | -2.743539 | 33.6113 | 54.14502 | 42.94125 | 7.787982 | 134.7058 | -3.117507 | 67.35289 | 107.6809 | 85.2299 | 6.75467 | 272.8619 | -3.340591 | 136.4309 | 218.8742 | 173.3972
9.640252 | 68.25127 | -2.743807 | 34.12564 | 54.23864 | 42.86343 | 8.038322 | 133.9725 | -3.134088 | 66.98624 | 107.1461 | 84.8174 | 7.004916 | 272.27 | -3.361971 | 136.135 | 218.549 | 173.1707
9.890393 | 67.07863 | -2.744163 | 33.53932 | 54.0675 | 42.88773 | 8.287951 | 134.6445 | -3.151045 | 67.32227 | 108.2624 | 85.82162 | 7.254908 | 270.7137 | -3.380537 | 135.3568 | 218.8608 | 173.7418
10.13989 | 68.17167 | -2.743036 | 34.08583 | 54.25326 | 42.89132 | 8.538505 | 134.69 | -3.168902 | 67.345 | 108.2439 | 85.79553 | 7.504701 | 267.674 | -3.400306 | 133.837 | 216.4223 | 171.81
10.39015 | 66.92506 | -2.745497 | 33.46253 | 54.07092 | 42.91674 | 8.7883 | 135.0501 | -3.186885 | 67.52507 | 108.147 | 85.63862 | 7.7546 | 264.6163 | -3.416476 | 132.3081 | 214.6946 | 170.5919
10.63974 | 68.40101 | -2.747567 | 34.2005 | 54.267 | 42.86683 | 9.038107 | 132.0692 | -3.208659 | 66.03461 | 106.4502 | 84.43863 | 8.004703 | 262.8776 | -3.434354 | 131.4388 | 213.8055 | 169.9926
10.88974 | 66.57746 | -2.750262 | 33.28873 | 53.84724 | 42.75099 | 9.28792 | 133.8436 | -3.224393 | 66.92181 | 107.1258 | 84.81858 | 8.254715 | 258.2255 | -3.452064 | 129.1128 | 212.0977 | 169.0601
11.13972 | 67.70711 | -2.750661 | 33.85356 | 54.34873 | 43.06421 | 9.538202 | 132.732 | -3.242713 | 66.36598 | 106.4693 | 84.34735 | 8.504742 | 255.1919 | -3.463937 | 127.5959 | 210.9999 | 168.4679
11.38964 | 67.72819 | -2.753045 | 33.8641 | 54.34967 | 43.06164 | 9.788096 | 133.7363 | -3.258531 | 66.86814 | 107.5059 | 85.21649 | 8.754597 | 254.2971 | -3.477651 | 127.1485 | 209.6117 | 167.2289
11.63962 | 66.66487 | -2.757836 | 33.33243 | 53.88625 | 42.77543 | 10.03804 | 134.0644 | -3.276436 | 67.03219 | 107.5203 | 85.1762 | 9.004619 | 251.4357 | -3.491615 | 125.7178 | 208.7487 | 166.8428
11.88951 | 68.29891 | -2.760285 | 34.14945 | 54.5515 | 43.16834 | 10.28811 | 130.7306 | -3.298069 | 65.36531 | 105.6528 | 83.86439 | 9.254678 | 251.4967 | -3.504811 | 125.7483 | 208.0108 | 166.0947
12.13953 | 68.24707 | -2.763809 | 34.12354 | 54.27119 | 42.89667 | 10.53797 | 130.3319 | -3.311845 | 65.16596 | 105.331 | 83.60899 | 9.504788 | 248.0323 | -3.516834 | 124.0162 | 207.2574 | 165.9186
12.38979 | 66.99495 | -2.769766 | 33.49747 | 54.06774 | 42.90191 | 10.78794 | 131.5227 | -3.320517 | 65.76136 | 106.2906 | 84.3701 | 9.754809 | 247.5872 | -3.526749 | 123.7936 | 207.4038 | 166.1392
12.63987 | 67.74316 | -2.771649 | 33.87158 | 54.14579 | 42.85527 | 11.03787 | 129.9732 | -3.333401 | 64.98659 | 105.3379 | 83.67572 | 10.00458 | 247.0394 | -3.539557 | 123.5197 | 206.002 | 164.8287
12.88948 | 67.26901 | -2.776011 | 33.6345 | 54.07562 | 42.86412 | 11.28831 | 129.9873 | -3.34636 | 64.99367 | 104.9946 | 83.33007 | 10.25465 | 246.453 | -3.548829 | 123.2265 | 206.0049 | 164.9294
13.13916 | 67.00858 | -2.781918 | 33.50429 | 54.09908 | 42.93098 | 11.53802 | 130.9689 | -3.359852 | 65.48443 | 106.0623 | 84.23416 | 10.50455 | 245.4832 | -3.559409 | 122.7416 | 205.8335 | 164.9196
13.38938 | 68.98485 | -2.783366 | 34.49242 | 54.77207 | 43.27459 | 11.78816 | 130.9615 | -3.375441 | 65.48075 | 105.5997 | 83.77282 | 10.75472 | 243.3292 | -3.571652 | 121.6646 | 204.9215 | 164.3667
13.63901 | 67.56296 | -2.789826 | 33.78148 | 54.26341 | 43.00292 | 12.03802 | 129.3042 | -3.392033 | 64.65208 | 104.786 | 83.23535 | 11.00468 | 243.0985 | -3.583118 | 121.5492 | 204.7027 | 164.1862
13.88897 | 68.29584 | -2.794641 | 34.14792 | 54.44655 | 43.06391 | 12.28799 | 129.5509 | -3.406051 | 64.77544 | 104.7941 | 83.20225 | 11.25456 | 242.2707 | -3.592447 | 121.1353 | 203.6255 | 163.2471
14.13895 | 69.21334 | -2.799235 | 34.60667 | 54.72025 | 43.1847 | 12.53816 | 130.1924 | -3.417868 | 65.09621 | 105.6389 | 83.94012 | 11.50472 | 241.5801 | -3.604099 | 120.79 | 203.2762 | 163.0129
14.38936 | 67.76675 | -2.807484 | 33.88338 | 54.48665 | 43.19219 | 12.78852 | 128.5556 | -3.437739 | 64.27782 | 104.7567 | 83.33077 | 11.7548 | 241.0048 | -3.614767 | 120.5024 | 203.899 | 163.7315
14.63888 | 68.80766 | -2.812802 | 34.40383 | 54.62093 | 43.15299 | 13.03792 | 127.7174 | -3.452028 | 63.85868 | 104.073 | 82.78678 | 12.00437 | 240.7641 | -3.624963 | 120.3821 | 203.7988 | 163.6715
14.88883 | 67.28985 | -2.820723 | 33.64493 | 54.51045 | 43.29547 | 13.28837 | 128.6098 | -3.462469 | 64.30492 | 105.2088 | 83.77382 | 12.25475 | 238.8833 | -3.638085 | 119.4417 | 202.6405 | 162.8267
15.13876 | 68.64426 | -2.8273 | 34.32213 | 54.62935 | 43.18864 | 13.53805 | 128.5636 | -3.478267 | 64.28181 | 105.1573 | 83.73005 | 12.5048 | 238.0032 | -3.64866 | 119.0016 | 201.7464 | 162.0792
15.38865 | 67.07549 | -2.833878 | 33.53774 | 54.26753 | 43.08828 | 13.78828 | 127.003 | -3.497117 | 63.50151 | 104.0639 | 82.89676 | 12.75434 | 237.5555 | -3.658883 | 118.7777 | 201.4672 | 161.8746
15.63921 | 68.60177 | -2.841713 | 34.30089 | 54.61244 | 43.17881 | 14.03807 | 127.5776 | -3.509386 | 63.78882 | 103.9166 | 82.65367 | 13.00438 | 237.6476 | -3.666022 | 118.8238 | 201.6055 | 161.9975
15.88887 | 67.63024 | -2.847288 | 33.81512 | 54.37858 | 43.10687 | 14.28798 | 128.5153 | -3.525843 | 64.25766 | 105.0469 | 83.62772 | 13.25453 | 236.5528 | -3.677099 | 118.2764 | 201.8689 | 162.4435
16.13858 | 68.323 | -2.853572 | 34.1615 | 54.5068 | 43.11963 | 14.53795 | 126.59 | -3.544 | 63.29501 | 103.8406 | 82.74222 | 13.50429 | 236.7581 | -3.690386 | 118.379 | 201.1569 | 161.6973
16.38839 | 67.33016 | -2.861229 | 33.66508 | 54.3222 | 43.1005 | 14.78826 | 125.8664 | -3.560424 | 62.93319 | 103.2448 | 82.26708 | 13.75444 | 236.2854 | -3.699421 | 118.1427 | 200.5664 | 161.1854
16.63859 | 69.16666 | -2.868675 | 34.58333 | 54.81172 | 43.28394 | 15.03789 | 127.656 | -3.571964 | 63.828 | 104.6606 | 83.38463 | 14.00434 | 236.5984 | -3.710693 | 118.2992 | 201.342 | 161.9089
16.8884 | 67.66351 | -2.87689 | 33.83175 | 54.66516 | 43.38791 | 15.28791 | 127.5914 | -3.58773 | 63.79568 | 104.4748 | 83.20958 | 14.25443 | 235.4007 | -3.725367 | 117.7003 | 200.5172 | 161.2837
17.13837 | 68.50828 | -2.887568 | 34.25414 | 54.8099 | 43.39185 | 15.53856 | 126.028 | -3.605697 | 63.01398 | 103.1866 | 82.18198 | 14.50424 | 235.1984 | -3.735818 | 117.5992 | 199.9709 | 160.7712
17.38845 | 69.0861 | -2.898026 | 34.54305 | 54.98306 | 43.46871 | 15.78805 | 126.1369 | -3.619524 | 63.06846 | 104.0327 | 83.0099 | 14.75428 | 233.7414 | -3.750487 | 116.8707 | 200.1184 | 161.1615
17.6386 | 69.10204 | -2.910366 | 34.55102 | 55.05452 | 43.53751 | 16.03829 | 126.5268 | -3.633617 | 63.26338 | 104.0331 | 82.94531 | 15.00442 | 234.061 | -3.761309 | 117.0305 | 199.8945 | 160.8843
17.88808 | 68.40459 | -2.917747 | 34.20229 | 55.0454 | 43.64464 | 16.28798 | 123.8734 | -3.652037 | 61.93669 | 102.3314 | 81.6858 | 15.25427 | 234.6675 | -3.773307 | 117.3338 | 199.9744 | 160.8632
18.13811 | 68.079 | -2.929595 | 34.0395 | 54.61615 | 43.26965 | 16.53829 | 125.7044 | -3.662373 | 62.85219 | 103.6359 | 82.68521 | 15.50455 | 232.7183 | -3.785563 | 116.3591 | 199.8783 | 161.0919
18.38811 | 69.35597 | -2.939296 | 34.67798 | 55.05735 | 43.49802 | 16.78823 | 125.4785 | -3.676783 | 62.73925 | 103.547 | 82.63396 | 15.75455 | 233.5317 | -3.796151 | 116.7659 | 200.6255 | 161.7035
18.63808 | 69.39558 | -2.952123 | 34.69779 | 55.25424 | 43.68831 | 17.03831 | 125.2824 | -3.691511 | 62.6412 | 103.6156 | 82.73518 | 16.0044 | 231.7992 | -3.809356 | 115.8996 | 198.8606 | 160.2274
18.88778 | 67.60197 | -2.967909 | 33.80098 | 54.68338 | 43.41639 | 17.28794 | 124.6731 | -3.706636 | 62.33657 | 102.6302 | 81.85135 | 16.25427 | 232.4888 | -3.818429 | 116.2444 | 198.6716 | 159.9234
19.1379 | 67.94625 | -2.980666 | 33.97313 | 54.81371 | 43.48933 | 17.53802 | 123.0364 | -3.725912 | 61.51818 | 102.0826 | 81.57655 | 16.50434 | 231.021 | -3.832489 | 115.5105 | 198.997 | 160.4935
19.38795 | 69.07367 | -2.99425 | 34.53683 | 55.02367 | 43.51139 | 17.78804 | 123.1466 | -3.739724 | 61.57328 | 101.7877 | 81.26328 | 16.7545 | 230.8688 | -3.841595 | 115.4344 | 198.5177 | 160.0396
19.63796 | 67.34948 | -3.010128 | 33.67474 | 53.67647 | 42.45156 | 18.03823 | 124.1207 | -3.75314 | 62.06034 | 102.9404 | 82.2536 | 17.00411 | 230.6483 | -3.854004 | 115.3241 | 198.2856 | 159.8442
19.88777 | 68.57872 | -3.025944 | 34.28936 | 54.84138 | 43.41159 | 18.28817 | 123.8548 | -3.766233 | 61.92739 | 102.8894 | 82.24692 | 17.25422 | 231.2742 | -3.866255 | 115.6371 | 198.0732 | 159.5275
20.13784 | 67.75381 | -3.039549 | 33.8769 | 54.86229 | 43.56999 | 18.53796 | 123.8669 | -3.780293 | 61.93343 | 102.2048 | 81.56029 | 17.50422 | 230.0146 | -3.878229 | 115.0073 | 198.0686 | 159.7328
20.38763 | 67.35434 | -3.057779 | 33.67717 | 54.51764 | 43.29192 | 18.78817 | 122.6287 | -3.79731 | 61.31435 | 101.5461 | 81.10802 | 17.75463 | 229.0885 | -3.890941 | 114.5443 | 197.741 | 159.5596
20.63775 | 67.97124 | -3.073742 | 33.98562 | 54.6295 | 43.30096 | 19.03818 | 123.6939 | -3.807632 | 61.84695 | 102.8039 | 82.18823 | 18.00424 | 229.2594 | -3.903216 | 114.6297 | 197.4965 | 159.2866
20.88755 | 66.26086 | -3.09353 | 33.13043 | 53.28314 | 42.23967 | 19.28828 | 124.0855 | -3.821599 | 62.04274 | 102.7069 | 82.02597 | 18.25415 | 229.6211 | -3.916742 | 114.8106 | 197.4534 | 159.1832
[6 empty] | 19.53826 | 121.5459 | -3.843436 | 60.77297 | 101.3093 | 81.05169 | 18.5044 | 229.2702 | -3.931204 | 114.6351 | 198.1994 | 159.9877
[6 empty] | 19.78842 | 122.8868 | -3.851132 | 61.44339 | 101.5343 | 81.05318 | 18.75403 | 228.5225 | -3.942901 | 114.2613 | 197.2139 | 159.1268
[6 empty] | 20.03802 | 122.74 | -3.864953 | 61.36999 | 101.3722 | 80.91555 | 19.00402 | 226.9874 | -3.957598 | 113.4937 | 196.7641 | 158.9328
[6 empty] | 20.28801 | 123.0617 | -3.88015 | 61.53086 | 102.4776 | 81.96732 | 19.25429 | 226.6433 | -3.972108 | 113.3217 | 196.0014 | 158.2275
[12 empty] | 19.50411 | 225.6137 | -3.978975 | 112.8069 | 196.1309 | 158.5286
[12 empty] | 19.75396 | 224.2936 | -3.991045 | 112.1468 | 195.5727 | 158.1904
[12 empty] | 20.00409 | 224.7827 | -4.002827 | 112.3914 | 195.1441 | 157.6803
[12 empty] | 20.25396 | 223.5196 | -4.011258 | 111.7598 | 195.3007 | 158.0475