## General
ID | Test Identification
Test Identification | Location | NWZ-BH-5035
Test Identification | Sample | 11-5
Test Identification | Depth | 10.15 | [m]
Specimen Visual Description
Specimen Visual Description | Light grey CLAY
Initial Specimen Conditions
Initial Specimen Conditions | Test start date | 20/09/2024
Initial Specimen Conditions | Mould outer / inner diameter | 100.08 / 69.9 | [mm]
Initial Specimen Conditions | Weight of soil | 44.95 | [g]
Initial Specimen Conditions | Water content | 21.90635 | [%]
Initial Specimen Conditions | Bulk density | 2.138948 | [Mg/m3]
Initial Specimen Conditions | Dry density | 1.754583 | [Mg/m3]
Initial Specimen Conditions | Material retained on 425 mm sieve | 0 | [%]
Test Conditions
Test Conditions | Interface type | Soil - Steel
Test Conditions | Initial interface roughness | 8.902 | [µm]
Test Conditions | Final interface roughness | 8.818 | [µm]
Consolidation - Before Fast Shear
Consolidation - Before Fast Shear | Consolidation pressure | 107.2197 | [kPa]
Consolidation - Before Fast Shear | Vertical displacement | 0.1709996 | [mm]
Consolidation - Before Fast Shear | Vertical strain | 3.460008 | [%]
Fast Shear - Stage 1
Fast Shear - Stage 1 | Normal Stress | 107.2197 | [kPa]
Fast Shear - Stage 1 | Vertical displacement | 0.2209998 | [mm]
Fast Shear - Stage 1 | Vertical strain | 4.419996 | [%]
Fast Shear - Stage 1 | Horizontal displacement | 199.9563 | [mm]
Fast Shear - Stage 1 | Rate of horizontal displacement | 500 | [mm/min]
At peak stress
Fast Shear - Stage 1 - At peak stress | Shear stress | 58.43568 | [kPa]
Fast Shear - Stage 1 - At peak stress | Horizontal displacement | 191.6248 | [mm]
Fast Shear - Stage 2
Fast Shear - Stage 2 | Normal Stress | 107.2197 | [kPa]
Fast Shear - Stage 2 | Vertical displacement | 0.4169999 | [mm]
Fast Shear - Stage 2 | Vertical strain | 8.339998 | [%]
Fast Shear - Stage 2 | Horizontal displacement | 399.9126 | [mm]
Fast Shear - Stage 2 | Rate of horizontal displacement | 500 | [mm/min]
At peak stress
Fast Shear - Stage 2 - At peak stress | Shear stress | 85.56653 | [kPa]
Fast Shear - Stage 2 - At peak stress | Horizontal displacement | 216.6193 | [mm]
Fast Shear - Stage 3
Fast Shear - Stage 3 | Normal Stress | 107.2197 | [kPa]
Fast Shear - Stage 3 | Vertical displacement | 0.5669995 | [mm]
Fast Shear - Stage 3 | Vertical strain | 11.33999 | [%]
Fast Shear - Stage 3 | Horizontal displacement | 599.8689 | [mm]
Fast Shear - Stage 3 | Rate of horizontal displacement | 500 | [mm/min]
At peak stress
Fast Shear - Stage 3 - At peak stress | Shear stress | 83.01103 | [kPa]
Fast Shear - Stage 3 - At peak stress | Horizontal displacement | 416.5756 | [mm]
Fast Shear - Stage 4
Fast Shear - Stage 4 | Normal Stress | 107.2197 | [kPa]
Fast Shear - Stage 4 | Vertical displacement | 0.6940003 | [mm]
Fast Shear - Stage 4 | Vertical strain | 13.880006 | [%]
Fast Shear - Stage 4 | Horizontal displacement | 799.8252 | [mm]
Fast Shear - Stage 4 | Rate of horizontal displacement | 500 | [mm/min]
At peak stress
Fast Shear - Stage 4 - At peak stress | Shear stress | 85.39616 | [kPa]
Fast Shear - Stage 4 - At peak stress | Horizontal displacement | 616.5319 | [mm]
Fast Shear - Stage 5
Fast Shear - Stage 5 | Normal Stress | 107.2197 | [kPa]
Fast Shear - Stage 5 | Vertical displacement | 0.817 | [mm]
Fast Shear - Stage 5 | Vertical strain | 16.34 | [%]
Fast Shear - Stage 5 | Horizontal displacement | 999.7815 | [mm]
Fast Shear - Stage 5 | Rate of horizontal displacement | 500 | [mm/min]
At peak stress
Fast Shear - Stage 5 - At peak stress | Shear stress | 86.03503 | [kPa]
Fast Shear - Stage 5 - At peak stress | Horizontal displacement | 816.4882 | [mm]
Consolidation - Before Slow Shear
Consolidation - Before Slow Shear | Consolidation pressure | 186.3505 | [kPa]
Consolidation - Before Slow Shear | Vertical displacement | 0.898 | [mm]
Consolidation - Before Slow Shear | Vertical strain | 17.96 | [%]
Slow Shear
Slow Shear | Normal stress | 186.3505 | [kPa]
Slow Shear | Vertical displacement | 0.974 | [mm]
Slow Shear | Vertical strain | 19.44 | [%]
Slow Shear | Horizontal displacement | 19.95143 | [mm]
Slow Shear | Rate of horizontal displacement | 0.018 | [mm/min]
At peak stress
Slow Shear - At peak stress | Shear stress | 114.827 | [kPa]
Slow Shear - At peak stress | Horizontal displacement | 0.8900132 | [mm]
Slow Shear - At peak stress | Shear angle | 31.64088 | [°]
At residual stress
Slow Shear - At residual stress | Shear stress | 112.2715 | [kPa]
Slow Shear - At residual stress | Horizontal displacement | 19.95143 | [mm]
Slow Shear - At residual stress | Vertical displacement |  | [mm]
Slow Shear - At residual stress | Vertical strain |  | [%]
Slow Shear - At residual stress | Shear angle | 31.0679 | [°]

## Consolidation - 1
Consolidation - Before Fast Shear
Root time | Vertical Displacement
[min] | [mm]
0 | 0
0.2886751 | 0.1049996
0.4082483 | 0.1160003
0.5 | 0.1210004
0.5773503 | 0.1280004
0.6454972 | 0.1309997
0.7071068 | 0.1359998
0.7637626 | 0.1379996
0.8164966 | 0.1400004
0.8660254 | 0.1429997
0.9128709 | 0.1449996
0.9574271 | 0.1470004
1 | 0.1470004
1.040833 | 0.1479999
1.080123 | 0.1499997
1.118034 | 0.1519996
1.154701 | 0.1519996
1.190238 | 0.1540004
1.224745 | 0.1540004
1.258306 | 0.1549998
1.290994 | 0.1549998
1.322876 | 0.1569997
1.354006 | 0.1549998
1.384437 | 0.1569997
1.414214 | 0.1569997
1.443376 | 0.1569997
1.47196 | 0.1569997
1.5 | 0.1569997
1.527525 | 0.1599999
1.554563 | 0.1599999
1.581139 | 0.1599999
1.607275 | 0.1599999
1.632993 | 0.1599999
1.658312 | 0.1599999
1.683251 | 0.1599999
1.707825 | 0.1599999
1.732051 | 0.1619998
1.755942 | 0.1619998
1.779513 | 0.1619998
1.802776 | 0.1619998
1.825742 | 0.1599999
1.848423 | 0.1619998
1.870829 | 0.1619998
1.892969 | 0.1599999
1.914854 | 0.1619998
1.936492 | 0.1639997
1.95789 | 0.1619998
1.979057 | 0.1639997
2 | 0.1639997
2.020726 | 0.1619998
2.041241 | 0.1619998
2.061553 | 0.1639997
2.081666 | 0.1639997
2.101587 | 0.1639997
2.12132 | 0.1639997
2.140872 | 0.1639997
2.160247 | 0.1639997
2.179449 | 0.1639997
2.198484 | 0.1639997
2.217356 | 0.1619998
2.236068 | 0.1639997
2.254625 | 0.1639997
2.27303 | 0.1639997
2.291288 | 0.1639997
2.309401 | 0.1660005
2.327373 | 0.1660005
2.345208 | 0.1660005
2.362908 | 0.1660005
2.380476 | 0.1639997
2.397916 | 0.1639997
2.415229 | 0.1639997
2.43242 | 0.1660005
2.44949 | 0.1660005
2.466441 | 0.1660005
2.483277 | 0.1639997
2.5 | 0.1660005
2.516611 | 0.1639997
2.533114 | 0.1660005
2.54951 | 0.1669999
2.565801 | 0.1660005
2.581989 | 0.1660005
2.598076 | 0.1669999
2.614065 | 0.1660005
2.629956 | 0.1660005
2.645751 | 0.1660005
2.661453 | 0.1660005
2.677063 | 0.1669999
2.692582 | 0.1660005
2.708013 | 0.1669999
2.723356 | 0.1660005
2.738613 | 0.1660005
2.753785 | 0.1669999
2.768875 | 0.1639997
2.783882 | 0.1660005
2.798809 | 0.1669999
2.813657 | 0.1669999
2.828427 | 0.1669999
2.84312 | 0.1660005
2.857738 | 0.1669999
2.872281 | 0.1660005
2.886751 | 0.1669999
2.901149 | 0.1669999
2.915476 | 0.1669999
2.929733 | 0.1669999
2.94392 | 0.1669999
2.95804 | 0.1660005
2.972092 | 0.1669999
2.986079 | 0.1669999
3 | 0.1669999
3.013857 | 0.1669999
3.02765 | 0.1669999
3.041381 | 0.1669999
3.05505 | 0.1669999
3.068659 | 0.1669999
3.082207 | 0.1669999
3.095696 | 0.1689998
3.109126 | 0.1669999
3.122499 | 0.1689998
3.135815 | 0.1669999
3.149074 | 0.1689998
3.162278 | 0.1669999
3.175426 | 0.1669999
3.188521 | 0.1669999
3.201562 | 0.1669999
3.21455 | 0.1689998
3.227486 | 0.1689998
3.24037 | 0.1689998
3.253204 | 0.1689998
3.265986 | 0.1669999
3.278719 | 0.1669999
3.291403 | 0.1669999
3.304038 | 0.1689998
3.316625 | 0.1669999
3.329164 | 0.1669999
3.341656 | 0.1689998
3.354102 | 0.1689998
3.366502 | 0.1689998
3.378856 | 0.1669999
3.391165 | 0.1669999
3.40343 | 0.1689998
3.41565 | 0.1689998
3.427827 | 0.1669999
3.439961 | 0.1689998
3.452053 | 0.1669999
3.464102 | 0.1669999
3.476109 | 0.1689998
3.488075 | 0.1689998
3.5 | 0.1689998
3.511885 | 0.1689998
3.523729 | 0.1669999
3.535534 | 0.1689998
3.547299 | 0.1689998
3.559026 | 0.1689998
3.570714 | 0.1689998
3.582364 | 0.1689998
3.593976 | 0.1689998
3.605551 | 0.1689998
3.617089 | 0.1669999
3.62859 | 0.1689998
3.640055 | 0.1689998
3.651484 | 0.1689998
3.662877 | 0.1689998
3.674235 | 0.1689998
3.685557 | 0.1689998
3.696846 | 0.1689998
3.708099 | 0.1689998
3.719319 | 0.1689998
3.730505 | 0.1689998
3.741657 | 0.1689998
3.752777 | 0.1709996
3.763863 | 0.1689998
3.774917 | 0.1689998
3.785939 | 0.1689998
3.796929 | 0.1709996
3.807887 | 0.1689998
3.818813 | 0.1689998
3.829708 | 0.1709996
3.840573 | 0.1689998
3.851407 | 0.1709996
3.86221 | 0.1669999
3.872983 | 0.1689998
3.883727 | 0.1689998
3.89444 | 0.1689998
3.905125 | 0.1689998
3.91578 | 0.1689998
3.926406 | 0.1689998
3.937004 | 0.1709996
3.947573 | 0.1689998
3.958114 | 0.1709996
3.968627 | 0.1689998
3.979112 | 0.1709996
3.98957 | 0.1689998
4 | 0.1709996
4.010403 | 0.1689998
4.020779 | 0.1709996
4.031129 | 0.1709996
4.041452 | 0.1689998
4.051749 | 0.1709996
4.062019 | 0.1709996
4.072264 | 0.1689998
4.082483 | 0.1709996
4.092676 | 0.1709996
4.102845 | 0.1689998
4.112988 | 0.1709996
4.123106 | 0.1730004
4.133199 | 0.1709996
4.143268 | 0.1709996
4.153312 | 0.1689998
4.163332 | 0.1689998
4.173328 | 0.1689998
4.1833 | 0.1709996
4.193249 | 0.1709996
4.203173 | 0.1709996
4.213075 | 0.1689998
4.222953 | 0.1709996
4.232808 | 0.1709996
4.242641 | 0.1709996
4.25245 | 0.1709996
4.262237 | 0.1709996
4.272002 | 0.1709996
4.281744 | 0.1689998
4.291464 | 0.1709996
4.301163 | 0.1689998
4.310839 | 0.1709996
4.320494 | 0.1709996
4.330127 | 0.1709996
4.339739 | 0.1709996
4.349329 | 0.1709996
4.358899 | 0.1709996
4.368447 | 0.1689998
4.377975 | 0.1689998
4.387482 | 0.1709996
4.396969 | 0.1709996
4.406435 | 0.1709996
4.41588 | 0.1709996
4.425306 | 0.1709996
4.434712 | 0.1709996
4.444097 | 0.1709996
4.453463 | 0.1709996
4.462809 | 0.1709996
4.472136 | 0.1689998
4.481443 | 0.1730004
4.490731 | 0.1709996
4.5 | 0.1709996

## Fast Shearing - 1
Fast Shear - Stage 1
Horizontal Displacement | Stress Ratio t/s'n | Shear Stress
[mm] | [-] | [kPa]
0 | 0 | 0
8.331512 | 0.06594128 | 7.070206
16.66302 | 0.1382384 | 14.82188
24.99454 | 0.2021935 | 21.67913
33.32605 | 0.2899828 | 31.09187
41.65756 | 0.3396373 | 36.41582
49.98907 | 0.3626771 | 38.88613
58.32059 | 0.3920726 | 42.03791
66.6521 | 0.4071676 | 43.65639
74.98361 | 0.4278239 | 45.87115
83.31512 | 0.4433161 | 47.53223
91.64664 | 0.4540415 | 48.6822
99.97815 | 0.4667531 | 50.04513
108.3097 | 0.4770812 | 51.15251
116.6412 | 0.4838342 | 51.87657
124.9727 | 0.4953541 | 53.11173
133.3042 | 0.5056823 | 54.21911
141.6357 | 0.5104491 | 54.73021
149.9672 | 0.5195855 | 55.70981
158.2987 | 0.5227634 | 56.05055
166.6302 | 0.5299137 | 56.8172
174.9618 | 0.5362695 | 57.49866
183.2933 | 0.5406391 | 57.96717
191.6248 | 0.5450087 | 58.43568
199.9563 | 0.5465976 | 58.60604

## Fast Shearing - 2
Fast Shear - Stage 2
Horizontal Displacement | Stress Ratio t/s'n | Shear Stress
[mm] | [-] | [kPa]
199.9563 | 0 | 0
208.2878 | 0.1573057 | 16.86627
216.6193 | 0.7980484 | 85.56653
224.9508 | 0.7305182 | 78.32595
233.2823 | 0.6880139 | 73.76865
241.6139 | 0.6661659 | 71.42612
249.9454 | 0.6558377 | 70.31873
258.2769 | 0.6514681 | 69.85023
266.6084 | 0.6467013 | 69.33913
274.9399 | 0.6482902 | 69.50949
283.2714 | 0.6494819 | 69.63727
291.6029 | 0.6494819 | 69.63727
299.9344 | 0.6451123 | 69.16876
308.266 | 0.6467013 | 69.33913
316.5975 | 0.6486874 | 69.55209
324.929 | 0.6502764 | 69.72245
333.2605 | 0.6502764 | 69.72245
341.592 | 0.6562349 | 70.36133
349.9235 | 0.654646 | 70.19096
358.255 | 0.6550432 | 70.23355
366.5865 | 0.6506736 | 69.76504
374.9181 | 0.6534543 | 70.06318
383.2496 | 0.6522626 | 69.93541
391.5811 | 0.6467013 | 69.33913
399.9126 | 0.6482902 | 69.50949

## Fast Shearing - 3
Fast Shear - Stage 3
Horizontal Displacement | Stress Ratio t/s'n | Shear Stress
[mm] | [-] | [kPa]
399.9126 | 0 | 0
408.2441 | 0.2021935 | 21.67913
416.5756 | 0.7742142 | 83.01103
424.9071 | 0.7491883 | 80.32776
433.2386 | 0.7527634 | 80.71108
441.5702 | 0.7603109 | 81.52033
449.9017 | 0.765475 | 82.07402
458.2332 | 0.7682557 | 82.37216
466.5647 | 0.7650778 | 82.03142
474.8962 | 0.7583248 | 81.30737
483.2277 | 0.7479966 | 80.19999
491.5592 | 0.7416408 | 79.51852
499.8907 | 0.7332988 | 78.6241
508.2223 | 0.7261486 | 77.85745
516.5538 | 0.7257514 | 77.81486
524.8853 | 0.7241624 | 77.64449
533.2168 | 0.7233679 | 77.55931
541.5483 | 0.7146287 | 76.62229
549.8798 | 0.7082729 | 75.94083
558.2113 | 0.7082729 | 75.94083
566.5428 | 0.7110536 | 76.23897
574.8744 | 0.7138343 | 76.53711
583.2059 | 0.7154232 | 76.70747
591.5374 | 0.7170121 | 76.87784
599.8689 | 0.7142315 | 76.5797

## Fast Shearing - 4
Fast Shear - Stage 4
Horizontal Displacement | Stress Ratio t/s'n | Shear Stress
[mm] | [-] | [kPa]
599.8689 | 0 | 0
608.2004 | 0.268532 | 28.79192
616.5319 | 0.7964595 | 85.39616
624.8634 | 0.7638861 | 81.90365
633.1949 | 0.7638861 | 81.90365
641.5265 | 0.7698446 | 82.54252
649.858 | 0.7750087 | 83.09621
658.1895 | 0.7801728 | 83.64991
666.521 | 0.78057 | 83.6925
674.8525 | 0.7793783 | 83.56472
683.184 | 0.7785838 | 83.47954
691.5155 | 0.7785838 | 83.47954
699.847 | 0.773817 | 82.96844
708.1786 | 0.7750087 | 83.09621
716.5101 | 0.7718308 | 82.75548
724.8416 | 0.7702419 | 82.58512
733.1731 | 0.7686529 | 82.41475
741.5046 | 0.7765976 | 83.26658
749.8361 | 0.7746115 | 83.05362
758.1676 | 0.7758032 | 83.1814
766.4991 | 0.7730225 | 82.88326
774.8307 | 0.7662695 | 82.1592
783.1622 | 0.7507773 | 80.49813
791.4937 | 0.7491883 | 80.32776
799.8252 | 0.736874 | 79.00742

## Fast Shearing - 5
Fast Shear - Stage 5
Horizontal Displacement | Stress Ratio t/s'n | Shear Stress
[mm] | [-] | [kPa]
799.8252 | 0 | 0
808.1567 | 0.3086529 | 33.09367
816.4882 | 0.802418 | 86.03503
824.8197 | 0.7726253 | 82.84066
833.1512 | 0.7718308 | 82.75548
841.4828 | 0.7801728 | 83.64991
849.8143 | 0.7857341 | 84.24619
858.1458 | 0.7869258 | 84.37396
866.4773 | 0.7849396 | 84.161
874.8088 | 0.7777894 | 83.39436
883.1403 | 0.7730225 | 82.88326
891.4718 | 0.7702419 | 82.58512
899.8033 | 0.7686529 | 82.41475
908.1349 | 0.7674612 | 82.28697
916.4664 | 0.7750087 | 83.09621
924.7979 | 0.7777894 | 83.39436
933.1294 | 0.7813645 | 83.77768
941.4609 | 0.7817617 | 83.82027
949.7924 | 0.7841451 | 84.07582
958.1239 | 0.7853368 | 84.2036
966.4554 | 0.7849396 | 84.161
974.787 | 0.7837479 | 84.03323
983.1185 | 0.7869258 | 84.37396
991.45 | 0.7829534 | 83.94805
999.7815 | 0.7829534 | 83.94805

## Consolidation - 2
Consolidation - Before Slow Shear
Root time | Vertical Displacement
[min] | [mm]
0 | 0.832
0.2886751 | 0.877
0.4082483 | 0.877
0.5 | 0.879
0.5773503 | 0.881
0.6454972 | 0.881
0.7071068 | 0.884
0.7637626 | 0.884
0.8164966 | 0.886
0.8660254 | 0.886
0.9128709 | 0.888
0.9574271 | 0.886
1 | 0.888
1.040833 | 0.886
1.080123 | 0.889
1.118034 | 0.888
1.154701 | 0.891
1.190238 | 0.889
1.224745 | 0.891
1.258306 | 0.889
1.290994 | 0.891
1.322876 | 0.891
1.354006 | 0.891
1.384437 | 0.891
1.414214 | 0.891
1.443376 | 0.891
1.47196 | 0.891
1.5 | 0.891
1.527525 | 0.893
1.554563 | 0.893
1.581139 | 0.893
1.607275 | 0.893
1.632993 | 0.893
1.658312 | 0.893
1.683251 | 0.893
1.707825 | 0.893
1.732051 | 0.893
1.755942 | 0.893
1.779513 | 0.893
1.802776 | 0.893
1.825742 | 0.893
1.848423 | 0.894
1.870829 | 0.894
1.892969 | 0.894
1.914854 | 0.894
1.936492 | 0.894
1.95789 | 0.894
1.979057 | 0.894
2 | 0.894
2.020726 | 0.893
2.041241 | 0.894
2.061553 | 0.894
2.081666 | 0.894
2.101587 | 0.894
2.12132 | 0.894
2.140872 | 0.894
2.160247 | 0.896
2.179449 | 0.893
2.198484 | 0.896
2.217356 | 0.894
2.236068 | 0.894
2.254625 | 0.894
2.27303 | 0.896
2.291288 | 0.894
2.309401 | 0.894
2.327373 | 0.896
2.345208 | 0.896
2.362908 | 0.894
2.380476 | 0.896
2.397916 | 0.894
2.415229 | 0.894
2.43242 | 0.896
2.44949 | 0.894
2.466441 | 0.894
2.483277 | 0.894
2.5 | 0.896
2.516611 | 0.894
2.533114 | 0.894
2.54951 | 0.898
2.565801 | 0.896
2.581989 | 0.896
2.598076 | 0.894
2.614065 | 0.894
2.629956 | 0.896
2.645751 | 0.896
2.661453 | 0.896
2.677063 | 0.898
2.692582 | 0.896
2.708013 | 0.898
2.723356 | 0.896
2.738613 | 0.896
2.753785 | 0.898
2.768875 | 0.896
2.783882 | 0.896
2.798809 | 0.898
2.813657 | 0.896
2.828427 | 0.898
2.84312 | 0.896
2.857738 | 0.896
2.872281 | 0.896
2.886751 | 0.898
2.901149 | 0.896
2.915476 | 0.896
2.929733 | 0.896
2.94392 | 0.896
2.95804 | 0.896
2.972092 | 0.896
2.986079 | 0.896
3 | 0.896
3.013857 | 0.896
3.02765 | 0.896
3.041381 | 0.898
3.05505 | 0.896
3.068659 | 0.898
3.082207 | 0.898
3.095696 | 0.898
3.109126 | 0.898
3.122499 | 0.896
3.135815 | 0.896
3.149074 | 0.898
3.162278 | 0.896
3.175426 | 0.896
3.188521 | 0.896
3.201562 | 0.896
3.21455 | 0.896
3.227486 | 0.896
3.24037 | 0.898
3.253204 | 0.898
3.265986 | 0.898
3.278719 | 0.896
3.291403 | 0.896
3.304038 | 0.896
3.316625 | 0.896
3.329164 | 0.896
3.341656 | 0.896
3.354102 | 0.896
3.366502 | 0.898
3.378856 | 0.896
3.391165 | 0.896
3.40343 | 0.896
3.41565 | 0.898
3.427827 | 0.898
3.439961 | 0.896
3.452053 | 0.896
3.464102 | 0.896
3.476109 | 0.898
3.488075 | 0.898
3.5 | 0.898
3.511885 | 0.898
3.523729 | 0.896
3.535534 | 0.898
3.547299 | 0.898
3.559026 | 0.898
3.570714 | 0.898
3.582364 | 0.898
3.593976 | 0.896
3.605551 | 0.896
3.617089 | 0.898
3.62859 | 0.898
3.640055 | 0.898
3.651484 | 0.898
3.662877 | 0.898
3.674235 | 0.896
3.685557 | 0.898
3.696846 | 0.894
3.708099 | 0.896
3.719319 | 0.896
3.730505 | 0.896
3.741657 | 0.898
3.752777 | 0.896
3.763863 | 0.898
3.774917 | 0.898
3.785939 | 0.898
3.796929 | 0.896
3.807887 | 0.898
3.818813 | 0.896
3.829708 | 0.896
3.840573 | 0.898
3.851407 | 0.898
3.86221 | 0.898
3.872983 | 0.898
3.883727 | 0.896
3.89444 | 0.898
3.905125 | 0.898
3.91578 | 0.898
3.926406 | 0.898
3.937004 | 0.898
3.947573 | 0.898
3.958114 | 0.896
3.968627 | 0.898
3.979112 | 0.896
3.98957 | 0.898
4 | 0.898
4.010403 | 0.898
4.020779 | 0.898
4.031129 | 0.898
4.041452 | 0.898
4.051749 | 0.898
4.062019 | 0.898
4.072264 | 0.898

## Slow Shearing
Slow Shear Stage
Horizontal Displacement | Vertical Displacement | Stress Ratio t/s'n | Angle of Shearing Resistance | Shear Stress
[mm] | [mm] | [-] | [º] | [kPa]
0 |  | 0 | 0 | 0
0.1780026 |  | 0.311751 | 17.31492 | 58.09494
0.3560053 |  | 0.5501353 | 28.81674 | 102.518
0.5340079 |  | 0.60956 | 31.36481 | 113.5918
0.7120106 |  | 0.6145882 | 31.57439 | 114.5288
0.8900132 |  | 0.6161881 | 31.64088 | 114.827
1.068016 |  | 0.6084172 | 31.31705 | 113.3788
1.246018 |  | 0.6052174 | 31.18306 | 112.7826
1.424021 |  | 0.6052174 | 31.18306 | 112.7826
1.602024 |  | 0.6097885 | 31.37436 | 113.6344
1.780026 |  | 0.613674 | 31.53636 | 114.3584
1.958029 |  | 0.6052174 | 31.18306 | 112.7826
2.136032 |  | 0.6061316 | 31.22138 | 112.9529
2.314034 |  | 0.6049888 | 31.17347 | 112.74
2.492037 |  | 0.6068173 | 31.2501 | 113.0807
2.67004 |  | 0.6068173 | 31.2501 | 113.0807
2.848042 |  | 0.6061316 | 31.22138 | 112.9529
3.026045 |  | 0.6047603 | 31.16388 | 112.6974
3.204048 |  | 0.6093314 | 31.35526 | 113.5492
3.38205 |  | 0.6024747 | 31.0679 | 112.2715
3.560053 |  | 0.6040746 | 31.13511 | 112.5696
3.738055 |  | 0.6111599 | 31.4316 | 113.8899
3.916058 |  | 0.6077315 | 31.28837 | 113.2511
4.094061 |  | 0.611617 | 31.45066 | 113.9751
4.272063 |  | 0.6088743 | 31.33616 | 113.464
4.450066 |  | 0.6072744 | 31.26924 | 113.1659
4.628069 |  | 0.6072744 | 31.26924 | 113.1659
4.806071 |  | 0.6054459 | 31.19264 | 112.8252
4.984074 |  | 0.607503 | 31.2788 | 113.2085
5.162077 |  | 0.6070458 | 31.25967 | 113.1233
5.340079 |  | 0.6029318 | 31.08711 | 112.3566
5.518082 |  | 0.6056745 | 31.20222 | 112.8677
5.696084 |  | 0.6056745 | 31.20222 | 112.8677
5.874087 |  | 0.6065887 | 31.24053 | 113.0381
6.05209 |  | 0.6081886 | 31.30749 | 113.3363
6.230092 |  | 0.6100171 | 31.3839 | 113.677
6.408095 |  | 0.6093314 | 31.35526 | 113.5492
6.586098 |  | 0.6111599 | 31.4316 | 113.8899
6.7641 |  | 0.6081886 | 31.30749 | 113.3363
6.942103 |  | 0.6088743 | 31.33616 | 113.464
7.120106 |  | 0.6045317 | 31.15429 | 112.6548
7.298108 |  | 0.6036175 | 31.11592 | 112.4844
7.476111 |  | 0.6004177 | 30.98135 | 111.8881
7.654114 |  | 0.6045317 | 31.15429 | 112.6548
7.832116 |  | 0.6045317 | 31.15429 | 112.6548
8.010119 |  | 0.6054459 | 31.19264 | 112.8252
8.188121 |  | 0.6068173 | 31.2501 | 113.0807
8.366124 |  | 0.60956 | 31.36481 | 113.5918
8.544127 |  | 0.6052174 | 31.18306 | 112.7826
8.722129 |  | 0.6027033 | 31.07751 | 112.3141
8.900132 |  | 0.6081886 | 31.30749 | 113.3363
9.078135 |  | 0.6004177 | 30.98135 | 111.8881
9.256137 |  | 0.6024747 | 31.0679 | 112.2715
9.43414 |  | 0.6022462 | 31.05829 | 112.2289
9.612143 |  | 0.5999606 | 30.9621 | 111.803
9.790145 |  | 0.6008748 | 31.0006 | 111.9733
9.968148 |  | 0.6004177 | 30.98135 | 111.8881
10.14615 |  | 0.6008748 | 31.0006 | 111.9733
10.32415 |  | 0.6036175 | 31.11592 | 112.4844
10.50216 |  | 0.601789 | 31.03907 | 112.1437
10.68016 |  | 0.5999606 | 30.9621 | 111.803
10.85816 |  | 0.6086457 | 31.32661 | 113.4214
11.03616 |  | 0.6036175 | 31.11592 | 112.4844
11.21417 |  | 0.6036175 | 31.11592 | 112.4844
11.39217 |  | 0.6015605 | 31.02945 | 112.1011
11.57017 |  | 0.6068173 | 31.2501 | 113.0807
11.74817 |  | 0.6004177 | 30.98135 | 111.8881
11.92618 |  | 0.5981321 | 30.885 | 111.4622
12.10418 |  | 0.597675 | 30.86571 | 111.377
12.28218 |  | 0.6004177 | 30.98135 | 111.8881
12.46018 |  | 0.599732 | 30.95247 | 111.7604
12.63819 |  | 0.6013319 | 31.01984 | 112.0585
12.81619 |  | 0.5967608 | 30.8271 | 111.2067
12.99419 |  | 0.6008748 | 31.0006 | 111.9733
13.1722 |  | 0.6001892 | 30.97172 | 111.8455
13.3502 |  | 0.5951609 | 30.75945 | 110.9085
13.5282 |  | 0.599732 | 30.95247 | 111.7604
13.7062 |  | 0.6004177 | 30.98135 | 111.8881
13.88421 |  | 0.6079601 | 31.29793 | 113.2937
14.06221 |  | 0.5988178 | 30.91393 | 111.59
14.24021 |  | 0.6027033 | 31.07751 | 112.3141
14.41821 |  | 0.5999606 | 30.9621 | 111.803
14.59622 |  | 0.6036175 | 31.11592 | 112.4844
14.77422 |  | 0.5988178 | 30.91393 | 111.59
14.95222 |  | 0.599732 | 30.95247 | 111.7604
15.13022 |  | 0.597675 | 30.86571 | 111.377
15.30823 |  | 0.5963037 | 30.80778 | 111.1215
15.48623 |  | 0.5985893 | 30.90429 | 111.5474
15.66423 |  | 0.6004177 | 30.98135 | 111.8881
15.84223 |  | 0.6008748 | 31.0006 | 111.9733
16.02024 |  | 0.6020176 | 31.04868 | 112.1863
16.19824 |  | 0.6013319 | 31.01984 | 112.0585
16.37624 |  | 0.597675 | 30.86571 | 111.377
16.55425 |  | 0.5988178 | 30.91393 | 111.59
16.73225 |  | 0.6072744 | 31.26924 | 113.1659
16.91025 |  | 0.6036175 | 31.11592 | 112.4844
17.08825 |  | 0.6049888 | 31.17347 | 112.74
17.26626 |  | 0.601789 | 31.03907 | 112.1437
17.44426 |  | 0.6125312 | 31.48877 | 114.1455
17.62226 |  | 0.6052174 | 31.18306 | 112.7826
17.80026 |  | 0.6068173 | 31.2501 | 113.0807
17.97827 |  | 0.6045317 | 31.15429 | 112.6548
18.15627 |  | 0.6029318 | 31.08711 | 112.3566
18.33427 |  | 0.6047603 | 31.16388 | 112.6974
18.51227 |  | 0.6004177 | 30.98135 | 111.8881
18.69028 |  | 0.6063602 | 31.23095 | 112.9955
18.86828 |  | 0.6020176 | 31.04868 | 112.1863
19.04628 |  | 0.6047603 | 31.16388 | 112.6974
19.22429 |  | 0.6020176 | 31.04868 | 112.1863
19.40229 |  | 0.6072744 | 31.26924 | 113.1659
19.58029 |  | 0.6020176 | 31.04868 | 112.1863
19.75829 |  | 0.6111599 | 31.4316 | 113.8899
19.9363 |  | 0.6036175 | 31.11592 | 112.4844
19.95143 |  | 0.6024747 | 31.0679 | 112.2715