## General
ID | Test identification
Test identification | Location | NWZ-BH-5035
Test identification | Sample | 28-5
Test identification | Depth | 26.55 | [m]
Test identification | Test number | DSS148
Specimen Visual Description
Specimen Visual Description | Firm dark olive grey silty CLAY
Initial Specimen Conditions
Initial Specimen Conditions | Test start date | 12/07/2024
Initial Specimen Conditions | Type of sample | Undisturbed
Initial Specimen Conditions | Specimen orientation | Vertical
Initial Specimen Conditions | Diameter | 65.75 | [mm]
Initial Specimen Conditions | Length | 19.36 | [mm]
Initial Specimen Conditions | Water content | 22.28764 | [%]
Initial Specimen Conditions | Bulk density | 2.016476 | [Mg/m³]
Initial Specimen Conditions | Dry density | 1.648961 | [Mg/m³]
Initial Specimen Conditions | Void ratio | 0.6616522 | [-]
Initial Specimen Conditions | Degree of saturation | 92.29641 | [%]
Initial Specimen Conditions | Assumed particle density | 2.74 | [Mg/m³]
Initial Specimen Conditions | Torvane | 75 | [kPa]
Initial Specimen Conditions | Pocket penetrometer | 117 | [kPa]
Initial Specimen Conditions | Torvane 90° |  | [kPa]
Initial Specimen Conditions | Pocket penetrometer 90° |  | [kPa]
Consolidation - 1
Consolidation - 1 | svc | 639.5558 | [kPa]
Consolidation - 1 | Vertical strain | 17.00362 | [%]
Consolidation - 1 | Bulk density | 2.224723 | [Mg/m³]
Consolidation - 1 | Dry density | 1.986787 | [Mg/m³]
Consolidation - 1 | Void ratio | 0.3791113 | [-]
Consolidation - 1 | Water content | 11.97592 | [%]
Consolidation - 2
Consolidation - 2 | svc | 265.0703 | [kPa]
Consolidation - 2 | Vertical strain | 16.49837 | [%]
Consolidation - 2 | Bulk density | 2.217306 | [Mg/m³]
Consolidation - 2 | Dry density | 1.974755 | [Mg/m³]
Consolidation - 2 | Void ratio | 0.3875139 | [-]
Consolidation - 2 | Water content | 12.28259 | [%]
Stress Controlled Cyclic Loading - Constant Vertical Stress
Stress Controlled Cyclic Loading - Constant Vertical Stress | sv |  | [kPa]
Stress Controlled Cyclic Loading - Constant Vertical Stress | Reference stress |  | [kPa]
Stress Controlled Cyclic Loading - Constant Vertical Stress | Mean tav |  | [kPa]
Stress Controlled Cyclic Loading - Constant Vertical Stress | Mean tcy |  | [kPa]
Stress Controlled Cyclic Loading - Constant Vertical Stress | Frequency |  | [Hz]
Stress Controlled Cyclic Loading - Constant Vertical Stress | Number of cycles applied (N) |  | [-]
Stress Controlled Cyclic Loading - Constant Vertical Stress | Vertical strain |  | [%]
Stress Controlled Cyclic Loading - Constant Vertical Stress | Bulk density |  | [Mg/m³]
Stress Controlled Cyclic Loading - Constant Vertical Stress | Dry density |  | [Mg/m³]
Stress Controlled Cyclic Loading - Constant Vertical Stress | Void ratio |  | [-]
Stress Controlled Cyclic Loading - Constant Vertical Stress | Cycle | gav | gcy | G | l
Stress Controlled Cyclic Loading - Constant Vertical Stress | [-] | [%] | [%] | [MPa] | [%]
Stress Controlled Cyclic Loading - Constant Vertical Stress
Stress Controlled Cyclic Loading - Constant Vertical Stress
Stress Controlled Cyclic Loading - Constant Vertical Stress
Stress Controlled Cyclic Loading - Constant Vertical Stress
Stress Controlled Cyclic Loading - Constant Vertical Stress
Stress Controlled Cyclic Loading - Constant Vertical Stress
Stress Controlled Cyclic Loading - Constant Vertical Stress
Stress Controlled Cyclic Loading - Constant Vertical Stress
Stress Controlled Cyclic Loading - Constant Vertical Stress
Stress Controlled Cyclic Loading - Constant Vertical Stress
Stress Controlled Cyclic Loading - Constant Vertical Stress
Stress Controlled Cyclic Loading - Constant Vertical Stress
Stress Controlled Cyclic Loading - Constant Vertical Stress
Stress Controlled Cyclic Loading - Constant Vertical Stress
Stress Controlled Cyclic Loading - Constant Vertical Stress
Stress Controlled Cyclic Loading - Constant Vertical Stress
Stress Controlled Cyclic Loading - Constant Vertical Stress
Stress Controlled Cyclic Loading - Constant Vertical Stress
Stress Controlled Cyclic Loading - Constant Vertical Stress
Stress Controlled Cyclic Loading - Constant Vertical Stress
Stress Controlled Cyclic Loading - Constant Vertical Stress
Stress Controlled Cyclic Loading - Constant Vertical Stress
Stress Controlled Cyclic Loading - Constant Vertical Stress
Stress Controlled Cyclic Loading - Constant Vertical Stress
Stress Controlled Cyclic Loading - Constant Vertical Stress
Stress Controlled Cyclic Loading - Constant Vertical Stress
Stress Controlled Cyclic Loading - Constant Vertical Stress
Stress Controlled Cyclic Loading - Constant Vertical Stress
Stress Controlled Cyclic Loading - Constant Vertical Stress
Stress Controlled Cyclic Loading - Constant Vertical Stress
Consolidation - 3
Consolidation - 3 | svc |  | [kPa]
Consolidation - 3 | Vertical strain |  | [%]
Consolidation - 3 | Bulk density |  | [Mg/m³]
Consolidation - 3 | Dry density |  | [Mg/m³]
Consolidation - 3 | Void ratio |  | [-]
Consolidation - 3 | Water content |  | [%]
Shearing - Constant Vertical Stress
At peak shear stress
Shearing - Constant Vertical Stress - At peak shear stress | Shear stress |  | [kPa]
Shearing - Constant Vertical Stress - At peak shear stress | Shear strain |  | [%]
Shearing - Constant Vertical Stress - At peak shear stress | Vertical stress |  | [kPa]
Shearing - Constant Vertical Stress - At peak shear stress | Vertical strain |  | [%]
Shearing - Constant Vertical Stress - At peak shear stress | Bulk density |  | [Mg/m³]
Shearing - Constant Vertical Stress - At peak shear stress | Dry density |  | [Mg/m³]
Shearing - Constant Vertical Stress - At peak shear stress | Void ratio |  | [-]
Shearing - Constant Vertical Stress - At peak shear stress | Rate of strain |  | [%/hour]
At 15 % shear strain
Shearing - Constant Vertical Stress - At 15 % shear strain | Shear stress |  | [kPa]
Shearing - Constant Vertical Stress - At 15 % shear strain | Vertical stress |  | [kPa]
Shearing - Constant Vertical Stress - At 15 % shear strain | Vertical strain |  | [%]
Shearing - Constant Vertical Stress - At 15 % shear strain | Bulk density |  | [Mg/m³]
Shearing - Constant Vertical Stress - At 15 % shear strain | Dry density |  | [Mg/m³]
Shearing - Constant Vertical Stress - At 15 % shear strain | Void ratio |  | [-]
Shearing - Constant Volume
At peak shear stress
Shearing - Constant Volume - At peak shear stress | Shear stress | 189.7839 | [kPa]
Shearing - Constant Volume - At peak shear stress | Shear strain | 13.58097 | [%]
Shearing - Constant Volume - At peak shear stress | Shear induced -Dsv | -66.88608 | [kPa]
Shearing - Constant Volume - At peak shear stress | Vertical stress | 331.9564 | [kPa]
Shearing - Constant Volume - At peak shear stress | Vertical strain | 0.0006185822 | [%]
Shearing - Constant Volume - At peak shear stress | Rate of strain | 3.005938 | [%/hour]
At 15 % shear strain
Shearing - Constant Volume - At 15 % shear strain | Shear stress | 186.6454 | [kPa]
Shearing - Constant Volume - At 15 % shear strain | Shear induced -Dsv | -42.41125 | [kPa]
Shearing - Constant Volume - At 15 % shear strain | Vertical stress | 307.4816 | [kPa]
Shearing - Constant Volume - At 15 % shear strain | Vertical strain | 0 | [%]
Final Specimen Conditions
Final Specimen Conditions | Water content | 12.28259 | [%]
Final Specimen Conditions | Bulk Density | 2.217306 | [Mg/m³]
Final Specimen Conditions | Dry density | 1.974755 | [Mg/m³]
Final Specimen Conditions | Void ratio | 0.3875139 | [-]

## Consolidation - 1
Consolidation - 1
Root Time | Vertical Strain | Vertical Consolidation Stress
[minutes0.5] | [%] | [kPa]
0 | 0 | 8.600059
0.4281744 | 0.02117769 | 8.953487
0.8266398 | 0.2794421 | 11.13295
1.23153 | 0.7825413 | 14.60832
1.638088 | 2.173037 | 19.43849
2.04532 | 4.227789 | 25.85908
2.452889 | 4.782541 | 33.63448
2.860653 | 5.941116 | 42.49961
3.268537 | 7.591426 | 53.13187
3.676502 | 9.081612 | 65.41347
4.084524 | 10.19421 | 78.2252
4.492586 | 11.07541 | 93.2164
4.90068 | 11.84091 | 109.4446
5.308798 | 12.45403 | 127.2632
5.716934 | 12.91271 | 145.7298
6.125085 | 13.27686 | 165.6395
6.533248 | 13.58678 | 187.876
6.941422 | 13.84194 | 211.0549
7.349603 | 14.07283 | 236.0304
7.757792 | 14.29184 | 261.8011
8.165986 | 14.50362 | 289.2801
8.574186 | 14.71901 | 317.9077
8.98239 | 14.93233 | 347.9195
9.390598 | 15.14205 | 379.3451
9.798809 | 15.35537 | 412.685
10.20702 | 15.56818 | 446.0545
10.61524 | 15.77996 | 482.7225
11.02346 | 15.99329 | 519.6262
11.43168 | 16.203 | 558.4737
11.8399 | 16.40754 | 599.1178
12.24813 | 16.60486 | 640.027
12.65636 | 16.69473 | 640.1743
13.06458 | 16.73967 | 640.027
13.47281 | 16.76911 | 639.8503
13.88104 | 16.79029 | 639.9681
14.28927 | 16.80527 | 640.1154
14.69751 | 16.82076 | 639.762
15.10574 | 16.82541 | 639.9092
15.51397 | 16.83729 | 639.7031
15.92221 | 16.84607 | 640.027
16.33044 | 16.85331 | 639.9681
16.73868 | 16.86002 | 639.9681
17.14691 | 16.86674 | 640.3216
17.55515 | 16.87293 | 639.762
17.96339 | 16.8781 | 640.2332
18.37163 | 16.88533 | 640.1743
18.77987 | 16.88946 | 639.9681
19.1881 | 16.89463 | 639.8503
19.59634 | 16.89773 | 640.1743
20.00458 | 16.90186 | 639.9092
20.41282 | 16.90857 | 640.027
20.82106 | 16.91322 | 640.027
21.2293 | 16.91477 | 640.027
21.63754 | 16.91942 | 640.027
22.04579 | 16.92355 | 640.1154
22.45403 | 16.92614 | 639.762
22.86227 | 16.9282 | 639.6442
23.27051 | 16.93285 | 640.027
23.67875 | 16.93647 | 639.9681
24.087 | 16.94008 | 639.9092
24.49524 | 16.94267 | 639.5558
24.90348 | 16.94628 | 639.9681
25.31172 | 16.94938 | 639.762
25.71997 | 16.95248 | 639.8503
26.12821 | 16.95403 | 640.027
26.53645 | 16.95764 | 639.9092
26.9447 | 16.96229 | 639.6442
27.35294 | 16.96643 | 639.8503
27.76118 | 16.96901 | 639.9092
28.16943 | 16.97314 | 639.9681
28.57767 | 16.97521 | 639.8503
28.98592 | 16.97779 | 639.8503
29.39416 | 16.97986 | 639.9681
29.8024 | 16.98399 | 640.1154
30.21065 | 16.98554 | 640.1154
30.61889 | 16.98812 | 640.1743
31.02714 | 16.99277 | 640.027
31.43538 | 16.99587 | 640.027
31.84363 | 17.00103 | 639.7031
32.25187 | 17.00155 | 639.9092
32.66012 | 17.0031 | 639.762
32.77474 | 17.00362 | 639.5558

## Consolidation - 2
Consolidation - 2
Root Time | Vertical Strain | Vertical Consolidation Stress
[minutes0.5] | [%] | [kPa]
32.77499 | 17.00404 | 639.9092
32.77753 | 17.00301 | 639.1435
32.78516 | 17.00508 | 637.6414
32.79787 | 17.00456 | 635.2558
32.81565 | 17.00404 | 631.7215
32.83849 | 17.00353 | 627.7749
32.8664 | 17.00353 | 621.8255
32.89934 | 17.00301 | 614.9337
32.93731 | 16.99991 | 606.8343
32.9803 | 16.99165 | 597.9692
33.02827 | 16.98803 | 588.1616
33.08121 | 16.97925 | 576.7636
33.1391 | 16.97099 | 565.1005
33.20191 | 16.96014 | 552.1415
33.26961 | 16.95239 | 537.7688
33.34217 | 16.94 | 522.7481
33.41956 | 16.92708 | 506.6083
33.50174 | 16.91055 | 489.5554
33.58869 | 16.89351 | 471.3539
33.68036 | 16.87336 | 452.0333
33.77672 | 16.84909 | 431.4461
33.87772 | 16.82326 | 410.0343
33.98333 | 16.79433 | 387.9451
34.0935 | 16.75973 | 364.7662
34.20819 | 16.71892 | 339.938
34.32735 | 16.67295 | 314.4912
34.45093 | 16.61768 | 288.1903
34.5789 | 16.55983 | 264.7169
34.71119 | 16.54485 | 264.9231
34.84776 | 16.53607 | 264.9231
34.98857 | 16.53297 | 265.0114
35.13355 | 16.52729 | 265.1881
35.28267 | 16.52522 | 265.0114
35.43586 | 16.52264 | 265.0114
35.59307 | 16.51903 | 264.7169
35.75425 | 16.51903 | 264.8053
35.91935 | 16.51748 | 265.1292
36.08832 | 16.51438 | 265.0114
36.26109 | 16.51489 | 265.0114
36.43762 | 16.51541 | 265.0114
36.61785 | 16.51231 | 265.0703
36.80172 | 16.51179 | 265.0703
36.98919 | 16.51128 | 264.8053
37.18019 | 16.50921 | 265.0114
37.37468 | 16.50611 | 265.0114
37.5726 | 16.50663 | 265.0703
37.77389 | 16.50715 | 265.1292
37.9785 | 16.50715 | 265.0703
38.18639 | 16.50766 | 264.8642
38.39748 | 16.50405 | 265.0114
38.61174 | 16.50405 | 264.8642
38.82911 | 16.50456 | 265.2765
39.04954 | 16.50456 | 265.0703
39.27298 | 16.50508 | 265.0114
39.49937 | 16.50405 | 265.0114
39.72866 | 16.50405 | 265.0703
39.96081 | 16.50353 | 264.9231
40.19577 | 16.50043 | 265.0703
40.43348 | 16.50146 | 265.5416
40.67391 | 16.50043 | 265.0703
40.91699 | 16.49991 | 265.0114
41.16269 | 16.50146 | 264.9231
41.41095 | 16.50095 | 265.0114
41.66173 | 16.49991 | 264.7169
41.91499 | 16.50043 | 264.8642
42.17068 | 16.50095 | 265.0703
42.42876 | 16.50095 | 265.0114
42.68919 | 16.49991 | 265.0114
42.95191 | 16.50146 | 264.9231
43.21689 | 16.50146 | 265.0703
43.4841 | 16.50095 | 265.0703
43.75348 | 16.4994 | 264.9231
44.02499 | 16.49991 | 264.9231
44.29861 | 16.49785 | 265.0703
44.57428 | 16.4994 | 265.0114
44.85198 | 16.49785 | 265.0703
45.13166 | 16.49785 | 265.0703
45.41329 | 16.4994 | 264.8053
45.69683 | 16.49991 | 264.9231
45.98224 | 16.4994 | 264.8642
46.2695 | 16.4994 | 265.1881
46.55857 | 16.49991 | 265.2765
46.8494 | 16.49991 | 265.1881
47.14198 | 16.4994 | 264.8053
47.43627 | 16.49837 | 265.0114
47.73224 | 16.49991 | 264.8642
48.02985 | 16.49733 | 264.4518
48.32908 | 16.49888 | 264.8053
48.62989 | 16.49837 | 265.0114
48.93227 | 16.4994 | 264.9231
49.23617 | 16.4994 | 264.8642
49.54157 | 16.49991 | 264.3929
49.84844 | 16.4994 | 264.3929
50.15675 | 16.49837 | 264.8642
50.46649 | 16.49888 | 265.0703
50.77762 | 16.4994 | 264.8053
51.09012 | 16.4994 | 264.9231
51.40396 | 16.49837 | 264.8642
51.56986 | 16.49837 | 265.0703

## Cyclic Preshear
Stress Controlled Cyclic Loading - Constant Vertical Stress
Number of Cycles | Shear Stress | Shear Strain | Shear induced -DVertical Stress | Shear induced -Δσv/σvc | Vertical stress | Vertical strain | Vertical stress / consolidation Stress | Shear Stress / Consolidation Stress | Number of Cycles | Shear modulus | Damping ratio
[-] | [kPa] | [%] | [kPa] | [-] | [kPa] | [%] | [-] | [-] | [-] | [MPa] | [%]

## Consolidation - 3
Consolidation - 3
Root Time | Vertical Strain | Vertical Consolidation Stress
[minutes0.5] | [%] | [kPa]

## Shearing
Shearing Stage - Constant Vertical Stress | [7 empty] | Shearing Stage - Constant Volume
Shear Strain | Shear Stress | Shear Induced -DVertical Stress | Vertical Stress | Shear Induced ΔVertical Strain | Shear Stress / Consolidation Stress | Vertical Stress / Consolidation Stress | Shear Modulus | Shear Strain | Shear Stress | Shear induced -DVertical Stress | Vertical Stress | Shear Induced DVertical Strain | Shear Stress / Consolidation Stress | Vertical Stress / Consolidation Stress | Shear Modulus
[%] | [kPa] | [kPa] | [kPa] | [%] | [-] | [-] | [MPa] | [%] | [kPa] | [kPa] | [kPa] | [%] | [-] | [-] | [MPa]
[8 empty] | 0 | -0.3791978 | 0 | 265.0703 | 0 | -0.001430556 | 1
[8 empty] | 0.04206359 | 6.42345 | -0.6774019 | 265.7477 | 0 | 0.024233 | 1.002556 | 16.17229
[8 empty] | 0.0940245 | 13.37317 | -5.036336 | 270.1067 | 0.0006185822 | 0.05045139 | 1.019 | 14.62636
[8 empty] | 0.1435111 | 19.43937 | -11.92816 | 276.9985 | 0 | 0.07333663 | 1.045 | 13.80978
[8 empty] | 0.1917605 | 27.33163 | -5.654834 | 270.7252 | 0 | 0.1031109 | 1.021333 | 14.45075
[8 empty] | 0.2455771 | 34.87036 | -4.918527 | 269.9889 | 0.0006185822 | 0.1315513 | 1.018556 | 14.35376
[8 empty] | 0.2950637 | 41.93794 | -0.2061658 | 265.2765 | 0.0006185822 | 0.1582144 | 1.000778 | 14.34169
[8 empty] | 0.3433131 | 48.21033 | -18.61383 | 283.6842 | 0.0006185822 | 0.1818775 | 1.070222 | 14.15312
[8 empty] | 0.3971298 | 53.54015 | -18.2015 | 283.2718 | 0.0006185822 | 0.2019847 | 1.068667 | 13.57726
[8 empty] | 0.4429049 | 59.01738 | -16.84669 | 281.917 | 0 | 0.222648 | 1.063556 | 13.41069
[8 empty] | 0.4948658 | 63.75819 | -12.66447 | 277.7348 | 0 | 0.2405331 | 1.047778 | 12.96056
[8 empty] | 0.5424966 | 68.41073 | -22.44262 | 287.5129 | -0.001237164 | 0.2580852 | 1.084667 | 12.68025
[8 empty] | 0.590746 | 72.20914 | -29.86459 | 294.9349 | 0.0006185822 | 0.272415 | 1.112667 | 12.28757
[8 empty] | 0.6445627 | 76.03689 | -22.23646 | 287.3068 | 0 | 0.2868555 | 1.083889 | 11.85549
[8 empty] | 0.6965236 | 79.4229 | -30.12966 | 295.2 | 0.0006185822 | 0.2996296 | 1.113667 | 11.4572
[8 empty] | 0.7466287 | 82.69114 | -32.45639 | 297.5267 | -0.0006185822 | 0.3119593 | 1.122444 | 11.12606
[8 empty] | 0.7961153 | 84.75185 | -17.73026 | 282.8006 | 0.0006185822 | 0.3197335 | 1.066889 | 10.69331
[8 empty] | 0.8462205 | 87.90228 | -27.95019 | 293.0205 | 0.0006185822 | 0.3316187 | 1.105444 | 10.43244
[8 empty] | 0.895707 | 90.0219 | -27.53786 | 292.6082 | 0.0006185822 | 0.3396152 | 1.103889 | 10.09271
[8 empty] | 0.9458122 | 93.70247 | -39.20096 | 304.2713 | 0 | 0.3535004 | 1.147889 | 9.947183
[8 empty] | 0.9959174 | 95.55701 | -40.08452 | 305.1549 | 0.0006185822 | 0.3604968 | 1.151222 | 9.632949
[8 empty] | 1.045404 | 98.11842 | -37.96396 | 303.0343 | 0 | 0.3701599 | 1.143222 | 9.421967
[8 empty] | 1.093653 | 100.3853 | -39.34822 | 304.4185 | 0 | 0.378712 | 1.148444 | 9.21357
[8 empty] | 1.145614 | 101.7686 | -44.11948 | 309.1898 | 0.0006185822 | 0.3839305 | 1.166444 | 8.916421
[8 empty] | 1.195101 | 104.5656 | -43.70715 | 308.7775 | 0.0006185822 | 0.3944825 | 1.164889 | 8.781252
[8 empty] | 1.245206 | 105.7133 | -46.29895 | 311.3693 | 0 | 0.3988123 | 1.174667 | 8.520077
[8 empty] | 1.295311 | 107.45 | -45.32703 | 310.3974 | -0.0006185822 | 0.4053643 | 1.171 | 8.324582
[8 empty] | 1.346653 | 109.2457 | -43.08865 | 308.159 | 0.001237164 | 0.4121384 | 1.162556 | 8.14054
[8 empty] | 1.396759 | 111.7776 | -41.64549 | 306.7158 | 0 | 0.4216904 | 1.157111 | 8.029792
[8 empty] | 1.442534 | 112.3658 | -44.94415 | 310.0145 | 0 | 0.4239094 | 1.169556 | 7.815761
[8 empty] | 1.494495 | 113.1895 | -35.57833 | 300.6487 | -0.0006185822 | 0.4270168 | 1.134222 | 7.599136
[8 empty] | 1.546456 | 115.5152 | -46.03388 | 311.1042 | 0.0006185822 | 0.4357909 | 1.173667 | 7.494197
[8 empty] | 1.596561 | 116.8985 | -46.97635 | 312.0467 | -0.0006185822 | 0.4410096 | 1.177222 | 7.345649
[8 empty] | 1.644192 | 117.5162 | -65.2662 | 330.3365 | -0.001237164 | 0.4433395 | 1.246222 | 7.170415
[8 empty] | 1.698008 | 118.7816 | -42.82358 | 307.8939 | -0.0006185822 | 0.4481135 | 1.161556 | 7.017681
[8 empty] | 1.746258 | 120.106 | -44.23729 | 309.3076 | -0.0006185822 | 0.4531101 | 1.166889 | 6.899626
[8 empty] | 1.795744 | 121.5188 | -45.26812 | 310.3384 | 0.0006185822 | 0.45844 | 1.170778 | 6.788162
[8 empty] | 1.849561 | 123.6384 | -46.24005 | 311.3104 | 0.0006185822 | 0.4664362 | 1.174444 | 6.705245
[8 empty] | 1.899666 | 123.9025 | -56.19491 | 321.2652 | 0.0006185822 | 0.4674327 | 1.212 | 6.542294
[8 empty] | 1.945441 | 125.5805 | -56.04765 | 321.118 | 0 | 0.4737628 | 1.211444 | 6.474607
[8 empty] | 1.999258 | 125.5206 | -47.12361 | 312.1939 | 0 | 0.4735368 | 1.177778 | 6.297325
[8 empty] | 2.049363 | 127.0511 | -48.53732 | 313.6076 | 0.001237164 | 0.4793111 | 1.183111 | 6.218047
[8 empty] | 2.096994 | 128.1106 | -59.16959 | 324.2399 | 0.001237164 | 0.4833078 | 1.223222 | 6.127331
[8 empty] | 2.147099 | 129.111 | -59.58192 | 324.6522 | 0.0006185822 | 0.4870821 | 1.224778 | 6.030938
[8 empty] | 2.200916 | 130.7888 | -59.25794 | 324.3283 | 0.001237164 | 0.4934117 | 1.223556 | 5.959701
[8 empty] | 2.249165 | 131.2591 | -59.11068 | 324.181 | 0 | 0.4951861 | 1.223 | 5.852765
[8 empty] | 2.296796 | 132.1124 | -57.54971 | 322.62 | 0.0006185822 | 0.498405 | 1.217111 | 5.76854
[8 empty] | 2.348757 | 132.9066 | -58.07985 | 323.1502 | 0 | 0.5014014 | 1.219111 | 5.67474
[8 empty] | 2.400718 | 133.318 | -52.71954 | 317.7899 | 0 | 0.5029534 | 1.198889 | 5.569052
[8 empty] | 2.448348 | 134.3774 | -53.51475 | 318.5851 | 0.0006185822 | 0.5069501 | 1.201889 | 5.503981
[8 empty] | 2.496598 | 134.5827 | -54.07435 | 319.1447 | 0.001237164 | 0.5077246 | 1.204 | 5.405833
[8 empty] | 2.54794 | 135.966 | -54.81065 | 319.881 | -0.0006185822 | 0.5129432 | 1.206778 | 5.351194
[8 empty] | 2.602375 | 136.7013 | -58.49219 | 323.5625 | 0 | 0.5157173 | 1.220667 | 5.267516
[8 empty] | 2.64815 | 137.7902 | -58.84561 | 323.9159 | 0 | 0.5198253 | 1.222 | 5.217583
[8 empty] | 2.701967 | 139.0557 | -58.99287 | 324.0632 | 0 | 0.5245993 | 1.222556 | 5.160497
[8 empty] | 2.747742 | 139.1138 | -58.99287 | 324.0632 | 0.0006185822 | 0.5248184 | 1.222556 | 5.076641
[8 empty] | 2.797847 | 139.643 | -59.11068 | 324.181 | -0.001237164 | 0.526815 | 1.223 | 5.004641
[8 empty] | 2.851664 | 140.7023 | -60.87782 | 325.9481 | -0.0006185822 | 0.5308113 | 1.229667 | 4.947341
[8 empty] | 2.899295 | 141.644 | -64.44154 | 329.5119 | 0 | 0.5343637 | 1.243111 | 4.898541
[8 empty] | 2.9494 | 142.3204 | -64.91278 | 329.9831 | 0 | 0.5369158 | 1.244889 | 4.83826
[8 empty] | 2.998887 | 142.7908 | -61.49632 | 326.5666 | 0.0006185822 | 0.5386902 | 1.232 | 4.774105
[8 empty] | 3.048992 | 143.2317 | -61.64358 | 326.7139 | 0 | 0.5403535 | 1.232556 | 4.71011
[8 empty] | 3.104664 | 143.054 | -51.74762 | 316.8179 | 0 | 0.5396831 | 1.195222 | 4.619925
[8 empty] | 3.152914 | 143.3771 | -54.19216 | 319.2625 | -0.0006185822 | 0.540902 | 1.204444 | 4.559474
[8 empty] | 3.200544 | 144.4365 | -55.48806 | 320.5584 | 0 | 0.5448988 | 1.209333 | 4.524721
[8 empty] | 3.25065 | 145.6432 | -56.31272 | 321.383 | 0 | 0.549451 | 1.212444 | 4.492098
[8 empty] | 3.300755 | 145.3772 | -54.48668 | 319.557 | 0.001855747 | 0.5484476 | 1.205556 | 4.41585
[8 empty] | 3.354571 | 146.1714 | -57.34355 | 322.4139 | 0.001237164 | 0.551444 | 1.216333 | 4.368685
[8 empty] | 3.402202 | 146.6418 | -56.78395 | 321.8543 | 0.0006185822 | 0.5532185975 | 1.214222 | 4.321349
[8 empty] | 3.449833 | 147.5835 | -60.40658 | 325.4769 | 0 | 0.556771 | 1.227889 | 4.28898
[8 empty] | 3.499938 | 147.7004 | -59.67028 | 324.7406 | 0 | 0.5572121 | 1.225111 | 4.23092
[8 empty] | 3.551899 | 148.7008 | -61.02508 | 326.0954 | 0.001237164 | 0.5609864 | 1.230222 | 4.197192
[8 empty] | 3.595818 | 149.3186 | -56.99012 | 322.0604 | 0.0006185822 | 0.5633168 | 1.215 | 4.163107
[8 empty] | 3.645924 | 149.1704 | -68.74157 | 333.8119 | 0.001237164 | 0.5627579 | 1.259333 | 4.101831
[8 empty] | 3.701596 | 150.966 | -67.91691 | 332.9872 | -0.0006185822 | 0.569532 | 1.256222 | 4.088648
[8 empty] | 3.749227 | 151.3186 | -58.28602 | 323.3563 | 0 | 0.5708621 | 1.219889 | 4.046109
[8 empty] | 3.801188 | 152.3191 | -74.72038 | 339.7907 | 0 | 0.5746365 | 1.281889 | 4.01712
[8 empty] | 3.851293 | 152.112 | -63.41071 | 328.481 | 0 | 0.5738554 | 1.239222 | 3.959482
[8 empty] | 3.903254 | 153.0536 | -62.32098 | 327.3913 | 0.001237164 | 0.5774075 | 1.235111 | 3.930895
[8 empty] | 3.947173 | 153.7008 | -69.47788 | 334.5482 | 0.0006185822 | 0.5798491 | 1.262111 | 3.903553
[8 empty] | 4.00099 | 154.9663 | -68.80048 | 333.8708 | 0 | 0.5846233 | 1.259556 | 3.882676
[8 empty] | 4.046765 | 154.9066 | -68.65321 | 333.7235 | 0.0006185822 | 0.5843981 | 1.259 | 3.837282
[8 empty] | 4.102437 | 154.5816 | -64.64771 | 329.718 | 0 | 0.5831722 | 1.243889 | 3.777287
[8 empty] | 4.152542 | 155.1109 | -60.46549 | 325.5358 | 0.0006185822 | 0.5851689 | 1.228111 | 3.744456
[8 empty] | 4.200173 | 155.5813 | -66.14977 | 331.2201 | 0.0006185822 | 0.5869436 | 1.249556 | 3.713193
[8 empty] | 4.250278 | 154.962 | -59.99425 | 325.0646 | 0.001237164 | 0.584607 | 1.226333 | 3.654847
[8 empty] | 4.300384 | 156.4337 | -70.83268 | 335.903 | 0.001237164 | 0.5901592 | 1.267222 | 3.646486
[8 empty] | 4.352344 | 158.0232 | -68.24088 | 333.3112 | 0.001237164 | 0.5961559 | 1.257444 | 3.639474
[8 empty] | 4.399975 | 157.021 | -72.48201 | 337.5523 | 0.0006185822 | 0.592375 | 1.273444 | 3.577298
[8 empty] | 4.45008 | 157.3736 | -59.58192 | 324.6522 | 0 | 0.5937051 | 1.224778 | 3.544943
[8 empty] | 4.501423 | 158.3741 | -68.65321 | 333.7235 | 0.001237164 | 0.5974795 | 1.259 | 3.526736
[8 empty] | 4.551528 | 158.6972 | -72.01077 | 337.0811 | 0.001237164 | 0.5986985 | 1.271667 | 3.495011
[8 empty] | 4.599777 | 158.1073 | -62.37988 | 327.4502 | -0.0006185822 | 0.5964732 | 1.235333 | 3.445526
[8 empty] | 4.65112 | 158.3126 | -59.67028 | 324.7406 | 0 | 0.5972476 | 1.225111 | 3.411906
[8 empty] | 4.703081 | 158.3706 | -58.69835 | 323.7687 | 0 | 0.5974665 | 1.221444 | 3.375444
[8 empty] | 4.755041 | 160.6376 | -70.4498 | 335.5201 | -0.0006185822 | 0.6060187 | 1.265778 | 3.386233
[8 empty] | 4.800817 | 159.7532 | -65.32511 | 330.3954 | 0.0006185822 | 0.6026824 | 1.246444 | 3.335525
[8 empty] | 4.857108 | 160.9009 | -65.59018 | 330.6605 | 0.001237164 | 0.6070122 | 1.247444 | 3.320497
[8 empty] | 4.904738 | 161.1652 | -78.75534 | 343.8257 | 0.001237164 | 0.6080091 | 1.297111 | 3.293639
[8 empty] | 4.952988 | 161.3705 | -68.59431 | 333.6646 | -0.0006185822 | 0.6087838 | 1.258778 | 3.2657
[8 empty] | 5.000619 | 161.9588 | -64.91278 | 329.9831 | 0.0006185822 | 0.611003 | 1.244889 | 3.246358
[8 empty] | 5.058147 | 161.84 | -57.07848 | 322.1488 | 0.0006185822 | 0.6105549 | 1.215333 | 3.207087
[8 empty] | 5.108252 | 162.8405 | -69.68404 | 334.7544 | 0 | 0.6143295 | 1.262889 | 3.195217
[8 empty] | 5.158357 | 163.2815 | -73.92517 | 338.9955 | 0 | 0.615993 | 1.278889 | 3.172728
[8 empty] | 5.207844 | 163.693 | -65.32511 | 330.3954 | 0.0006185822 | 0.6175454 | 1.246444 | 3.150482
[8 empty] | 5.257949 | 163.5743 | -66.5621 | 331.6324 | 0 | 0.6170977775 | 1.251111 | 3.118203
[8 empty] | 5.308054 | 165.105 | -76.51697 | 341.5873 | 0 | 0.6228724 | 1.288667 | 3.117606
[8 empty] | 5.357541 | 164.1617 | -61.84974 | 326.9201 | 0.001237164 | 0.6193137 | 1.233333 | 3.071202
[8 empty] | 5.407646 | 166.0163 | -77.66561 | 342.7359 | 0 | 0.6263106 | 1.293 | 3.077042
[8 empty] | 5.453421 | 165.8389 | -71.18611 | 336.2564 | 0.0006185822 | 0.625641 | 1.268556 | 3.04796
[8 empty] | 5.50167 | 166.0148 | -71.86351 | 336.9338 | 0 | 0.6263047 | 1.271111 | 3.024427
[8 empty] | 5.553012 | 166.0139 | -60.61275 | 325.6831 | -0.0006185822 | 0.6263014 | 1.228667 | 2.996448
[8 empty] | 5.604973 | 167.0144 | -73.10051 | 338.1708 | -0.0006185822 | 0.630076 | 1.275778 | 2.98652
[8 empty] | 5.655079 | 166.8369 | -61.84974 | 326.9201 | 0 | 0.6294062 | 1.233333 | 2.956919
[8 empty] | 5.708895 | 167.4251 | -75.27997 | 340.3503 | 0.0006185822 | 0.631625 | 1.284 | 2.939347
[8 empty] | 5.75467 | 166.9531 | -60.08261 | 325.1529 | 0.0006185822 | 0.6298444 | 1.226667 | 2.907765
[8 empty] | 5.804775 | 168.4249 | -74.04298 | 339.1133 | 0 | 0.6353968 | 1.279333 | 2.90802
[8 empty] | 5.860448 | 168.7479 | -67.56348 | 332.6338 | 0 | 0.6366156 | 1.254889 | 2.885908
[8 empty] | 5.904367 | 169.2773 | -81.70057 | 346.7709 | -0.001237164 | 0.6386129 | 1.308222 | 2.873407
[8 empty] | 5.956328 | 168.7463 | -74.24914 | 339.3195 | 0 | 0.6366097 | 1.280111 | 2.839426
[8 empty] | 6.010145 | 169.2167 | -75.95737 | 341.0277 | 0.001237164 | 0.6383841 | 1.286556 | 2.821827
[8 empty] | 6.058394 | 169.8049 | -84.0862 | 349.1565 | -0.0006185822 | 0.6406034 | 1.317222 | 2.809064
[8 empty] | 6.112211 | 169.7452 | -61.58467 | 326.655 | 0.0006185822 | 0.6403779 | 1.232333 | 2.783352
[8 empty] | 6.159842 | 169.9506 | -76.16354 | 341.2339 | 0.0006185822 | 0.6411527 | 1.287333 | 2.765165
[8 empty] | 6.208091 | 169.1546 | -66.20868 | 331.279 | 0.001237164 | 0.6381497 | 1.249778 | 2.730852
[8 empty] | 6.255722 | 170.4202 | -67.76965 | 332.84 | 0 | 0.6429246 | 1.255667 | 2.730291
[8 empty] | 6.311394 | 171.2734 | -73.83681 | 338.9071 | 0.0006185822 | 0.6461434 | 1.278556 | 2.719726
[8 empty] | 6.357169 | 171.2138 | -79.16767 | 344.238 | 0 | 0.6459184 | 1.298667 | 2.699205
[8 empty] | 6.405419 | 172.2733 | -83.05537 | 348.1257 | 0.001237164 | 0.6499155 | 1.313333 | 2.695413
[8 empty] | 6.45738 | 171.5362 | -67.65184 | 332.7222 | 0 | 0.6471345 | 1.255222 | 2.662308
[8 empty] | 6.506866 | 172.1539 | -79.22658 | 344.2969 | 0.001237164 | 0.6494649 | 1.298889 | 2.651554
[8 empty] | 6.561301 | 172.9482 | -70.62652 | 335.6968 | -0.0006185822 | 0.6524616 | 1.266444 | 2.641662
[8 empty] | 6.604602 | 171.7989 | -63.88195 | 328.9523 | 0.0006185822 | 0.6481256 | 1.241 | 2.606941
[8 empty] | 6.652852 | 172.7995 | -81.87728 | 346.9476 | 0.0006185822 | 0.6519005 | 1.308889 | 2.603074
[8 empty] | 6.71038 | 172.8869 | -70.15528 | 335.2256 | 0.0006185822 | 0.6522303 | 1.264667 | 2.582061
[8 empty] | 6.760485 | 173.2101 | -76.3108 | 341.3811 | 0.001237164 | 0.6534495 | 1.287889 | 2.567705
[8 empty] | 6.814302 | 173.9455 | -69.1539 | 334.2242 | 0.001237164 | 0.6562241 | 1.260889 | 2.558219
[8 empty] | 6.860077 | 174.5338 | -80.52247 | 345.5928 | 0.0006185822 | 0.6584436 | 1.303778 | 2.549724
[8 empty] | 6.908326 | 174.1502 | -78.96151 | 344.0318 | 0.0006185822 | 0.6569962 | 1.297889 | 2.526363
[8 empty] | 6.960287 | 174.4145 | -60.96618 | 326.0365 | -0.001237164 | 0.6579931 | 1.23 | 2.511299
[8 empty] | 7.014104 | 175.0026 | -78.34301 | 343.4133 | 0.001237164 | 0.6602121 | 1.295556 | 2.500417
[8 empty] | 7.061735 | 175.0019 | -75.0149 | 340.0852 | -0.0006185822 | 0.6602093 | 1.283 | 2.483541
[8 empty] | 7.10751 | 174.795 | -69.27171 | 334.342 | -0.001237164 | 0.6594288 | 1.261333 | 2.464635
[8 empty] | 7.157615 | 175.9429 | -75.75121 | 340.8215 | 0 | 0.6637591 | 1.285778 | 2.463419
[8 empty] | 7.211431 | 176.5311 | -75.6923 | 340.7626 | -0.0006185822 | 0.6659782 | 1.285556 | 2.453192
[8 empty] | 7.257206 | 176.5303 | -74.72038 | 339.7907 | 0.0006185822 | 0.6659755 | 1.281889 | 2.437708
[8 empty] | 7.313497 | 176.2055 | -70.92104 | 335.9914 | 0.0006185822 | 0.6647499 | 1.267556 | 2.414504
[8 empty] | 7.357417 | 175.6157 | -62.73331 | 327.8036 | 0 | 0.6625251 | 1.236667 | 2.392075
[8 empty] | 7.413089 | 176.8813 | -81.34714 | 346.4175 | 0.001237164 | 0.6672996 | 1.306889 | 2.391183
[8 empty] | 7.463194 | 177.4696 | -84.46908 | 349.5394 | -0.0006185822 | 0.6695189 | 1.318667 | 2.383012
[8 empty] | 7.508969 | 176.6737 | -74.45531 | 339.5256 | 0.0006185822 | 0.6665162 | 1.280889 | 2.357885
[8 empty] | 7.564642 | 177.8803 | -81.40604 | 346.4764 | 0.0006185822 | 0.6710685 | 1.307111 | 2.356484
[8 empty] | 7.610417 | 176.9961 | -73.21831 | 338.2886 | 0.0006185822 | 0.6677325 | 1.276222 | 2.330691
[8 empty] | 7.654336 | 176.9954 | -70.83268 | 335.903 | 0.001237164 | 0.6677299 | 1.267222 | 2.317309
[8 empty] | 7.708153 | 176.3466 | -61.49632 | 326.5666 | -0.0006185822 | 0.6652823 | 1.232 | 2.292713
[8 empty] | 7.76197 | 178.5252 | -85.91224 | 350.9826 | 0.001237164 | 0.6735014 | 1.324111 | 2.304885
[8 empty] | 7.81393 | 177.8765 | -64.55935 | 329.6297 | 0 | 0.671054 | 1.243556 | 2.281255
[8 empty] | 7.864036 | 178.3175 | -81.87728 | 346.9476 | 0.001237164 | 0.6727177 | 1.308889 | 2.272328
[8 empty] | 7.911666 | 179.6716 | -85.85333 | 350.9237 | 0.001237164 | 0.6778261 | 1.323889 | 2.275763
[8 empty] | 7.961772 | 179.1407 | -78.96151 | 344.0318 | 0.0006185822 | 0.6758232 | 1.297889 | 2.254773
[8 empty] | 8.009402 | 179.5228 | -80.40467 | 345.475 | 0 | 0.6772649 | 1.303333 | 2.246135
[8 empty] | 8.063838 | 178.4028 | -71.86351 | 336.9338 | 0 | 0.6730395 | 1.271111 | 2.217083
[8 empty] | 8.111469 | 178.6083 | -67.15115 | 332.2215 | 0 | 0.6738146 | 1.253333 | 2.206597
[8 empty] | 8.163429 | 179.9328 | -75.54504 | 340.6154 | 0 | 0.6788116 | 1.285 | 2.208778
[8 empty] | 8.21539 | 179.667 | -81.81837 | 346.8887 | 0.0006185822 | 0.6778086 | 1.308667 | 2.191571
[8 empty] | 8.267351 | 179.8723 | -79.78617 | 344.8565 | 0.001237164 | 0.6785834 | 1.301 | 2.180282
[8 empty] | 8.308796 | 179.3121 | -69.41897 | 334.4893 | 0.0006185822 | 0.67647 | 1.261889 | 2.162664
[8 empty] | 8.360757 | 179.7237 | -88.0328 | 353.1031 | 0.0006185822 | 0.6780226 | 1.332111 | 2.154145
[8 empty] | 8.414574 | 180.1352 | -79.49165 | 344.562 | -0.0006185822 | 0.6795751 | 1.299889 | 2.145259
[8 empty] | 8.460349 | 180.6646 | -86.7369 | 351.8072 | -0.0006185822 | 0.6815725 | 1.327222 | 2.13991
[8 empty] | 8.51664 | 180.3987 | -67.15115 | 332.2215 | -0.001237164 | 0.6805693 | 1.253333 | 2.122644
[8 empty] | 8.564271 | 181.1343 | -73.42448 | 338.4948 | 0 | 0.6833444 | 1.277 | 2.119428
[8 empty] | 8.614376 | 180.9863 | -82.1718 | 347.2421 | 0 | 0.682786 | 1.31 | 2.105382
[8 empty] | 8.660151 | 181.987 | -75.54504 | 340.6154 | 0.0006185822 | 0.6865612 | 1.285 | 2.105808
[8 empty] | 8.713968 | 181.3088 | -75.89847 | 340.9688 | 0.0006185822 | 0.6840026 | 1.286333 | 2.08502
[8 empty] | 8.764073 | 181.7793 | -78.75534 | 343.8257 | 0 | 0.6857776 | 1.297111 | 2.078468
[8 empty] | 8.813559 | 182.5149 | -77.45944 | 342.5298 | 0.0006185822 | 0.6885526 | 1.292222 | 2.075144
[8 empty] | 8.861809 | 181.8662 | -72.83544 | 337.9058 | 0.0006185822 | 0.6861054 | 1.274778 | 2.056526
[8 empty] | 8.911914 | 181.3942 | -68.24088 | 333.3112 | 0.001237164 | 0.6843248 | 1.257444 | 2.039667
[8 empty] | 8.963256 | 182.6599 | -76.16354 | 341.2339 | -0.0006185822 | 0.6890998 | 1.287333 | 2.042105
[8 empty] | 9.011506 | 182.3058 | -65.32511 | 330.3954 | 0.0006185822 | 0.6877637 | 1.246444 | 2.027241
[8 empty] | 9.069034 | 183.1296 | -76.63478 | 341.7051 | 0.0006185822 | 0.6908717 | 1.289111 | 2.023466
[8 empty] | 9.115427 | 183.1878 | -79.49165 | 344.562 | 0.001237164 | 0.6910913 | 1.299889 | 2.013806
[8 empty] | 9.16677 | 183.4521 | -77.81287 | 342.8832 | 0 | 0.6920885 | 1.293556 | 2.00541
[8 empty] | 9.216875 | 183.3041 | -76.42861 | 341.4989 | -0.0006185822 | 0.6915302 | 1.288333 | 1.992902
[8 empty] | 9.264506 | 182.9205 | -75.60395 | 340.6743 | 0 | 0.6900831 | 1.285222 | 1.978516
[8 empty] | 9.316467 | 182.8609 | -74.39641 | 339.4667 | -0.0006185822 | 0.689858 | 1.280667 | 1.966841
[8 empty] | 9.368428 | 184.1266 | -75.13271 | 340.203 | -0.001237164 | 0.6946329 | 1.283444 | 1.969442
[8 empty] | 9.412347 | 182.6533 | -79.28548 | 344.3558 | 0.0006185822 | 0.689075 | 1.299111 | 1.9446
[8 empty] | 9.464308 | 182.8587 | -64.85387 | 329.9242 | -0.0006185822 | 0.6898499 | 1.244667 | 1.936094
[8 empty] | 9.511939 | 183.506 | -69.00664 | 334.077 | -0.0006185822 | 0.6922918 | 1.260333 | 1.933204
[8 empty] | 9.5639 | 183.1224 | -70.4498 | 335.5201 | 0.0006185822 | 0.6908445 | 1.265778 | 1.91869
[8 empty] | 9.612149 | 183.1217 | -72.33475 | 337.4051 | -0.0006185822 | 0.6908419 | 1.272889 | 1.909051
[8 empty] | 9.665966 | 183.8572 | -72.68817 | 337.7585 | -0.001237164 | 0.6936167 | 1.274222 | 1.906032
[8 empty] | 9.711741 | 183.4442 | -73.30667 | 338.377 | 0.0006185822 | 0.6920587 | 1.276556 | 1.892796
[8 empty] | 9.765557 | 184.1798 | -73.30667 | 338.377 | 0.0006185822 | 0.6948335 | 1.276556 | 1.889897
[8 empty] | 9.819374 | 185.3865 | -78.69643 | 343.7668 | 0 | 0.6993862 | 1.296889 | 1.891829
[8 empty] | 9.871335 | 184.4433 | -75.27997 | 340.3503 | 0 | 0.6958278 | 1.284 | 1.872315
[8 empty] | 9.915254 | 184.5605 | -72.89434 | 337.9647 | 0.0006185822 | 0.6962699 | 1.275 | 1.865204
[8 empty] | 9.969071 | 184.707 | -66.73882 | 331.8091 | 0.0006185822 | 0.6968226 | 1.251778 | 1.856604
[8 empty] | 10.01485 | 184.3824 | -70.77378 | 335.8441 | -0.0006185822 | 0.6955979 | 1.267 | 1.844877
[8 empty] | 10.0631 | 184.2344 | -69.00664 | 334.077 | 0.0006185822 | 0.6950398 | 1.260333 | 1.834561
[8 empty] | 10.11691 | 184.1748 | -69.33062 | 334.4009 | 0.001237164 | 0.6948147 | 1.261556 | 1.824212
[8 empty] | 10.16887 | 185.1165 | -74.66148 | 339.7318 | 0.001237164 | 0.6983675 | 1.281667 | 1.824152
[8 empty] | 10.22083 | 185.1158 | -67.09224 | 332.1626 | -0.001237164 | 0.6983647 | 1.253111 | 1.814871
[8 empty] | 10.26661 | 185.1151 | -74.13133 | 339.2017 | -0.001237164 | 0.6983623 | 1.279667 | 1.806773
[8 empty] | 10.32043 | 185.2911 | -71.53954 | 336.6099 | 0.0006185822 | 0.6990261 | 1.269889 | 1.799056
[8 empty] | 10.36806 | 185.4377 | -72.4231 | 337.4934 | -0.0006185822 | 0.6995791 | 1.273222 | 1.792205
[8 empty] | 10.41816 | 187.0274 | -71.59844 | 336.6688 | 0 | 0.7055765 | 1.270111 | 1.798845
[8 empty] | 10.46827 | 186.6438 | -71.24501 | 336.3153 | 0.0006185822 | 0.7041294 | 1.268778 | 1.786571
[8 empty] | 10.51775 | 186.0246 | -70.77378 | 335.8441 | -0.001237164 | 0.7017935 | 1.267 | 1.772278
[8 empty] | 10.56971 | 185.8472 | -63.88195 | 328.9523 | -0.0006185822 | 0.7011241 | 1.241 | 1.761887
[8 empty] | 10.61363 | 185.4932 | -67.29841 | 332.3687 | -0.001237164 | 0.6997885 | 1.253889 | 1.75126
[8 empty] | 10.66931 | 185.8458 | -76.9882 | 342.0585 | 0 | 0.7011189 | 1.290444 | 1.745428
[8 empty] | 10.71137 | 185.4918 | -74.19024 | 339.2606 | 0.0006185822 | 0.6997834 | 1.279889 | 1.735268
[8 empty] | 10.77137 | 186.6396 | -72.33475 | 337.4051 | -0.001237164 | 0.7041136 | 1.272889 | 1.736258
[8 empty] | 10.81529 | 184.5479 | -59.11068 | 324.181 | -0.001237164 | 0.6962224 | 1.223 | 1.709867
[8 empty] | 10.86725 | 185.6369 | -72.62927 | 337.6996 | 0 | 0.7003308 | 1.274 | 1.711713
[8 empty] | 10.92478 | 186.9615 | -64.64771 | 329.718 | -0.001237164 | 0.7053278 | 1.243889 | 1.714823
[8 empty] | 10.96684 | 186.2835 | -68.94774 | 334.0181 | 0.0006185822 | 0.7027701 | 1.260111 | 1.702064
[8 empty] | 11.01509 | 184.4863 | -55.31134 | 320.3817 | 0 | 0.6959898 | 1.208667 | 1.678292
[8 empty] | 11.07262 | 186.7533 | -71.71625 | 336.7866 | -0.0006185822 | 0.7045424 | 1.270556 | 1.690047
[8 empty] | 11.1184 | 186.2225 | -69.89021 | 334.9605 | -0.0006185822 | 0.7025401 | 1.263667 | 1.678315
[8 empty] | 11.1685 | 185.9568 | -69.53678 | 334.6071 | 0 | 0.7015375 | 1.262333 | 1.668406
[8 empty] | 11.21428 | 185.3671 | -63.67578 | 328.7461 | -0.001237164 | 0.699313 | 1.240222 | 1.656338
[8 empty] | 11.26995 | 186.9568 | -71.92242 | 336.9927 | 0 | 0.7053101 | 1.271333 | 1.662261
[8 empty] | 11.3182 | 185.4246 | -59.16959 | 324.2399 | -0.001237164 | 0.6995299 | 1.223222 | 1.641638
[8 empty] | 11.3881 | 187.3675 | -70.30254 | 335.3729 | 0.007422987 | 0.7068597 | 1.265222 | 1.648622
[8 empty] | 11.41965 | 185.8945 | -65.38401 | 330.4543 | 0.0006185822 | 0.7013025 | 1.246667 | 1.631169
[8 empty] | 11.46975 | 185.0986 | -79.37384 | 344.4442 | 0 | 0.6983 | 1.299444 | 1.617104
[8 empty] | 11.51738 | 186.4822 | -66.35594 | 331.4263 | 0.0006185822 | 0.7035198 | 1.250333 | 1.62243
[8 empty] | 11.57182 | 185.1561 | -55.42915 | 320.4995 | -0.0006185822 | 0.6985171 | 1.209111 | 1.603338
[8 empty] | 11.61512 | 186.3631 | -62.32098 | 327.3913 | -0.001237164 | 0.7030704 | 1.235111 | 1.607752
[8 empty] | 11.66522 | 186.7453 | -70.15528 | 335.2256 | 0 | 0.7045124 | 1.264667 | 1.604123
[8 empty] | 11.72337 | 187.0096 | -56.04765 | 321.118 | -0.001237164 | 0.7055095 | 1.211444 | 1.598421
[8 empty] | 11.76729 | 187.0974 | -59.11068 | 324.181 | 0.0006185822 | 0.7058406 | 1.223 | 1.593201
[8 empty] | 11.81925 | 186.7433 | -65.79635 | 330.8667 | 0.0006185822 | 0.7045047 | 1.248222 | 1.583201
[8 empty] | 11.86874 | 185.4173 | -49.09692 | 314.1672 | -0.0006185822 | 0.6995022 | 1.185222 | 1.565428
[8 empty] | 11.92441 | 187.2131 | -67.09224 | 332.1626 | 0 | 0.7062772 | 1.253111 | 1.573179
[8 empty] | 11.97266 | 187.9488 | -69.21281 | 334.2831 | 0 | 0.7090526 | 1.261111 | 1.572984
[8 empty] | 12.02029 | 187.2708 | -64.02921 | 329.0995 | -0.001237164 | 0.7064947 | 1.241556 | 1.56111
[8 empty] | 12.07411 | 187.1523 | -60.55384 | 325.6242 | 0 | 0.7060476 | 1.228444 | 1.553171
[8 empty] | 12.1205 | 186.4743 | -60.81891 | 325.8892 | -0.001237164 | 0.7034897 | 1.229444 | 1.541632
[8 empty] | 12.16999 | 188.4175 | -70.36145 | 335.4318 | -0.0006185822 | 0.7108206 | 1.265444 | 1.55133
[8 empty] | 12.22195 | 187.4154 | -69.68404 | 334.7544 | -0.001237164 | 0.7070403 | 1.262889 | 1.536536
[8 empty] | 12.26587 | 187.0909 | -61.58467 | 326.655 | 0.001237164 | 0.7058159 | 1.232333 | 1.528388
[8 empty] | 12.32772 | 188.0914 | -60.46549 | 325.5358 | 0 | 0.7095907 | 1.228111 | 1.528836
[8 empty] | 12.37164 | 187.4724 | -68.59431 | 333.6646 | 0.0006185822 | 0.7072552 | 1.258778 | 1.518404
[8 empty] | 12.42546 | 187.884 | -60.28877 | 325.3591 | 0.001237164 | 0.7088082 | 1.227444 | 1.515141
[8 empty] | 12.47124 | 186.9409 | -64.23538 | 329.3057 | -0.001237164 | 0.7052504 | 1.242333 | 1.502018
[8 empty] | 12.52134 | 187.6766 | -66.00251 | 331.0728 | 0.0006185822 | 0.7080257 | 1.249 | 1.501882
[8 empty] | 12.57145 | 185.8205 | -54.95791 | 320.0282 | -0.0006185822 | 0.7010233 | 1.207333 | 1.481132
[8 empty] | 12.62093 | 187.7342 | -71.45118 | 336.5215 | 0.001237164 | 0.7082431 | 1.269556 | 1.490488
[8 empty] | 12.67722 | 187.4685 | -66.67991 | 331.7502 | 0.001237164 | 0.7072404 | 1.251556 | 1.481773
[8 empty] | 12.72114 | 187.8802 | -66.35594 | 331.4263 | -0.001237164 | 0.7087939 | 1.250333 | 1.479894
[8 empty] | 12.77496 | 187.9384 | -66.06142 | 331.1317 | -0.0006185822 | 0.7090135 | 1.249222 | 1.474115
[8 empty] | 12.82692 | 188.6741 | -60.14151 | 325.2118 | 0.0006185822 | 0.7117888 | 1.226889 | 1.473879
[8 empty] | 12.87641 | 188.2611 | -58.43328 | 323.5036 | -0.001237164 | 0.7102309 | 1.220444 | 1.465008
[8 empty] | 12.92033 | 187.8777 | -70.30254 | 335.3729 | -0.001237164 | 0.7087844 | 1.265222 | 1.45706
[8 empty] | 12.97229 | 187.3469 | -56.10655 | 321.1769 | 0 | 0.7067819 | 1.211667 | 1.447132
[8 empty] | 13.01992 | 187.7881 | -70.83268 | 335.903 | -0.001237164 | 0.7084463 | 1.267222 | 1.445226
[8 empty] | 13.07621 | 187.7285 | -53.39694 | 318.4673 | -0.001237164 | 0.7082214 | 1.201444 | 1.438549
[8 empty] | 13.12384 | 188.0813 | -55.98874 | 321.0591 | 0 | 0.7095525 | 1.211222 | 1.436016
[8 empty] | 13.16962 | 187.4622 | -59.16959 | 324.2399 | 0.0006185822 | 0.707217 | 1.223222 | 1.426324
[8 empty] | 13.22343 | 188.6102 | -58.28602 | 323.3563 | -0.001237164 | 0.7115478 | 1.219889 | 1.429201
[8 empty] | 13.27539 | 187.726 | -51.07022 | 316.1405 | -0.001237164 | 0.708212 | 1.192667 | 1.416946
[8 empty] | 13.32364 | 187.9316 | -57.34355 | 322.4139 | 0.0006185822 | 0.7089875 | 1.216333 | 1.413358
[8 empty] | 13.37127 | 187.7248 | -65.06004 | 330.1304 | -0.0006185822 | 0.7082075 | 1.245444 | 1.406777
[8 empty] | 13.42323 | 187.6064 | -57.28464 | 322.355 | -0.001237164 | 0.7077607 | 1.216111 | 1.400449
[8 empty] | 13.47086 | 187.6647 | -68.12307 | 333.1934 | -0.0006185822 | 0.7079807 | 1.257 | 1.39593
[8 empty] | 13.5253 | 189.1366 | -67.15115 | 332.2215 | -0.0006185822 | 0.7135337 | 1.253333 | 1.401195
[8 empty] | 13.58097 | 189.7839 | -66.88608 | 331.9564 | 0.0006185822 | 0.7159756 | 1.252333 | 1.400217
[8 empty] | 13.62489 | 187.7217 | -61.58467 | 326.655 | 0.0006185822 | 0.7081958 | 1.232333 | 1.380568
[8 empty] | 13.67685 | 189.3409 | -57.49081 | 322.5611 | 0 | 0.7143045 | 1.216889 | 1.387162
[8 empty] | 13.72263 | 187.9856 | -60.28877 | 325.3591 | 0.001237164 | 0.7091913 | 1.227444 | 1.372658
[8 empty] | 13.77273 | 187.4548 | -57.28464 | 322.355 | 0.001237164 | 0.707189 | 1.216111 | 1.363811
[8 empty] | 13.82222 | 186.8652 | -51.54145 | 316.6118 | -0.001237164 | 0.7049645 | 1.194444 | 1.354662
[8 empty] | 13.87047 | 186.7173 | -51.95378 | 317.0241 | 0.0006185822 | 0.7044067 | 1.196 | 1.348884
[8 empty] | 13.92614 | 188.3365 | -56.51888 | 321.5892 | 0.001237164 | 0.7105153 | 1.213222 | 1.355119
[8 empty] | 13.97377 | 187.9236 | -63.20455 | 328.2749 | -0.0006185822 | 0.7089576 | 1.238444 | 1.347545
[8 empty] | 14.03006 | 187.7757 | -73.30667 | 338.377 | 0 | 0.7083995 | 1.276556 | 1.341084
[8 empty] | 14.07398 | 185.8608 | -47.53595 | 312.6063 | -0.0006185822 | 0.7011752 | 1.179333 | 1.323292
[8 empty] | 14.1278 | 188.2457 | -62.32098 | 327.3913 | -0.001237164 | 0.7101728 | 1.235111 | 1.335133
[8 empty] | 14.17357 | 187.7151 | -53.92709 | 318.9974 | -0.0006185822 | 0.7081708 | 1.203444 | 1.327077
[8 empty] | 14.22739 | 186.9192 | -53.80928 | 318.8796 | 0.0006185822 | 0.7051683 | 1.203 | 1.316463
[8 empty] | 14.27317 | 186.3296 | -47.85992 | 312.9302 | -0.0006185822 | 0.7029441 | 1.180556 | 1.308111
[8 empty] | 14.33131 | 188.1844 | -48.62568 | 313.696 | -0.0006185822 | 0.7099415 | 1.183444 | 1.315746
[8 empty] | 14.36905 | 186.5052 | -50.12774 | 315.1981 | 0 | 0.7036064 | 1.189111 | 1.300604
[8 empty] | 14.42472 | 186.9169 | -49.42089 | 314.4912 | 0 | 0.7051595 | 1.186444 | 1.298438
[8 empty] | 14.47482 | 187.5937 | -55.98874 | 321.0591 | 0.001237164 | 0.7077128 | 1.211222 | 1.298619
[8 empty] | 14.52245 | 186.9157 | -47.74211 | 312.8124 | 0.0006185822 | 0.7051552 | 1.180111 | 1.289692
[8 empty] | 14.57442 | 187.8576 | -67.35732 | 332.4276 | -0.0006185822 | 0.7087084 | 1.254111 | 1.291556
[8 empty] | 14.61833 | 186.9735 | -47.91882 | 312.9892 | 0.0006185822 | 0.7053731 | 1.180778 | 1.281628
[8 empty] | 14.67834 | 187.3851 | -48.00718 | 313.0775 | 0 | 0.7069261 | 1.181111 | 1.279193
[8 empty] | 14.72659 | 187.7674 | -57.81478 | 322.8851 | 0 | 0.7083684 | 1.218111 | 1.277598
[8 empty] | 14.77607 | 187.5901 | -51.54145 | 316.6118 | 0 | 0.7076995 | 1.194444 | 1.27212
[8 empty] | 14.82432 | 187.9136 | -52.63119 | 317.7015 | -0.001237164 | 0.7089197 | 1.198556 | 1.270161
[8 empty] | 14.87195 | 188.3842 | -59.11068 | 324.181 | -0.0006185822 | 0.7106954 | 1.223 | 1.269258
[8 empty] | 14.9301 | 186.3219 | -40.90919 | 305.9795 | -0.001237164 | 0.702915 | 1.154333 | 1.250501
[8 empty] | 14.97588 | 186.6454 | -42.41125 | 307.4816 | -0.0006185822 | 0.7041353 | 1.16 | 1.248839
[8 empty] | 15.02536 | 187.9112 | -48.00718 | 313.0775 | 0.0006185822 | 0.7089109 | 1.181111 | 1.253151
[8 empty] | 15.07732 | 186.7915 | -55.84148 | 320.9118 | 0.001237164 | 0.7046864 | 1.210667 | 1.241405
[8 empty] | 15.1231 | 186.9087 | -44.73798 | 309.8083 | -0.0006185822 | 0.7051289 | 1.168778 | 1.238423
[8 empty] | 15.1831 | 188.3807 | -52.57228 | 317.6426 | 0.001237164 | 0.7106819 | 1.198333 | 1.243224
[8 empty] | 15.23135 | 187.1726 | -43.97222 | 309.0425 | 0.001237164 | 0.7061243 | 1.165889 | 1.231354
[8 empty] | 15.27279 | 186.7892 | -47.74211 | 312.8124 | 0.0006185822 | 0.704678 | 1.180111 | 1.225502
[8 empty] | 15.32909 | 188.7619 | -59.37575 | 324.4461 | 0.001237164 | 0.7121201 | 1.224 | 1.233871
[8 empty] | 15.37672 | 187.9072 | -37.96396 | 303.0343 | -0.0006185822 | 0.7088958 | 1.143222 | 1.224491
[8 empty] | 15.43486 | 187.9066 | -48.89075 | 313.9611 | 0.001237164 | 0.7088933 | 1.184444 | 1.219873
[8 empty] | 15.48064 | 188.7602 | -42.88249 | 307.9528 | 0.0006185822 | 0.7121136 | 1.161778 | 1.22178
[8 empty] | 15.52827 | 187.4343 | -60.87782 | 325.9481 | 0.0006185822 | 0.7071116 | 1.229667 | 1.209494
[8 empty] | 15.58209 | 187.9638 | -54.75175 | 319.8221 | 0.0006185822 | 0.7091093 | 1.206556 | 1.208715
[8 empty] | 15.63034 | 188.4934 | -59.58192 | 324.6522 | 0 | 0.7111073 | 1.224778 | 1.208372
[8 empty] | 15.68415 | 188.375 | -39.25986 | 304.3302 | 0.001237164 | 0.7106606 | 1.148111 | 1.203471
[8 empty] | 15.72993 | 187.2259 | -51.89488 | 316.9652 | 0 | 0.7063253 | 1.195778 | 1.192663
[8 empty] | 15.78189 | 187.7555 | -49.83322 | 314.9035 | -0.0006185822 | 0.7083232 | 1.188 | 1.192092
[8 empty] | 15.83385 | 187.2247 | -40.49686 | 305.5672 | 0.0006185822 | 0.706321 | 1.152778 | 1.184828
[8 empty] | 15.88148 | 188.3729 | -52.77845 | 317.8488 | 0.001237164 | 0.7106524 | 1.199111 | 1.188504
[8 empty] | 15.92725 | 188.1073 | -58.07985 | 323.1502 | 0.0006185822 | 0.7096505 | 1.219111 | 1.183421
[8 empty] | 15.97736 | 187.9006 | -58.69835 | 323.7687 | 0.001237164 | 0.7088706 | 1.221444 | 1.178416
[8 empty] | 16.03118 | 187.9589 | -57.69697 | 322.7673 | -0.0006185822 | 0.7090906 | 1.217667 | 1.174824
[8 empty] | 16.08128 | 187.3693 | -52.01269 | 317.083 | 0 | 0.7068663 | 1.196222 | 1.167497
[8 empty] | 16.12706 | 187.84 | -66.88608 | 331.9564 | 0 | 0.7086422 | 1.252333 | 1.167102
[8 empty] | 16.18087 | 187.1031 | -42.76468 | 307.835 | 0.001237164 | 0.7058622 | 1.161333 | 1.158666
[8 empty] | 16.23283 | 188.4868 | -55.78258 | 320.8529 | 0 | 0.7110823 | 1.210444 | 1.163481
[8 empty] | 16.27675 | 187.161 | -44.53181 | 309.6021 | 0.001237164 | 0.7060805 | 1.168 | 1.152197
[8 empty] | 16.32871 | 187.9556 | -51.07022 | 316.1405 | 0.001237164 | 0.7090784 | 1.192667 | 1.153397
[8 empty] | 16.38068 | 187.5722 | -52.21885 | 317.2892 | 0.001237164 | 0.7076319 | 1.197 | 1.147397
[8 empty] | 16.43449 | 188.6319 | -55.01682 | 320.0871 | 0 | 0.7116297 | 1.207556 | 1.150088
[8 empty] | 16.48212 | 187.4828 | -46.50512 | 311.5754 | 0.001237164 | 0.7072944 | 1.175444 | 1.139792
[8 empty] | 16.53037 | 187.9535 | -45.00305 | 310.0734 | 0.0006185822 | 0.7090703 | 1.169778 | 1.139313
[8 empty] | 16.58419 | 188.1002 | -53.86818 | 318.9385 | 0.001237164 | 0.7096237 | 1.203222 | 1.1365
[8 empty] | 16.63182 | 187.6873 | -46.97635 | 312.0467 | 0.0006185822 | 0.7080662 | 1.177222 | 1.130763
[8 empty] | 16.68378 | 188.6293 | -47.85992 | 312.9302 | 0 | 0.7116197 | 1.180556 | 1.132887
[8 empty] | 16.73574 | 187.8335 | -39.05369 | 304.124 | 0.0006185822 | 0.7086176 | 1.147333 | 1.124615
[8 empty] | 16.78337 | 187.8919 | -52.10105 | 317.1714 | 0 | 0.7088379 | 1.196556 | 1.121772
[8 empty] | 16.83533 | 188.2153 | -52.42502 | 317.4953 | 0.0006185822 | 0.7100581 | 1.197778 | 1.12023
[8 empty] | 16.88544 | 188.6271 | -55.57641 | 320.6467 | -0.0006185822 | 0.7116117 | 1.209667 | 1.119345
[8 empty] | 16.93121 | 187.3013 | -51.21748 | 316.2878 | -0.0006185822 | 0.7066099 | 1.193222 | 1.108488
[8 empty] | 16.98689 | 187.4185 | -42.67632 | 307.7466 | 0 | 0.7070521 | 1.161 | 1.105545
[8 empty] | 17.03081 | 187.6242 | -42.55851 | 307.6288 | -0.0006185822 | 0.7078282 | 1.160556 | 1.103902
[8 empty] | 17.08277 | 187.7415 | -46.50512 | 311.5754 | -0.0006185822 | 0.7082706 | 1.175444 | 1.101231
[8 empty] | 17.13473 | 188.0944 | -43.50099 | 308.5713 | 0.0006185822 | 0.7096019 | 1.164111 | 1.099951
[8 empty] | 17.18483 | 189.1542 | -47.12361 | 312.1939 | -0.0006185822 | 0.7135999 | 1.177778 | 1.102911
[8 empty] | 17.23679 | 188.0344 | -45.41538 | 310.4857 | 0 | 0.7093757 | 1.171333 | 1.09309
[8 empty] | 17.28442 | 188.4757 | -47.44759 | 312.5179 | 0 | 0.7110405 | 1.179 | 1.092631
[8 empty] | 17.33639 | 189.0348 | -45.32703 | 310.3974 | 0 | 0.7131496 | 1.171 | 1.092581
[8 empty] | 17.38649 | 188.7398 | -46.82909 | 311.8994 | -0.001237164 | 0.7120366 | 1.176667 | 1.087735
[8 empty] | 17.43412 | 188.4742 | -48.21335 | 313.2837 | -0.0006185822 | 0.7110347 | 1.181889 | 1.08324
[8 empty] | 17.48608 | 188.7388 | -45.20922 | 310.2795 | 0.0006185822 | 0.7120327 | 1.170556 | 1.081534
[8 empty] | 17.53371 | 188.2965 | -48.06609 | 313.1364 | -0.0006185822 | 0.7103643 | 1.181333 | 1.076074
[8 empty] | 17.58382 | 188.561 | -44.32565 | 309.396 | -0.0006185822 | 0.7113623 | 1.167222 | 1.074512
[8 empty] | 17.63578 | 189.0907 | -47.18252 | 312.2528 | -0.0006185822 | 0.7133604 | 1.178 | 1.074349
[8 empty] | 17.6896 | 189.6203 | -46.56402 | 311.6343 | 0.0006185822 | 0.7153583 | 1.175667 | 1.074075
[8 empty] | 17.73166 | 188.7363 | -45.82771 | 310.898 | 0.0006185822 | 0.7120234 | 1.172889 | 1.066541
[8 empty] | 17.78548 | 188.6768 | -45.68045 | 310.7508 | 0.0006185822 | 0.7117991 | 1.172333 | 1.06298
[8 empty] | 17.83929 | 188.9414 | -45.32703 | 310.3974 | -0.0006185822 | 0.7127971 | 1.171 | 1.061256
[8 empty] | 17.88692 | 188.882 | -45.32703 | 310.3974 | 0 | 0.7125731 | 1.171 | 1.058098
[8 empty] | 17.93517 | 187.026 | -34.01736 | 299.0877 | 0 | 0.7055713 | 1.128333 | 1.044903
[8 empty] | 17.98651 | 187.3495 | -34.07626 | 299.1466 | 0.001237164 | 0.7067916 | 1.128556 | 1.043719
[8 empty] | 18.03662 | 187.2017 | -32.72146 | 297.7918 | -0.001237164 | 0.7062342 | 1.123444 | 1.04
[8 empty] | 18.08487 | 187.8787 | -45.88662 | 310.9569 | -0.0006185822 | 0.708788 | 1.173111 | 1.040969
[8 empty] | 18.13869 | 188.6144 | -46.50512 | 311.5754 | 0 | 0.7115637 | 1.175444 | 1.041937
[8 empty] | 18.18817 | 188.879 | -45.88662 | 310.9569 | 0.001237164 | 0.7125619 | 1.173111 | 1.040557
[8 empty] | 18.24199 | 188.3484 | -45.20922 | 310.2795 | -0.0006185822 | 0.7105599 | 1.170556 | 1.034578
[8 empty] | 18.28591 | 188.6719 | -45.62155 | 310.6919 | 0.0006185822 | 0.7117805 | 1.172111 | 1.033862
[8 empty] | 18.3323 | 188.0235 | -43.50099 | 308.5713 | 0 | 0.7093344 | 1.164111 | 1.027709
[8 empty] | 18.38179 | 187.8758 | -43.29482 | 308.3651 | 0 | 0.708777 | 1.163333 | 1.024138
[8 empty] | 18.43189 | 187.8164 | -45.41538 | 310.4857 | -0.001237164 | 0.708553 | 1.171333 | 1.021032
[8 empty] | 18.48757 | 189.1412 | -45.00305 | 310.0734 | 0.0006185822 | 0.713551 | 1.169778 | 1.025123
[8 empty] | 18.53767 | 188.6106 | -43.44208 | 308.5124 | 0.0006185822 | 0.7115492 | 1.163889 | 1.01949
[8 empty] | 18.5853 | 188.1978 | -43.08865 | 308.159 | 0 | 0.7099919 | 1.162556 | 1.014656
[8 empty] | 18.63726 | 188.2856 | -45.53319 | 310.6035 | 0 | 0.7103233 | 1.171778 | 1.012299
[8 empty] | 18.68922 | 188.668 | -47.32978 | 312.4001 | 0 | 0.7117659 | 1.178556 | 1.011531
[8 empty] | 18.735 | 188.5498 | -46.09278 | 311.1631 | 0.0006185822 | 0.7113198 | 1.173889 | 1.008428
[8 empty] | 18.7851 | 188.0192 | -35.31326 | 300.3836 | 0.0006185822 | 0.7093181 | 1.133222 | 1.002914
[8 empty] | 18.83459 | 187.6653 | -39.14205 | 304.2124 | -0.001237164 | 0.707983 | 1.147667 | 0.9983996
[8 empty] | 18.88903 | 187.6059 | -39.14205 | 304.2124 | -0.0006185822 | 0.7077588 | 1.147667 | 0.9952078
[8 empty] | 18.9348 | 187.6643 | -38.52355 | 303.5939 | 0.0006185822 | 0.7079794 | 1.145333 | 0.9931107
[8 empty] | 18.99047 | 188.135 | -38.72972 | 303.8 | 0.001237164 | 0.7097552 | 1.146111 | 0.992678
[8 empty] | 19.03625 | 187.6045 | -38.52355 | 303.5939 | 0 | 0.7077536 | 1.145333 | 0.9875038
[8 empty] | 19.09007 | 187.8691 | -38.67082 | 303.7411 | 0.0006185822 | 0.7087517 | 1.145889 | 0.9861058
[8 empty] | 19.14017 | 188.2809 | -38.67082 | 303.7411 | 0 | 0.7103055 | 1.145889 | 0.9856762
[8 empty] | 19.18223 | 186.3367 | -36.13792 | 301.2082 | 0.0006185822 | 0.7029707 | 1.136333 | 0.9733792
[8 empty] | 19.23976 | 186.9252 | -37.37492 | 302.4452 | 0.001237164 | 0.705191 | 1.141 | 0.9735276
[8 empty] | 19.29172 | 187.8672 | -38.05232 | 303.1226 | 0.001237164 | 0.7087447 | 1.143556 | 0.9757883
[8 empty] | 19.3375 | 187.0716 | -37.69889 | 302.7692 | -0.0006185822 | 0.7057431 | 1.142222 | 0.9693641
[8 empty] | 19.38142 | 187.3362 | -37.69889 | 302.7692 | -0.0006185822 | 0.7067416 | 1.142222 | 0.968533
[8 empty] | 19.44142 | 188.7199 | -41.94002 | 307.0103 | 0.001237164 | 0.7119618 | 1.158222 | 0.9726611
[8 empty] | 19.49153 | 187.7181 | -45.26812 | 310.3384 | 0.0006185822 | 0.7081823 | 1.170778 | 0.965021
[8 empty] | 19.54349 | 187.3348 | -35.19545 | 300.2658 | 0 | 0.7067361 | 1.132778 | 0.9604937
[8 empty] | 19.59297 | 188.1884 | -49.83322 | 314.9035 | 0.0006185822 | 0.7099566 | 1.188 | 0.9624248
[8 empty] | 19.64308 | 187.5989 | -40.70302 | 305.7733 | -0.0006185822 | 0.7077327 | 1.153556 | 0.9569688
[8 empty] | 19.68267 | 186.3321 | -31.48446 | 296.5548 | 0 | 0.7029536 | 1.118778 | 0.9486078
[8 empty] | 19.7371 | 187.1269 | -48.33116 | 313.4015 | 0.001237164 | 0.7059517 | 1.182333 | 0.9500181
[8 empty] | 19.79277 | 187.0675 | -33.75229 | 298.8226 | 0 | 0.7057276 | 1.127333 | 0.9470458
[8 empty] | 19.84041 | 186.9198 | -32.60365 | 297.674 | 0 | 0.7051705 | 1.123 | 0.9440279
[8 empty] | 19.88866 | 187.0666 | -42.05783 | 307.1282 | 0.0006185822 | 0.7057244 | 1.158667 | 0.942476
[8 empty] | 19.94618 | 188.0086 | -35.31326 | 300.3836 | 0 | 0.709278 | 1.133222 | 0.9444802
[8 empty] | 19.99196 | 186.6534 | -34.07626 | 299.1466 | 0.001237164 | 0.7041654 | 1.128556 | 0.9355389
[8 empty] | 20.03835 | 186.6529 | -34.48859 | 299.5589 | 0.0006185822 | 0.7041639 | 1.130111 | 0.9333709
[8 empty] | 20.08969 | 187.0648 | -34.48859 | 299.5589 | 0 | 0.7057177 | 1.130111 | 0.9330357
[8 empty] | 20.1398 | 186.7404 | -34.22352 | 299.2939 | -0.0006185822 | 0.7044939 | 1.129111 | 0.9291037
[8 empty] | 20.18805 | 186.7989 | -34.22352 | 299.2939 | 0 | 0.7047145 | 1.129111 | 0.9271728
[8 empty] | 20.23754 | 186.2683 | -34.01736 | 299.0877 | 0.001237164 | 0.7027129 | 1.128333 | 0.9222839
[8 empty] | 20.29135 | 186.7391 | -30.39473 | 295.4651 | -0.0006185822 | 0.7044889 | 1.114667 | 0.9221579
[8 empty] | 20.34331 | 187.0037 | -31.16049 | 296.2308 | -0.0006185822 | 0.7054872 | 1.117556 | 0.9211033
[8 empty] | 20.39156 | 186.1786 | -30.95432 | 296.0247 | -0.001237164 | 0.7023745 | 1.116778 | 0.9148776
[8 empty] | 20.43919 | 186.8556 | -38.58246 | 303.6528 | -0.001237164 | 0.7049286 | 1.145556 | 0.9160579
[8 empty] | 20.4893 | 187.7093 | -43.91332 | 308.9836 | 0 | 0.7081492 | 1.165667 | 0.9179842
[8 empty] | 20.54126 | 187.9151 | -47.59485 | 312.6652 | -0.0006185822 | 0.7089253 | 1.179556 | 0.9166636
[8 empty] | 20.59075 | 186.6482 | -35.72559 | 300.7959 | 0 | 0.7041459 | 1.134778 | 0.908308
[8 empty] | 20.64456 | 187.5313 | -39.14205 | 304.2124 | -0.001237164 | 0.7074775 | 1.147667 | 0.9102179
[8 empty] | 20.68848 | 185.7932 | -39.96671 | 305.037 | -0.0006185822 | 0.7009206 | 1.150778 | 0.8998845
[8 empty] | 20.7423 | 187.3243 | -35.51942 | 300.5898 | 0.001237164 | 0.7066967 | 1.134 | 0.9049311
[8 empty] | 20.7924 | 187.3239 | -37.49273 | 302.5631 | -0.0006185822 | 0.7066951 | 1.141444 | 0.9027484
[8 empty] | 20.83632 | 187.5297 | -45.06196 | 310.1323 | 0 | 0.7074715 | 1.17 | 0.9018332
[8 empty] | 20.89385 | 186.8518 | -35.87285 | 300.9432 | 0.001237164 | 0.7049141 | 1.135333 | 0.8961058
[8 empty] | 20.94024 | 186.7336 | -32.10296 | 297.1733 | 0 | 0.7044682 | 1.121111 | 0.893556
[8 empty] | 20.99406 | 186.3208 | -30.6009 | 295.6712 | 0 | 0.702911 | 1.115444 | 0.8892993
[8 empty] | 21.04355 | 186.0554 | -30.01185 | 295.0822 | 0 | 0.7019094 | 1.113222 | 0.8859464
[8 empty] | 21.09365 | 185.6426 | -39.61329 | 304.6836 | 0.0006185822 | 0.7003523 | 1.149444 | 0.8818852
[8 empty] | 21.13757 | 185.7306 | -30.18857 | 295.2589 | 0 | 0.7006843 | 1.113889 | 0.8804692
[8 empty] | 21.19572 | 186.3781 | -33.48722 | 298.5575 | 0 | 0.703127 | 1.126333 | 0.8811085
[8 empty] | 21.24521 | 187.2613 | -32.66255 | 297.7329 | -0.0006185822 | 0.7064588 | 1.123222 | 0.8832132
[8 empty] | 21.29098 | 185.8472 | -30.89542 | 295.9657 | 0 | 0.701124 | 1.116556 | 0.8746726
[8 empty] | 21.34727 | 187.0543 | -34.01736 | 299.0877 | 0 | 0.7056779 | 1.128333 | 0.8780207
[8 empty] | 21.39119 | 186.4354 | -33.69338 | 298.7637 | 0 | 0.7033432 | 1.127111 | 0.873325
[8 empty] | 21.44068 | 186.9063 | -34.07626 | 299.1466 | 0.0006185822 | 0.7051195 | 1.128556 | 0.8735053
[8 empty] | 21.49078 | 187.3771 | -38.67082 | 303.7411 | 0 | 0.7068958 | 1.145889 | 0.8736596
[8 empty] | 21.54646 | 186.1691 | -41.46878 | 306.5391 | 0 | 0.7023385 | 1.156444 | 0.8657958
[8 empty] | 21.59037 | 186.0509 | -27.68512 | 292.7554 | 0 | 0.7018928 | 1.104444 | 0.8634873
[8 empty] | 21.64234 | 187.1108 | -28.6276 | 293.6979 | 0.0006185822 | 0.7058912 | 1.108 | 0.8663114
[8 empty] | 21.6943 | 186.9926 | -39.81945 | 304.8898 | 0.001237164 | 0.7054452 | 1.150222 | 0.8636915
[8 empty] | 21.74626 | 186.4326 | -27.21389 | 292.2842 | 0.0006185822 | 0.7033326 | 1.102667 | 0.8590526
[8 empty] | 21.79389 | 186.1082 | -34.90093 | 299.9713 | 0 | 0.7021089 | 1.131667 | 0.8556869
[8 empty] | 21.84399 | 186.8442 | -32.72146 | 297.7918 | -0.0006185822 | 0.7048852 | 1.123444 | 0.8570931
[8 empty] | 21.8941 | 186.726 | -33.89955 | 298.9699 | 0 | 0.7044393 | 1.127889 | 0.8545917
[8 empty] | 21.94173 | 186.3133 | -33.33996 | 298.4103 | 0.0006185822 | 0.7028824 | 1.125778 | 0.8508557
[8 empty] | 21.9974 | 187.0491 | -33.54612 | 298.6164 | -0.001237164 | 0.7056585 | 1.126556 | 0.8520476
[8 empty] | 22.04132 | 186.4303 | -34.01736 | 299.0877 | 0 | 0.7033239 | 1.128333 | 0.8475422
[8 empty] | 22.10132 | 187.9025 | -35.66669 | 300.737 | 0 | 0.7088777 | 1.134556 | 0.8519022
[8 empty] | 22.1471 | 186.2528 | -29.59952 | 294.6698 | 0.0006185822 | 0.7026542 | 1.111667 | 0.8426927
[8 empty] | 22.1972 | 186.8414 | -42.67632 | 307.7466 | 0.0006185822 | 0.704875 | 1.161 | 0.8434424
[8 empty] | 22.24483 | 185.987 | -26.33032 | 291.4006 | 0.0006185822 | 0.7016514 | 1.099333 | 0.8377952
[8 empty] | 22.28875 | 185.7805 | -39.76055 | 304.8309 | 0.001237164 | 0.7008724 | 1.15 | 0.8352179
[8 empty] | 22.34257 | 186.2513 | -34.98928 | 300.0596 | -0.0006185822 | 0.7026486 | 1.132 | 0.8353134
[8 empty] | 22.39453 | 185.8975 | -26.18306 | 291.2534 | 0 | 0.7013138 | 1.098778 | 0.8317954
[8 empty] | 22.44464 | 184.7779 | -23.85633 | 288.9267 | -0.0006185822 | 0.6970902 | 1.09 | 0.8249504
[8 empty] | 22.49474 | 185.72 | -32.39748 | 297.4678 | 0 | 0.7006443 | 1.122222 | 0.827301
[8 empty] | 22.54856 | 185.1011 | -26.18306 | 291.2534 | -0.001855747 | 0.6983095 | 1.098778 | 0.8225817
[8 empty] | 22.59248 | 184.2467 | -19.5563 | 284.6266 | 0 | 0.695086 | 1.073778 | 0.8172007
[8 empty] | 22.64444 | 184.7764 | -26.12415 | 291.1945 | 0 | 0.6970846 | 1.098556 | 0.8176649
[8 empty] | 22.69826 | 185.8363 | -35.46052 | 300.5308 | 0 | 0.7010831 | 1.133778 | 0.8203957
[8 empty] | 22.74774 | 185.2469 | -23.32619 | 288.3965 | 0.001237164 | 0.6988595 | 1.088 | 0.8160199
[8 empty] | 22.79785 | 186.0418 | -31.21939 | 296.2897 | 0 | 0.7018581 | 1.117778 | 0.817713
[8 empty] | 22.84362 | 186.1003 | -31.98515 | 297.0555 | 0 | 0.7020791 | 1.120667 | 0.8163308
[8 empty] | 22.89929 | 185.7171 | -26.33032 | 291.4006 | -0.001237164 | 0.7006331 | 1.099333 | 0.8126724
[8 empty] | 22.94754 | 186.0407 | -38.46465 | 303.535 | -0.0006185822 | 0.701854 | 1.145111 | 0.812374
[8 empty] | 22.99146 | 185.363 | -29.09883 | 294.1692 | 0 | 0.6992973 | 1.109778 | 0.8078744
[8 empty] | 23.04528 | 186.04 | -39.40712 | 304.4774 | 0.0006185822 | 0.7018514 | 1.148667 | 0.8089256
[8 empty] | 23.09724 | 186.0396 | -26.50703 | 291.5774 | -0.0006185822 | 0.70185 | 1.1 | 0.8071042
[8 empty] | 23.14302 | 185.0379 | -21.20563 | 286.276 | 0.001237164 | 0.698071 | 1.08 | 0.8011795
[8 empty] | 23.19498 | 185.0375 | -25.56456 | 290.6349 | -0.0006185822 | 0.6980696 | 1.096444 | 0.7993831
[8 empty] | 23.24446 | 185.4201 | -31.83789 | 296.9082 | 0 | 0.6995127 | 1.120111 | 0.799327
[8 empty] | 23.29457 | 186.0971 | -36.28518 | 301.3555 | 0.001237164 | 0.702067 | 1.136889 | 0.8005141
[8 empty] | 23.35272 | 186.0378 | -21.73577 | 286.8061 | 0 | 0.7018432 | 1.082 | 0.7982669
[8 empty] | 23.39416 | 185.8314 | -40.43795 | 305.5083 | 0.0006185822 | 0.7010643 | 1.152556 | 0.7959702
[8 empty] | 23.44612 | 185.4187 | -25.97689 | 291.0472 | 0.001237164 | 0.6995074 | 1.098 | 0.792446
[8 empty] | 23.49808 | 185.7717 | -19.96863 | 285.039 | 0 | 0.7008394 | 1.075333 | 0.7921962
[8 empty] | 23.54386 | 185.5063 | -23.12002 | 288.1903 | 0.0006185822 | 0.6998382 | 1.087222 | 0.7895288
[8 empty] | 23.59396 | 185.3587 | -34.48859 | 299.5589 | 0.001237164 | 0.6992813 | 1.130111 | 0.7872265
[8 empty] | 23.64964 | 186.1536 | -42.47016 | 307.5405 | 0.001237164 | 0.7022799 | 1.160222 | 0.7887342
[8 empty] | 23.69603 | 185.8293 | -25.29949 | 290.3698 | 0 | 0.7010565 | 1.095444 | 0.7858214
[8 empty] | 23.74552 | 185.77 | -31.16049 | 296.2308 | 0 | 0.700833 | 1.117556 | 0.7839343
[8 empty] | 23.79748 | 185.8875 | -32.25022 | 297.3206 | 0.0006185822 | 0.7012761 | 1.121667 | 0.7827162
[8 empty] | 23.84758 | 185.0919 | -37.22765 | 302.298 | 0.001237164 | 0.6982749 | 1.140444 | 0.7777357
[8 empty] | 23.89954 | 185.6217 | -20.94056 | 286.0109 | 0.0006185822 | 0.7002735 | 1.079 | 0.7782615
[8 empty] | 23.94903 | 184.7084 | -30.27692 | 295.3472 | 0.0006185822 | 0.6968279 | 1.114222 | 0.7728396
[8 empty] | 23.99728 | 185.1499 | -18.46657 | 283.5369 | -0.0006185822 | 0.6984933 | 1.069667 | 0.7731254
[8 empty] | 24.04862 | 185.4146 | -30.89542 | 295.9657 | 0.001237164 | 0.699492 | 1.116556 | 0.7725756
[8 empty] | 24.09501 | 186.0328 | -35.51942 | 300.5898 | 0.001237164 | 0.7018242 | 1.134 | 0.7736537
[8 empty] | 24.14698 | 185.8852 | -33.28105 | 298.3514 | 0.0006185822 | 0.7012674 | 1.125556 | 0.7713777
[8 empty] | 24.19646 | 185.8848 | -31.98515 | 297.0555 | 0.0006185822 | 0.7012662 | 1.120667 | 0.7697987
[8 empty] | 24.24842 | 185.6194 | -37.49273 | 302.5631 | -0.0006185822 | 0.7002649 | 1.141444 | 0.7670546
[8 empty] | 24.2942 | 185.5602 | -33.75229 | 298.8226 | 0.0006185822 | 0.7000415 | 1.127333 | 0.7653656
[8 empty] | 24.34801 | 186.0311 | -31.16049 | 296.2308 | 0.001237164 | 0.701818 | 1.117556 | 0.7656079
[8 empty] | 24.39626 | 184.4993 | -16.22819 | 281.2985 | 0.0006185822 | 0.6960391 | 1.061222 | 0.7578148
[8 empty] | 24.44575 | 184.5579 | -20.11589 | 285.1862 | 0.0006185822 | 0.6962601 | 1.075889 | 0.7565204
[8 empty] | 24.49214 | 184.4103 | -26.24196 | 291.3123 | 0.001237164 | 0.6957034 | 1.099 | 0.7544849
[8 empty] | 24.54782 | 184.41 | -24.00359 | 289.0739 | 0.0006185822 | 0.6957021 | 1.090556 | 0.7527724
[8 empty] | 24.60163 | 184.3507 | -30.74816 | 295.8185 | 0 | 0.6954786 | 1.116 | 0.7508848
[8 empty] | 24.64741 | 184.7039 | -41.52768 | 306.598 | -0.001237164 | 0.6968108 | 1.156667 | 0.7509231
[8 empty] | 24.69937 | 183.7611 | -16.55217 | 281.6225 | -0.0006185822 | 0.693254 | 1.062444 | 0.7455262
[8 empty] | 24.74947 | 184.3498 | -24.68099 | 289.7513 | -0.001237164 | 0.6954751 | 1.093111 | 0.7463957
[8 empty] | 24.79896 | 185.2331 | -32.60365 | 297.674 | 0 | 0.6988073 | 1.123 | 0.7484679
[8 empty] | 24.85278 | 186.1458 | -38.67082 | 303.7411 | 0.001237164 | 0.7022504 | 1.145889 | 0.7505195
[8 empty] | 24.90103 | 184.4961 | -25.29949 | 290.3698 | 0.001237164 | 0.6960271 | 1.095444 | 0.7424406
[8 empty] | 24.94309 | 184.1424 | -39.55438 | 304.6247 | 0.0006185822 | 0.6946928 | 1.149222 | 0.7397706
[8 empty] | 24.99876 | 184.8195 | -27.42005 | 292.4904 | 0 | 0.6972471 | 1.103444 | 0.7408315
[8 empty] | 25.05072 | 185.0843 | -34.78312 | 299.8534 | 0 | 0.6982459 | 1.131222 | 0.7403517
[8 empty] | 25.09835 | 183.3463 | -19.14397 | 284.2143 | 0.001237164 | 0.6916892 | 1.072222 | 0.732022
[8 empty] | 25.1466 | 183.7583 | -32.45639 | 297.5267 | 0.0006185822 | 0.6932437 | 1.122444 | 0.7322561
[8 empty] | 25.20599 | 184.347 | -24.62209 | 289.6924 | 0.0006185822 | 0.6954646 | 1.092889 | 0.7328664
[8 empty] | 25.24991 | 184.0228 | -18.2015 | 283.2718 | 0.001237164 | 0.6942414 | 1.068667 | 0.7303076
[8 empty] | 25.29816 | 184.2876 | -24.62209 | 289.6924 | 0 | 0.6952403 | 1.092889 | 0.7299613
[8 empty] | 25.35012 | 185.2297 | -35.66669 | 300.737 | 0.0006185822 | 0.6987947 | 1.134556 | 0.7321817
[8 empty] | 25.39775 | 184.9644 | -45.15031 | 310.2206 | 0.0006185822 | 0.6977936 | 1.170333 | 0.7297638
[8 empty] | 25.45157 | 183.6976 | -13.0179 | 278.0882 | -0.0006185822 | 0.6930146 | 1.049111 | 0.7232436
[8 empty] | 25.50167 | 184.8754 | -31.48446 | 296.5548 | -0.0006185822 | 0.697458 | 1.118778 | 0.7264411
[8 empty] | 25.5493 | 184.1388 | -23.53235 | 288.6027 | -0.0006185822 | 0.6946792 | 1.088778 | 0.7222038
[8 empty] | 25.59941 | 184.0796 | -34.42969 | 299.5 | -0.0006185822 | 0.6944559 | 1.129889 | 0.7205591
[8 empty] | 25.65137 | 183.6081 | -18.14259 | 283.2129 | 0 | 0.6926769 | 1.068444 | 0.7172612
[8 empty] | 25.70333 | 185.0804 | -28.15636 | 293.2267 | 0 | 0.6982314 | 1.106222 | 0.7215393
[8 empty] | 25.75096 | 183.3425 | -16.43436 | 281.5047 | 0 | 0.6916748 | 1.062 | 0.7134556
[8 empty] | 25.79921 | 183.2833 | -17.25902 | 282.3294 | -0.001237164 | 0.6914516 | 1.065111 | 0.7118919
[8 empty] | 25.85055 | 183.9604 | -25.4173 | 290.4876 | -0.001237164 | 0.694006 | 1.095889 | 0.7130974
[8 empty] | 25.90437 | 184.0779 | -22.44262 | 287.5129 | 0.001237164 | 0.6944493 | 1.084667 | 0.7120695
[8 empty] | 25.95447 | 183.8126 | -28.09745 | 293.1678 | 0.0006185822 | 0.6934483 | 1.106 | 0.7096725
[8 empty] | 26.00458 | 184.6958 | -26.50703 | 291.5774 | 0.0006185822 | 0.6967805 | 1.1 | 0.7117018
[8 empty] | 26.05406 | 183.7531 | -17.17067 | 282.241 | 0 | 0.693224 | 1.064778 | 0.7067316
[8 empty] | 26.10231 | 183.8117 | -31.42556 | 296.4959 | 0.0006185822 | 0.6934452 | 1.118556 | 0.7056499
[8 empty] | 26.1518 | 183.6053 | -29.45226 | 294.5226 | -0.0006185822 | 0.6926664 | 1.111111 | 0.7035252
[8 empty] | 26.20191 | 185.1365 | -30.07076 | 295.1411 | 0.0006185822 | 0.6984431 | 1.113444 | 0.7080239
[8 empty] | 26.25387 | 184.8123 | -24.20976 | 289.2801 | 0.0006185822 | 0.6972198 | 1.091333 | 0.7053875
[8 empty] | 26.30583 | 184.3408 | -32.30913 | 297.3795 | 0 | 0.695441 | 1.121889 | 0.7022017
[8 empty] | 26.3516 | 184.7529 | -34.28243 | 299.3528 | 0.0006185822 | 0.6969956 | 1.129333 | 0.7025457
[8 empty] | 26.39923 | 185.0766 | -38.05232 | 303.1226 | 0.001237164 | 0.6982169 | 1.143556 | 0.7025044
[8 empty] | 26.45367 | 183.7509 | -21.26453 | 286.3349 | 0.001237164 | 0.6932158 | 1.080222 | 0.6960476
[8 empty] | 26.50315 | 183.6918 | -34.69476 | 299.7651 | 0.001237164 | 0.6929926 | 1.130889 | 0.6945248
[8 empty] | 26.55512 | 184.3394 | -33.07489 | 298.1452 | 0 | 0.695436 | 1.124778 | 0.6956047
[8 empty] | 26.59532 | 184.1331 | -31.01323 | 296.0836 | 0.0006185822 | 0.6946574 | 1.117 | 0.6937771
[8 empty] | 26.65285 | 183.8677 | -19.76247 | 284.8328 | 0.0006185822 | 0.6936563 | 1.074556 | 0.691284
[8 empty] | 26.70296 | 183.8674 | -34.84202 | 299.9123 | -0.0006185822 | 0.6936553 | 1.131444 | 0.6899859
[8 empty] | 26.75244 | 183.396 | -20.99946 | 286.0698 | -0.001237164 | 0.6918766 | 1.079222 | 0.6869472
[8 empty] | 26.8044 | 184.6916 | -43.08865 | 308.159 | -0.002474329 | 0.6967645 | 1.162556 | 0.6904491
[8 empty] | 26.85451 | 182.8653 | -24.62209 | 289.6924 | -0.001237164 | 0.6898746 | 1.092889 | 0.6823602
[8 empty] | 26.90028 | 182.3349 | -16.9056 | 281.9759 | 0 | 0.6878737 | 1.063778 | 0.6792274
[8 empty] | 26.94853 | 183.6011 | -39.87836 | 304.9487 | 0.0006185822 | 0.6926506 | 1.150444 | 0.6827099
[8 empty] | 26.99988 | 181.9515 | -14.16654 | 279.2369 | 0 | 0.6864274 | 1.053444 | 0.6753021
[8 empty] | 27.05184 | 183.8068 | -32.86872 | 297.939 | 0 | 0.6934264 | 1.124 | 0.6808631
[8 empty] | 27.10194 | 182.864 | -18.8789 | 283.9492 | 0.0006185822 | 0.6898699 | 1.071222 | 0.6761259
[8 empty] | 27.15761 | 183.8651 | -40.43795 | 305.5083 | 0.0006185822 | 0.6936467 | 1.152556 | 0.6784261
[8 empty] | 27.20586 | 182.4217 | -27.42005 | 292.4904 | 0.0006185822 | 0.6882013 | 1.103444 | 0.6719174
[8 empty] | 27.25349 | 183.3934 | -35.31326 | 300.3836 | 0.0006185822 | 0.6918671 | 1.133222 | 0.6743085
[8 empty] | 27.30731 | 183.5993 | -37.43382 | 302.5041 | 0.001237164 | 0.6926439 | 1.141222 | 0.6737336
[8 empty] | 27.36113 | 182.9511 | -16.9056 | 281.9759 | 0.001237164 | 0.6901985 | 1.063778 | 0.6700394
[8 empty] | 27.40134 | 182.9509 | -38.67082 | 303.7411 | -0.0006185822 | 0.6901978 | 1.145889 | 0.6690555
[8 empty] | 27.45515 | 182.8623 | -19.43849 | 284.5088 | -0.0006185822 | 0.6898634 | 1.073333 | 0.6674213
[8 empty] | 27.50278 | 183.6868 | -36.28518 | 301.3555 | 0.001237164 | 0.6929737 | 1.136889 | 0.669263
[8 empty] | 27.55907 | 183.392 | -14.25489 | 279.3252 | 0.0006185822 | 0.6918616 | 1.053778 | 0.6668264
[8 empty] | 27.61104 | 184.2164 | -33.95845 | 299.0288 | 0.001237164 | 0.6949718 | 1.128111 | 0.6685573
[8 empty] | 27.65681 | 183.1265 | -31.69063 | 296.761 | 0.001237164 | 0.6908599 | 1.119556 | 0.6635098
[8 empty] | 27.70259 | 183.0084 | -29.51116 | 294.5815 | 0 | 0.6904146 | 1.111333 | 0.6619874
[8 empty] | 27.75269 | 183.5383 | -19.35013 | 284.4205 | 0 | 0.6924137 | 1.073 | 0.6627016
[8 empty] | 27.81207 | 183.4792 | -24.1214 | 289.1917 | 0 | 0.6921905 | 1.091 | 0.6610739
[8 empty] | 27.85228 | 183.479 | -32.98653 | 298.0569 | 0 | 0.6921898 | 1.124444 | 0.6601189
[8 empty] | 27.9061 | 183.1253 | -19.43849 | 284.5088 | -0.0006185822 | 0.6908556 | 1.073333 | 0.6575785
[8 empty] | 27.96177 | 182.2709 | -11.0446 | 276.1149 | 0 | 0.6876324 | 1.041667 | 0.6532138
[8 empty] | 28.00384 | 182.2708 | -16.55217 | 281.6225 | 0.0006185822 | 0.6876317 | 1.062444 | 0.6522319
[8 empty] | 28.05765 | 182.8007 | -38.46465 | 303.535 | 0 | 0.6896308 | 1.145111 | 0.6528695
[8 empty] | 28.11147 | 182.123 | -17.93643 | 283.0068 | 0 | 0.6870743 | 1.067667 | 0.6492091
[8 empty] | 28.15724 | 182.8002 | -20.38096 | 285.4513 | 0.001237164 | 0.6896291 | 1.076889 | 0.6505588
[8 empty] | 28.20735 | 182.1226 | -19.64466 | 284.715 | 0 | 0.6870727 | 1.074111 | 0.6470009
[8 empty] | 28.25312 | 182.2108 | -21.26453 | 286.3349 | 0.001237164 | 0.6874053 | 1.080222 | 0.6462646
[8 empty] | 28.30508 | 182.7407 | -20.32206 | 285.3924 | -0.001237164 | 0.6894045 | 1.076667 | 0.6469504
[8 empty] | 28.3589 | 182.4754 | -21.67686 | 286.7472 | -0.0006185822 | 0.6884036 | 1.081778 | 0.6447872
[8 empty] | 28.40715 | 182.0039 | -29.24609 | 294.3164 | 0 | 0.686625 | 1.110333 | 0.6420324
[8 empty] | 28.46097 | 182.5338 | -22.61933 | 287.6897 | 0.001237164 | 0.6886242 | 1.085333 | 0.6426803
[8 empty] | 28.50056 | 182.4748 | -21.35289 | 286.4232 | 0 | 0.6884013 | 1.080556 | 0.6415803
[8 empty] | 28.55252 | 182.1211 | -21.35289 | 286.4232 | -0.0006185822 | 0.6870672 | 1.080556 | 0.6391742
[8 empty] | 28.60633 | 182.7394 | -23.73852 | 288.8088 | 0 | 0.6893997 | 1.089556 | 0.640133
[8 empty] | 28.6583 | 183.2104 | -33.33996 | 298.4103 | 0.001237164 | 0.6911766 | 1.125778 | 0.640616
[8 empty] | 28.70407 | 184.0054 | -32.86872 | 297.939 | 0.0006185822 | 0.6941759 | 1.124 | 0.6423641
[8 empty] | 28.75603 | 182.7977 | -26.0358 | 291.1061 | -0.001237164 | 0.6896196 | 1.098222 | 0.6370034
[8 empty] | 28.80985 | 182.2084 | -18.81999 | 283.8903 | 0.0006185822 | 0.6873965 | 1.071 | 0.6337681
[8 empty] | 28.8581 | 182.7973 | -27.74403 | 292.8144 | 0 | 0.689618 | 1.104667 | 0.634749
[8 empty] | 28.90758 | 182.7382 | -20.99946 | 286.0698 | 0 | 0.6893951 | 1.079222 | 0.6334579
[8 empty] | 28.95954 | 182.7969 | -17.78916 | 282.8595 | 0 | 0.6896165 | 1.067111 | 0.632524
[8 empty] | 29.01336 | 181.5891 | -18.46657 | 283.5369 | -0.0006185822 | 0.6850601 | 1.069667 | 0.627188
[8 empty] | 29.06347 | 182.2074 | -18.2604 | 283.3307 | 0 | 0.6873927 | 1.068889 | 0.6282341
[8 empty] | 29.10924 | 181.7949 | -18.76109 | 283.8314 | -0.001237164 | 0.6858365 | 1.070778 | 0.6258291
[8 empty] | 29.15935 | 182.1187 | -25.91799 | 290.9883 | 0 | 0.687058 | 1.097778 | 0.6258641
[8 empty] | 29.21131 | 181.6767 | -25.77073 | 290.8411 | 0.0006185822 | 0.6853906 | 1.097222 | 0.6232378
[8 empty] | 29.25708 | 181.9416 | -25.15223 | 290.2226 | -0.001237164 | 0.6863899 | 1.094889 | 0.6231681
[8 empty] | 29.30657 | 181.7942 | -25.97689 | 291.0472 | 0 | 0.6858337 | 1.098 | 0.6216127
[8 empty] | 29.361 | 182.3241 | -28.77486 | 293.8452 | -0.0006185822 | 0.6878329 | 1.108556 | 0.6222651
[8 empty] | 29.40864 | 181.5876 | -19.96863 | 285.039 | 0.0006185822 | 0.6850545 | 1.075333 | 0.618753
[8 empty] | 29.46245 | 181.8525 | -20.79329 | 285.8636 | 0.001237164 | 0.6860537 | 1.078444 | 0.6185218
[8 empty] | 29.5107 | 181.2633 | -23.65016 | 288.7205 | 0.001237164 | 0.6838308 | 1.089222 | 0.6155139
[8 empty] | 29.56637 | 182.3233 | -26.50703 | 291.5774 | 0.0006185822 | 0.6878301 | 1.1 | 0.6179403
[8 empty] | 29.60844 | 181.793 | -27.47896 | 292.5493 | -0.0006185822 | 0.6858295 | 1.103667 | 0.6152714
[8 empty] | 29.65978 | 181.41 | -13.84256 | 278.9129 | 0.001237164 | 0.6843843 | 1.052222 | 0.6129148
[8 empty] | 29.70617 | 180.7913 | -14.10763 | 279.178 | 0 | 0.6820504 | 1.053222 | 0.609875
[8 empty] | 29.75566 | 181.7336 | -34.16462 | 299.2349 | 0.0006185822 | 0.6856053 | 1.128889 | 0.6120275
[8 empty] | 29.81195 | 180.9382 | -16.9645 | 282.0348 | 0.0006185822 | 0.6826045 | 1.064 | 0.6082038
[8 empty] | 29.85773 | 180.673 | -34.69476 | 299.7651 | 0 | 0.6816039 | 1.130889 | 0.606383
[8 empty] | 29.91154 | 182.5283 | -34.28243 | 299.3528 | -0.001237164 | 0.6886032 | 1.129333 | 0.6114947
[8 empty] | 29.95546 | 180.5254 | -30.33583 | 295.4062 | 0.001237164 | 0.6810471 | 1.114444 | 0.6039118
[8 empty] | 30.00928 | 181.0553 | -18.40766 | 283.478 | 0 | 0.6830464 | 1.069444 | 0.6045948