## General
ID | Test Identification
Test Identification | Location | NWZ-BH-5035
Test Identification | Sample | 37-5
Test Identification | Depth | 35.7 | [m]
Specimen Visual Description
Specimen Visual Description | Greyish brown silty CLAY
Initial Specimen Conditions
Initial Specimen Conditions | Test start date | 18/07/2024
Initial Specimen Conditions | Mould outer / inner diameter | 100.08 / 69.9 | [mm]
Initial Specimen Conditions | Weight of soil | 41.14 | [g]
Initial Specimen Conditions | Water content | 28.03914 | [%]
Initial Specimen Conditions | Bulk density | 1.957649 | [Mg/m3]
Initial Specimen Conditions | Dry density | 1.528946 | [Mg/m3]
Initial Specimen Conditions | Material retained on 425 mm sieve | 0 | [%]
Test Conditions
Test Conditions | Interface type | Soil - Steel
Test Conditions | Initial interface roughness | 8.336 | [µm]
Test Conditions | Final interface roughness | 0 | [µm]
Consolidation - Before Fast Shear
Consolidation - Before Fast Shear | Consolidation pressure | 252.0906 | [kPa]
Consolidation - Before Fast Shear | Vertical displacement | 0.2650002 | [mm]
Consolidation - Before Fast Shear | Vertical strain | 5.300004 | [%]
Fast Shear - Stage 1
Fast Shear - Stage 1 | Normal Stress | 252.0906 | [kPa]
Fast Shear - Stage 1 | Vertical displacement | 0.979 | [mm]
Fast Shear - Stage 1 | Vertical strain | 19.58 | [%]
Fast Shear - Stage 1 | Horizontal displacement | 199.9563 | [mm]
Fast Shear - Stage 1 | Rate of horizontal displacement | 500 | [mm/min]
At peak stress
Fast Shear - Stage 1 - At peak stress | Shear stress | 135.8672 | [kPa]
Fast Shear - Stage 1 - At peak stress | Horizontal displacement | 24.99454 | [mm]
Fast Shear - Stage 2
Fast Shear - Stage 2 | Normal Stress | 252.0906 | [kPa]
Fast Shear - Stage 2 | Vertical displacement | 1.352 | [mm]
Fast Shear - Stage 2 | Vertical strain | 27.04 | [%]
Fast Shear - Stage 2 | Horizontal displacement | 399.9126 | [mm]
Fast Shear - Stage 2 | Rate of horizontal displacement | 500 | [mm/min]
At peak stress
Fast Shear - Stage 2 - At peak stress | Shear stress | 157.163 | [kPa]
Fast Shear - Stage 2 - At peak stress | Horizontal displacement | 216.6193 | [mm]
Fast Shear - Stage 3
Fast Shear - Stage 3 | Normal Stress | 252.0906 | [kPa]
Fast Shear - Stage 3 | Vertical displacement | 1.619 | [mm]
Fast Shear - Stage 3 | Vertical strain | 32.38 | [%]
Fast Shear - Stage 3 | Horizontal displacement | 599.8689 | [mm]
Fast Shear - Stage 3 | Rate of horizontal displacement | 500 | [mm/min]
At peak stress
Fast Shear - Stage 3 - At peak stress | Shear stress | 159.7185 | [kPa]
Fast Shear - Stage 3 - At peak stress | Horizontal displacement | 416.5756 | [mm]
Fast Shear - Stage 4
Fast Shear - Stage 4 | Normal Stress | 252.0906 | [kPa]
Fast Shear - Stage 4 | Vertical displacement | 1.845 | [mm]
Fast Shear - Stage 4 | Vertical strain | 36.9 | [%]
Fast Shear - Stage 4 | Horizontal displacement | 799.8252 | [mm]
Fast Shear - Stage 4 | Rate of horizontal displacement | 500 | [mm/min]
At peak stress
Fast Shear - Stage 4 - At peak stress | Shear stress | 162.274 | [kPa]
Fast Shear - Stage 4 - At peak stress | Horizontal displacement | 616.5319 | [mm]
Fast Shear - Stage 5
Fast Shear - Stage 5 | Normal Stress | 252.0906 | [kPa]
Fast Shear - Stage 5 | Vertical displacement | 2.049 | [mm]
Fast Shear - Stage 5 | Vertical strain | 40.98 | [%]
Fast Shear - Stage 5 | Horizontal displacement | 999.7815 | [mm]
Fast Shear - Stage 5 | Rate of horizontal displacement | 500 | [mm/min]
At peak stress
Fast Shear - Stage 5 - At peak stress | Shear stress | 162.274 | [kPa]
Fast Shear - Stage 5 - At peak stress | Horizontal displacement | 816.4882 | [mm]
Consolidation - Before Slow Shear
Consolidation - Before Slow Shear | Consolidation pressure | 641.1705 | [kPa]
Consolidation - Before Slow Shear | Vertical displacement | 2.2 | [mm]
Consolidation - Before Slow Shear | Vertical strain | 44.06 | [%]
Slow Shear
Slow Shear | Normal stress | 641.1705 | [kPa]
Slow Shear | Vertical displacement | 2.396 | [mm]
Slow Shear | Vertical strain | 47.94 | [%]
Slow Shear | Horizontal displacement | 20.29675 | [mm]
Slow Shear | Rate of horizontal displacement | 0.018 | [mm/min]
At peak stress
Slow Shear - At peak stress | Shear stress | 353.0844 | [kPa]
Slow Shear - At peak stress | Horizontal displacement | 2.314034 | [mm]
Slow Shear - At peak stress | Shear angle | 28.84101 | [°]
At residual stress
Slow Shear - At residual stress | Shear stress | 342.8624 | [kPa]
Slow Shear - At residual stress | Horizontal displacement | 20.29675 | [mm]
Slow Shear - At residual stress | Vertical displacement |  | [mm]
Slow Shear - At residual stress | Vertical strain |  | [%]
Slow Shear - At residual stress | Shear angle | 28.1354 | [°]

## Consolidation - 1
Consolidation - Before Fast Shear
Root time | Vertical Displacement
[min] | [mm]
0 | 0
0.2886751 | 0.1949996
0.4082483 | 0.2089995
0.5 | 0.2180003
0.5773503 | 0.2250003
0.6454972 | 0.2279996
0.7071068 | 0.2300004
0.7637626 | 0.2349996
0.8164966 | 0.2370004
0.8660254 | 0.2370004
0.9128709 | 0.2410001
0.9574271 | 0.2410001
1 | 0.2410001
1.040833 | 0.2419995
1.080123 | 0.2440003
1.118034 | 0.2440003
1.154701 | 0.2440003
1.190238 | 0.2460002
1.224745 | 0.2440003
1.258306 | 0.2440003
1.290994 | 0.2460002
1.322876 | 0.248
1.354006 | 0.248
1.384437 | 0.248
1.414214 | 0.2490005
1.443376 | 0.2510003
1.47196 | 0.2490005
1.5 | 0.2490005
1.527525 | 0.2490005
1.554563 | 0.248
1.581139 | 0.2510003
1.607275 | 0.2510003
1.632993 | 0.2490005
1.658312 | 0.2490005
1.683251 | 0.2510003
1.707825 | 0.2510003
1.732051 | 0.2510003
1.755942 | 0.2530002
1.779513 | 0.2510003
1.802776 | 0.2490005
1.825742 | 0.2530002
1.848423 | 0.2510003
1.870829 | 0.2530002
1.892969 | 0.2530002
1.914854 | 0.2510003
1.936492 | 0.2530002
1.95789 | 0.255
1.979057 | 0.2530002
2 | 0.2530002
2.020726 | 0.255
2.041241 | 0.2530002
2.061553 | 0.2530002
2.081666 | 0.255
2.101587 | 0.2530002
2.12132 | 0.2530002
2.140872 | 0.2530002
2.160247 | 0.255
2.179449 | 0.2530002
2.198484 | 0.255
2.217356 | 0.255
2.236068 | 0.2510003
2.254625 | 0.255
2.27303 | 0.255
2.291288 | 0.255
2.309401 | 0.255
2.327373 | 0.2530002
2.345208 | 0.255
2.362908 | 0.255
2.380476 | 0.255
2.397916 | 0.255
2.415229 | 0.2569999
2.43242 | 0.2530002
2.44949 | 0.255
2.466441 | 0.255
2.483277 | 0.255
2.5 | 0.2569999
2.516611 | 0.255
2.533114 | 0.2569999
2.54951 | 0.2569999
2.565801 | 0.2569999
2.581989 | 0.255
2.598076 | 0.255
2.614065 | 0.2530002
2.629956 | 0.255
2.645751 | 0.255
2.661453 | 0.255
2.677063 | 0.2569999
2.692582 | 0.2569999
2.708013 | 0.2569999
2.723356 | 0.2569999
2.738613 | 0.255
2.753785 | 0.2569999
2.768875 | 0.255
2.783882 | 0.255
2.798809 | 0.2569999
2.813657 | 0.2569999
2.828427 | 0.255
2.84312 | 0.255
2.857738 | 0.2569999
2.872281 | 0.2569999
2.886751 | 0.255
2.901149 | 0.255
2.915476 | 0.2569999
2.929733 | 0.2569999
2.94392 | 0.255
2.95804 | 0.2569999
2.972092 | 0.2569999
2.986079 | 0.2569999
3 | 0.255
3.013857 | 0.2569999
3.02765 | 0.255
3.041381 | 0.2569999
3.05505 | 0.2569999
3.068659 | 0.2569999
3.082207 | 0.255
3.095696 | 0.2580003
3.109126 | 0.2569999
3.122499 | 0.2569999
3.135815 | 0.2569999
3.149074 | 0.255
3.162278 | 0.2569999
3.175426 | 0.2580003
3.188521 | 0.2580003
3.201562 | 0.2569999
3.21455 | 0.2569999
3.227486 | 0.2580003
3.24037 | 0.2600001
3.253204 | 0.2569999
3.265986 | 0.2580003
3.278719 | 0.2569999
3.291403 | 0.2569999
3.304038 | 0.2580003
3.316625 | 0.2580003
3.329164 | 0.2569999
3.341656 | 0.2569999
3.354102 | 0.2580003
3.366502 | 0.2569999
3.378856 | 0.2569999
3.391165 | 0.2569999
3.40343 | 0.2580003
3.41565 | 0.2580003
3.427827 | 0.2569999
3.439961 | 0.2569999
3.452053 | 0.2569999
3.464102 | 0.2569999
3.476109 | 0.2569999
3.488075 | 0.2569999
3.5 | 0.2569999
3.511885 | 0.2569999
3.523729 | 0.2580003
3.535534 | 0.2569999
3.547299 | 0.2580003
3.559026 | 0.2569999
3.570714 | 0.2569999
3.582364 | 0.2569999
3.593976 | 0.2580003
3.605551 | 0.2580003
3.617089 | 0.2569999
3.62859 | 0.2580003
3.640055 | 0.2569999
3.651484 | 0.2580003
3.662877 | 0.2580003
3.674235 | 0.2569999
3.685557 | 0.2580003
3.696846 | 0.2569999
3.708099 | 0.2580003
3.719319 | 0.2569999
3.730505 | 0.2580003
3.741657 | 0.2580003
3.752777 | 0.2580003
3.763863 | 0.2569999
3.774917 | 0.2569999
3.785939 | 0.2580003
3.796929 | 0.2580003
3.807887 | 0.2569999
3.818813 | 0.2569999
3.829708 | 0.2580003
3.840573 | 0.2569999
3.851407 | 0.2569999
3.86221 | 0.2569999
3.872983 | 0.2580003
3.883727 | 0.2580003
3.89444 | 0.2580003
3.905125 | 0.2569999
3.91578 | 0.2580003
3.926406 | 0.2580003
3.937004 | 0.2580003
3.947573 | 0.2580003
3.958114 | 0.2569999
3.968627 | 0.2580003
3.979112 | 0.2580003
3.98957 | 0.2580003
4 | 0.2569999
4.010403 | 0.2569999
4.020779 | 0.2580003
4.031129 | 0.2580003
4.041452 | 0.2580003
4.051749 | 0.2580003
4.062019 | 0.2569999
4.072264 | 0.2580003
4.082483 | 0.2580003
4.092676 | 0.2600001
4.102845 | 0.2580003
4.112988 | 0.2580003
4.123106 | 0.2569999
4.133199 | 0.2600001
4.143268 | 0.2580003
4.153312 | 0.2600001
4.163332 | 0.262
4.173328 | 0.2600001
4.1833 | 0.2580003
4.193249 | 0.2580003
4.203173 | 0.2580003
4.213075 | 0.2580003
4.222953 | 0.2580003
4.232808 | 0.2600001
4.242641 | 0.2580003
4.25245 | 0.2600001
4.262237 | 0.2580003
4.272002 | 0.2580003
4.281744 | 0.2600001
4.291464 | 0.2600001
4.301163 | 0.2600001
4.310839 | 0.2580003
4.320494 | 0.2600001
4.330127 | 0.2580003
4.339739 | 0.2600001
4.349329 | 0.2580003
4.358899 | 0.2580003
4.368447 | 0.2580003
4.377975 | 0.2580003
4.387482 | 0.2600001
4.396969 | 0.2580003
4.406435 | 0.2600001
4.41588 | 0.2580003
4.425306 | 0.2580003
4.434712 | 0.2580003
4.444097 | 0.2600001
4.453463 | 0.2580003
4.462809 | 0.2600001
4.472136 | 0.2600001
4.481443 | 0.2580003
4.490731 | 0.2600001
4.5 | 0.2580003
4.50925 | 0.2600001
4.518481 | 0.2580003
4.527693 | 0.2580003
4.536886 | 0.2600001
4.546061 | 0.2600001
4.555217 | 0.2580003
4.564355 | 0.2600001
4.573474 | 0.2580003
4.582576 | 0.2600001
4.591659 | 0.2600001
4.600725 | 0.2600001
4.609772 | 0.2600001
4.618802 | 0.2600001
4.627814 | 0.2600001
4.636809 | 0.2580003
4.645787 | 0.2600001
4.654747 | 0.2600001
4.66369 | 0.2600001
4.672615 | 0.2580003
4.681524 | 0.2600001
4.690416 | 0.2600001
4.699291 | 0.2600001
4.708149 | 0.2580003
4.716991 | 0.2600001
4.725816 | 0.2580003
4.734624 | 0.2600001
4.743416 | 0.2600001
4.752192 | 0.262
4.760952 | 0.262
4.769696 | 0.2600001
4.778424 | 0.262
4.787136 | 0.2600001
4.795832 | 0.262
4.804512 | 0.2600001
4.813176 | 0.262
4.821825 | 0.2600001
4.830459 | 0.2600001
4.839077 | 0.2600001
4.84768 | 0.2600001
4.856267 | 0.2580003
4.86484 | 0.262
4.873397 | 0.2600001
4.88194 | 0.2600001
4.890467 | 0.2600001
4.898979 | 0.2600001
4.907477 | 0.262
4.91596 | 0.2600001
4.924429 | 0.262
4.932883 | 0.262
4.941322 | 0.2600001
4.949747 | 0.2600001
4.958158 | 0.2600001
4.966555 | 0.262
4.974937 | 0.2639998
4.983305 | 0.2600001
4.99166 | 0.2600001
5 | 0.2600001
5.008326 | 0.2600001
5.016639 | 0.2600001
5.024938 | 0.2600001
5.033223 | 0.2600001
5.041494 | 0.262
5.049752 | 0.2600001
5.057997 | 0.2600001
5.066228 | 0.2600001
5.074446 | 0.262
5.08265 | 0.2600001
5.090841 | 0.2600001
5.09902 | 0.262
5.107184 | 0.2600001
5.115336 | 0.2600001
5.123475 | 0.2600001
5.131601 | 0.262
5.139715 | 0.262
5.147815 | 0.2600001
5.155903 | 0.262
5.163978 | 0.2600001
5.17204 | 0.262
5.18009 | 0.2600001
5.188127 | 0.2600001
5.196152 | 0.262
5.204165 | 0.2600001
5.212165 | 0.262
5.220153 | 0.262
5.228129 | 0.262
5.236093 | 0.262
5.244044 | 0.2600001
5.251984 | 0.2600001
5.259911 | 0.2600001
5.267827 | 0.262
5.275731 | 0.2600001
5.283622 | 0.2600001
5.291503 | 0.2600001
5.299371 | 0.2600001
5.307228 | 0.262
5.315073 | 0.2600001
5.322906 | 0.2600001
5.330729 | 0.262
5.338539 | 0.262
5.346338 | 0.262
5.354126 | 0.2600001
5.361903 | 0.262
5.369668 | 0.262
5.377422 | 0.262
5.385165 | 0.2600001
5.392897 | 0.2600001
5.400617 | 0.2600001
5.408327 | 0.2600001
5.416026 | 0.2600001
5.423713 | 0.262
5.43139 | 0.2600001
5.439056 | 0.262
5.446712 | 0.262
5.454356 | 0.2600001
5.46199 | 0.262
5.469613 | 0.2600001
5.477226 | 0.262
5.484828 | 0.2600001
5.492419 | 0.2600001
5.5 | 0.2639998
5.507571 | 0.2600001
5.515131 | 0.2600001
5.522681 | 0.262
5.53022 | 0.262
5.537749 | 0.2600001
5.545268 | 0.262
5.552777 | 0.262
5.560276 | 0.2600001
5.567764 | 0.2600001
5.575243 | 0.2600001
5.582711 | 0.2600001
5.59017 | 0.262
5.597619 | 0.2639998
5.605057 | 0.262
5.612486 | 0.262
5.619905 | 0.262
5.627314 | 0.2600001
5.634714 | 0.2600001
5.642104 | 0.262
5.649484 | 0.2600001
5.656854 | 0.262
5.664215 | 0.2600001
5.671567 | 0.2600001
5.678908 | 0.262
5.686241 | 0.262
5.693564 | 0.262
5.700877 | 0.262
5.708181 | 0.2600001
5.715476 | 0.2600001
5.722762 | 0.2600001
5.730038 | 0.2600001
5.737305 | 0.262
5.744563 | 0.262
5.751811 | 0.262
5.759051 | 0.262
5.766281 | 0.2600001
5.773503 | 0.2639998
5.780715 | 0.2600001
5.787918 | 0.2600001
5.795113 | 0.2600001
5.802298 | 0.2639998
5.809475 | 0.2600001
5.816643 | 0.262
5.823802 | 0.262
5.830952 | 0.262
5.838093 | 0.262
5.845226 | 0.262
5.85235 | 0.262
5.859465 | 0.262
5.866572 | 0.262
5.87367 | 0.2600001
5.88076 | 0.2600001
5.887841 | 0.262
5.894913 | 0.262
5.901977 | 0.2639998
5.909033 | 0.262
5.91608 | 0.262
5.923119 | 0.262
5.930149 | 0.2639998
5.937171 | 0.2600001
5.944185 | 0.262
5.95119 | 0.262
5.958188 | 0.262
5.965177 | 0.2600001
5.972158 | 0.262
5.97913 | 0.262
5.986095 | 0.262
5.993052 | 0.262
6 | 0.262
6.00694 | 0.262
6.013873 | 0.2600001
6.020797 | 0.262
6.027714 | 0.262
6.034622 | 0.262
6.041523 | 0.262
6.048416 | 0.262
6.055301 | 0.2639998
6.062178 | 0.262
6.069047 | 0.262
6.075909 | 0.262
6.082763 | 0.262
6.089609 | 0.262
6.096447 | 0.262
6.103278 | 0.262
6.110101 | 0.262
6.116916 | 0.262
6.123724 | 0.2600001
6.130525 | 0.262
6.137318 | 0.262
6.144103 | 0.262
6.150881 | 0.262
6.157651 | 0.262
6.164414 | 0.2600001
6.17117 | 0.262
6.177918 | 0.262
6.184658 | 0.262
6.191392 | 0.262
6.198118 | 0.262
6.204837 | 0.2600001
6.211548 | 0.262
6.218253 | 0.262
6.22495 | 0.262
6.23164 | 0.262
6.238322 | 0.262
6.244998 | 0.2600001
6.251666 | 0.2600001
6.258328 | 0.2600001
6.264982 | 0.2639998
6.271629 | 0.2600001
6.278269 | 0.2639998
6.284903 | 0.262
6.291529 | 0.2639998
6.298148 | 0.262
6.30476 | 0.262
6.311365 | 0.262
6.317964 | 0.262
6.324555 | 0.262
6.33114 | 0.262
6.337718 | 0.262
6.344289 | 0.262
6.350853 | 0.262
6.35741 | 0.2600001
6.363961 | 0.262
6.370505 | 0.262
6.377042 | 0.262
6.383573 | 0.262
6.390097 | 0.262
6.396614 | 0.262
6.403124 | 0.262
6.409628 | 0.262
6.416126 | 0.262
6.422616 | 0.262
6.429101 | 0.2600001
6.435578 | 0.262
6.442049 | 0.262
6.448514 | 0.262
6.454972 | 0.262
6.461424 | 0.2639998
6.467869 | 0.262
6.474308 | 0.2639998
6.480741 | 0.262
6.487167 | 0.262
6.493587 | 0.262
6.5 | 0.262
6.506407 | 0.262
6.512808 | 0.262
6.519202 | 0.262
6.525591 | 0.262
6.531973 | 0.262
6.538348 | 0.2639998
6.544718 | 0.262
6.551081 | 0.2600001
6.557439 | 0.262
6.56379 | 0.2639998
6.570134 | 0.262
6.576473 | 0.262
6.582806 | 0.2639998
6.589132 | 0.2650002
6.595453 | 0.262
6.601767 | 0.262
6.608076 | 0.2639998
6.614378 | 0.262
6.620675 | 0.2639998
6.626965 | 0.262
6.63325 | 0.2639998
6.639528 | 0.2639998
6.645801 | 0.2639998
6.652067 | 0.2639998
6.658328 | 0.2639998
6.664583 | 0.262
6.670832 | 0.2639998
6.677075 | 0.2650002
6.683313 | 0.2639998
6.689544 | 0.2639998
6.69577 | 0.2639998
6.70199 | 0.2639998
6.708204 | 0.2639998
6.714412 | 0.2639998
6.720615 | 0.2639998
6.726812 | 0.2639998
6.733003 | 0.2639998
6.739189 | 0.2639998
6.745369 | 0.2639998
6.751543 | 0.2639998
6.757712 | 0.2650002
6.763875 | 0.2639998
6.770032 | 0.262
6.776184 | 0.2639998
6.78233 | 0.2650002
6.788471 | 0.2639998
6.794606 | 0.2639998
6.800735 | 0.2639998
6.806859 | 0.2639998
6.812978 | 0.2639998
6.819091 | 0.2639998
6.825198 | 0.2650002
6.831301 | 0.262
6.837397 | 0.2639998
6.843488 | 0.2639998
6.849574 | 0.2639998
6.855655 | 0.2639998
6.86173 | 0.2650002
6.867799 | 0.2639998
6.873864 | 0.2639998
6.879922 | 0.262
6.885976 | 0.2639998
6.892024 | 0.2639998
6.898067 | 0.2639998
6.904105 | 0.2639998
6.910137 | 0.262
6.916165 | 0.2639998
6.922187 | 0.2639998
6.928203 | 0.2639998
6.934215 | 0.2639998
6.940221 | 0.262
6.946222 | 0.2639998
6.952218 | 0.2639998
6.958209 | 0.2639998
6.964194 | 0.2639998
6.970175 | 0.2639998
6.97615 | 0.2650002
6.98212 | 0.2639998
6.988085 | 0.2639998
6.994045 | 0.2639998
7 | 0.2639998
7.00595 | 0.2650002
7.011895 | 0.2639998
7.017834 | 0.2639998
7.023769 | 0.262
7.029699 | 0.2639998
7.035624 | 0.2639998
7.041543 | 0.2650002
7.047458 | 0.2650002
7.053368 | 0.2639998
7.059273 | 0.2639998
7.065173 | 0.2639998
7.071068 | 0.2639998
7.076958 | 0.2639998
7.082843 | 0.2650002
7.088723 | 0.2639998
7.094599 | 0.2639998
7.100469 | 0.2639998
7.106335 | 0.2639998
7.112196 | 0.2639998
7.118052 | 0.2650002
7.123903 | 0.2639998
7.12975 | 0.2639998
7.135592 | 0.262
7.141428 | 0.2650002
7.147261 | 0.2639998
7.153088 | 0.2639998
7.158911 | 0.2639998
7.164728 | 0.262
7.170542 | 0.2650002
7.17635 | 0.262
7.182154 | 0.2639998
7.187953 | 0.2639998
7.193747 | 0.2650002
7.199537 | 0.2639998
7.205322 | 0.2639998
7.211103 | 0.2650002
7.216878 | 0.2639998
7.22265 | 0.262
7.228416 | 0.2639998
7.234178 | 0.2639998
7.239936 | 0.2639998
7.245688 | 0.2639998
7.251437 | 0.2650002
7.25718 | 0.2639998
7.26292 | 0.2639998
7.268654 | 0.2639998
7.274384 | 0.2639998
7.28011 | 0.2639998
7.285831 | 0.2639998
7.291548 | 0.2639998
7.29726 | 0.2639998
7.302967 | 0.2639998
7.308671 | 0.2639998
7.314369 | 0.2639998
7.320064 | 0.2639998
7.325754 | 0.2639998
7.331439 | 0.2639998
7.33712 | 0.2639998
7.342797 | 0.2639998
7.348469 | 0.2639998
7.354137 | 0.2639998
7.359801 | 0.2639998
7.36546 | 0.2639998
7.371115 | 0.2639998
7.376765 | 0.2650002
7.382412 | 0.2639998
7.388053 | 0.2639998
7.393691 | 0.2650002
7.399324 | 0.2639998
7.404953 | 0.2639998
7.410578 | 0.2639998
7.416198 | 0.2639998
7.421815 | 0.2650002
7.427427 | 0.2639998
7.433034 | 0.2639998
7.438638 | 0.2650002
7.444237 | 0.2650002
7.449832 | 0.262
7.455423 | 0.2639998
7.46101 | 0.2639998
7.466592 | 0.2639998
7.472171 | 0.2639998
7.477745 | 0.2650002
7.483315 | 0.2650002
7.488881 | 0.2639998
7.494442 | 0.2639998
7.5 | 0.262
7.505553 | 0.2639998
7.511103 | 0.2639998
7.516648 | 0.2650002
7.522189 | 0.2650002
7.527727 | 0.2639998
7.53326 | 0.262
7.538789 | 0.2639998
7.544314 | 0.2639998
7.549834 | 0.2639998
7.555351 | 0.2639998
7.560864 | 0.2650002
7.566373 | 0.262
7.571878 | 0.2639998
7.577379 | 0.2639998
7.582875 | 0.2639998
7.588368 | 0.2639998
7.593857 | 0.2639998
7.599342 | 0.2639998
7.604823 | 0.2650002
7.6103 | 0.2650002
7.615773 | 0.2639998
7.621242 | 0.2639998
7.626707 | 0.2639998
7.632169 | 0.2639998
7.637626 | 0.2650002
7.64308 | 0.2650002
7.648529 | 0.2639998
7.653975 | 0.2650002
7.659417 | 0.2639998
7.664855 | 0.2650002
7.670289 | 0.2650002
7.675719 | 0.2650002
7.681146 | 0.2650002
7.686568 | 0.2639998
7.691987 | 0.2639998
7.697402 | 0.2650002
7.702813 | 0.2639998
7.708221 | 0.2650002
7.713624 | 0.2650002
7.719024 | 0.2639998
7.72442 | 0.2639998
7.729812 | 0.2639998
7.735201 | 0.2639998
7.740586 | 0.2650002

## Fast Shearing - 1
Fast Shear - Stage 1
Horizontal Displacement | Stress Ratio t/s'n | Shear Stress
[mm] | [-] | [kPa]
0 | 0 | 0
8.331512 | 0.02196396 | 5.536908
16.66302 | 0.2787734 | 70.27614
24.99454 | 0.5389618 | 135.8672
33.32605 | 0.5153083 | 129.9044
41.65756 | 0.5051711 | 127.3489
49.98907 | 0.498413 | 125.6452
58.32059 | 0.4967235 | 125.2193
66.6521 | 0.5051711 | 127.3489
74.98361 | 0.5068607 | 127.7748
83.31512 | 0.5136188 | 129.4785
91.64664 | 0.5203769 | 131.1821
99.97815 | 0.523756 | 132.034
108.3097 | 0.5254456 | 132.4599
116.6412 | 0.5288246 | 133.3117
124.9727 | 0.5271351 | 132.8858
133.3042 | 0.5254456 | 132.4599
141.6357 | 0.5271351 | 132.8858
149.9672 | 0.5305142 | 133.7376
158.2987 | 0.5338932 | 134.5895
166.6302 | 0.5322037 | 134.1635
174.9618 | 0.5305142 | 133.7376
183.2933 | 0.5271351 | 132.8858
191.6248 | 0.5254456 | 132.4599
199.9563 | 0.5220665 | 131.608

## Fast Shearing - 2
Fast Shear - Stage 2
Horizontal Displacement | Stress Ratio t/s'n | Shear Stress
[mm] | [-] | [kPa]
199.9563 | 0 | 0
208.2878 | 0.08278724 | 20.86988
216.6193 | 0.6234386 | 157.163
224.9508 | 0.6082328 | 153.3298
233.2823 | 0.6116119 | 154.1816
241.6139 | 0.6149909 | 155.0334
249.9454 | 0.61837 | 155.8853
258.2769 | 0.61837 | 155.8853
266.6084 | 0.6200595 | 156.3112
274.9399 | 0.61837 | 155.8853
283.2714 | 0.6133014 | 154.6075
291.6029 | 0.6065433 | 152.9038
299.9344 | 0.5997851 | 151.2002
308.266 | 0.5896479 | 148.6447
316.5975 | 0.5795107 | 146.0892
324.929 | 0.5744421 | 144.8114
333.2605 | 0.5643049 | 142.2559
341.592 | 0.5626153 | 141.83
349.9235 | 0.5609258 | 141.4041
358.255 | 0.5575467 | 140.5523
366.5865 | 0.5541677 | 139.7005
374.9181 | 0.5490991 | 138.4227
383.2496 | 0.54572 | 137.5709
391.5811 | 0.5440304 | 137.145
399.9126 | 0.5423409 | 136.719

## Fast Shearing - 3
Fast Shear - Stage 3
Horizontal Displacement | Stress Ratio t/s'n | Shear Stress
[mm] | [-] | [kPa]
399.9126 | 0 | 0
408.2441 | 0.1503687 | 37.90653
416.5756 | 0.6335758 | 159.7185
424.9071 | 0.6031642 | 152.052
433.2386 | 0.6048537 | 152.4779
441.5702 | 0.6065433 | 152.9038
449.9017 | 0.6082328 | 153.3298
458.2332 | 0.6082328 | 153.3298
466.5647 | 0.6065433 | 152.9038
474.8962 | 0.5997851 | 151.2002
483.2277 | 0.596406 | 150.3484
491.5592 | 0.593027 | 149.4965
499.8907 | 0.5879584 | 148.2188
508.2223 | 0.5862688 | 147.7929
516.5538 | 0.5879584 | 148.2188
524.8853 | 0.5879584 | 148.2188
533.2168 | 0.5913374 | 149.0706
541.5483 | 0.5913374 | 149.0706
549.8798 | 0.593027 | 149.4965
558.2113 | 0.5947165 | 149.9224
566.5428 | 0.596406 | 150.3484
574.8744 | 0.5947165 | 149.9224
583.2059 | 0.5896479 | 148.6447
591.5374 | 0.5845793 | 147.3669
599.8689 | 0.5828898 | 146.941

## Fast Shearing - 4
Fast Shear - Stage 4
Horizontal Displacement | Stress Ratio t/s'n | Shear Stress
[mm] | [-] | [kPa]
599.8689 | 0 | 0
608.2004 | 0.141921 | 35.77695
616.5319 | 0.643713 | 162.274
624.8634 | 0.6082328 | 153.3298
633.1949 | 0.6014747 | 151.6261
641.5265 | 0.5947165 | 149.9224
649.858 | 0.5896479 | 148.6447
658.1895 | 0.5879584 | 148.2188
666.521 | 0.5862688 | 147.7929
674.8525 | 0.5761316 | 145.2374
683.184 | 0.5727525 | 144.3855
691.5155 | 0.5693735 | 143.5337
699.847 | 0.5693735 | 143.5337
708.1786 | 0.5609258 | 141.4041
716.5101 | 0.5524781 | 139.2745
724.8416 | 0.5507886 | 138.8486
733.1731 | 0.5524781 | 139.2745
741.5046 | 0.5592363 | 140.9782
749.8361 | 0.5592363 | 140.9782
758.1676 | 0.5609258 | 141.4041
766.4991 | 0.5575467 | 140.5523
774.8307 | 0.5592363 | 140.9782
783.1622 | 0.5609258 | 141.4041
791.4937 | 0.5626153 | 141.83
799.8252 | 0.5659944 | 142.6819

## Fast Shearing - 5
Fast Shear - Stage 5
Horizontal Displacement | Stress Ratio t/s'n | Shear Stress
[mm] | [-] | [kPa]
799.8252 | 0 | 0
808.1567 | 0.1182675 | 29.81412
816.4882 | 0.643713 | 162.274
824.8197 | 0.6014747 | 151.6261
833.1512 | 0.5997851 | 151.2002
841.4828 | 0.5997851 | 151.2002
849.8143 | 0.6031642 | 152.052
858.1458 | 0.6048537 | 152.4779
866.4773 | 0.6048537 | 152.4779
874.8088 | 0.6014747 | 151.6261
883.1403 | 0.596406 | 150.3484
891.4718 | 0.5947165 | 149.9224
899.8033 | 0.596406 | 150.3484
908.1349 | 0.596406 | 150.3484
916.4664 | 0.593027 | 149.4965
924.7979 | 0.5862688 | 147.7929
933.1294 | 0.5795107 | 146.0892
941.4609 | 0.5761316 | 145.2374
949.7924 | 0.5744421 | 144.8114
958.1239 | 0.571063 | 143.9596
966.4554 | 0.5693735 | 143.5337
974.787 | 0.5676839 | 143.1078
983.1185 | 0.5643049 | 142.2559
991.45 | 0.5643049 | 142.2559
999.7815 | 0.5626153 | 141.83

## Consolidation - 2
Consolidation - Before Slow Shear
Root time | Vertical Displacement
[min] | [mm]
0 | 2.068
0.2886751 | 2.16
0.4082483 | 2.165
0.5 | 2.17
0.5773503 | 2.174
0.6454972 | 2.175
0.7071068 | 2.177
0.7637626 | 2.179
0.8164966 | 2.18
0.8660254 | 2.18
0.9128709 | 2.182
0.9574271 | 2.184
1 | 2.182
1.040833 | 2.186
1.080123 | 2.184
1.118034 | 2.186
1.154701 | 2.184
1.190238 | 2.186
1.224745 | 2.186
1.258306 | 2.187
1.290994 | 2.187
1.322876 | 2.187
1.354006 | 2.189
1.384437 | 2.186
1.414214 | 2.187
1.443376 | 2.189
1.47196 | 2.187
1.5 | 2.189
1.527525 | 2.189
1.554563 | 2.187
1.581139 | 2.189
1.607275 | 2.191
1.632993 | 2.191
1.658312 | 2.189
1.683251 | 2.189
1.707825 | 2.191
1.732051 | 2.189
1.755942 | 2.191
1.779513 | 2.191
1.802776 | 2.191
1.825742 | 2.191
1.848423 | 2.191
1.870829 | 2.191
1.892969 | 2.191
1.914854 | 2.191
1.936492 | 2.191
1.95789 | 2.191
1.979057 | 2.193
2 | 2.193
2.020726 | 2.191
2.041241 | 2.193
2.061553 | 2.191
2.081666 | 2.193
2.101587 | 2.191
2.12132 | 2.193
2.140872 | 2.193
2.160247 | 2.193
2.179449 | 2.193
2.198484 | 2.191
2.217356 | 2.191
2.236068 | 2.193
2.254625 | 2.193
2.27303 | 2.193
2.291288 | 2.193
2.309401 | 2.193
2.327373 | 2.191
2.345208 | 2.194
2.362908 | 2.194
2.380476 | 2.193
2.397916 | 2.193
2.415229 | 2.194
2.43242 | 2.193
2.44949 | 2.194
2.466441 | 2.193
2.483277 | 2.194
2.5 | 2.194
2.516611 | 2.193
2.533114 | 2.193
2.54951 | 2.193
2.565801 | 2.193
2.581989 | 2.193
2.598076 | 2.194
2.614065 | 2.193
2.629956 | 2.193
2.645751 | 2.196
2.661453 | 2.193
2.677063 | 2.193
2.692582 | 2.193
2.708013 | 2.194
2.723356 | 2.194
2.738613 | 2.193
2.753785 | 2.194
2.768875 | 2.194
2.783882 | 2.194
2.798809 | 2.193
2.813657 | 2.194
2.828427 | 2.194
2.84312 | 2.194
2.857738 | 2.193
2.872281 | 2.194
2.886751 | 2.194
2.901149 | 2.196
2.915476 | 2.194
2.929733 | 2.194
2.94392 | 2.193
2.95804 | 2.194
2.972092 | 2.194
2.986079 | 2.196
3 | 2.193
3.013857 | 2.194
3.02765 | 2.194
3.041381 | 2.194
3.05505 | 2.193
3.068659 | 2.194
3.082207 | 2.193
3.095696 | 2.196
3.109126 | 2.194
3.122499 | 2.194
3.135815 | 2.196
3.149074 | 2.196
3.162278 | 2.194
3.175426 | 2.194
3.188521 | 2.194
3.201562 | 2.196
3.21455 | 2.194
3.227486 | 2.196
3.24037 | 2.194
3.253204 | 2.194
3.265986 | 2.194
3.278719 | 2.194
3.291403 | 2.194
3.304038 | 2.196
3.316625 | 2.194
3.329164 | 2.194
3.341656 | 2.194
3.354102 | 2.198
3.366502 | 2.194
3.378856 | 2.196
3.391165 | 2.194
3.40343 | 2.194
3.41565 | 2.194
3.427827 | 2.194
3.439961 | 2.196
3.452053 | 2.194
3.464102 | 2.194
3.476109 | 2.194
3.488075 | 2.194
3.5 | 2.194
3.511885 | 2.196
3.523729 | 2.196
3.535534 | 2.196
3.547299 | 2.198
3.559026 | 2.194
3.570714 | 2.194
3.582364 | 2.194
3.593976 | 2.194
3.605551 | 2.194
3.617089 | 2.194
3.62859 | 2.196
3.640055 | 2.196
3.651484 | 2.198
3.662877 | 2.194
3.674235 | 2.198
3.685557 | 2.196
3.696846 | 2.196
3.708099 | 2.198
3.719319 | 2.196
3.730505 | 2.196
3.741657 | 2.196
3.752777 | 2.196
3.763863 | 2.196
3.774917 | 2.194
3.785939 | 2.194
3.796929 | 2.194
3.807887 | 2.198
3.818813 | 2.196
3.829708 | 2.196
3.840573 | 2.196
3.851407 | 2.196
3.86221 | 2.196
3.872983 | 2.196
3.883727 | 2.196
3.89444 | 2.196
3.905125 | 2.196
3.91578 | 2.196
3.926406 | 2.196
3.937004 | 2.196
3.947573 | 2.196
3.958114 | 2.198
3.968627 | 2.196
3.979112 | 2.196
3.98957 | 2.198
4 | 2.196
4.010403 | 2.196
4.020779 | 2.196
4.031129 | 2.196
4.041452 | 2.196
4.051749 | 2.196
4.062019 | 2.196
4.072264 | 2.198
4.082483 | 2.198
4.092676 | 2.196
4.102845 | 2.196
4.112988 | 2.196
4.123106 | 2.198
4.133199 | 2.196
4.143268 | 2.196
4.153312 | 2.198
4.163332 | 2.196
4.173328 | 2.196
4.1833 | 2.196
4.193249 | 2.196
4.203173 | 2.198
4.213075 | 2.198
4.222953 | 2.198
4.232808 | 2.198
4.242641 | 2.198
4.25245 | 2.198
4.262237 | 2.196
4.272002 | 2.196
4.281744 | 2.196
4.291464 | 2.196
4.301163 | 2.196
4.310839 | 2.196
4.320494 | 2.198
4.330127 | 2.196
4.339739 | 2.196
4.349329 | 2.196
4.358899 | 2.198
4.368447 | 2.198
4.377975 | 2.198
4.387482 | 2.196
4.396969 | 2.196
4.406435 | 2.196
4.41588 | 2.198
4.425306 | 2.198
4.434712 | 2.196
4.444097 | 2.196
4.453463 | 2.196
4.462809 | 2.196
4.472136 | 2.198
4.481443 | 2.198
4.490731 | 2.198
4.5 | 2.196
4.50925 | 2.198
4.518481 | 2.196
4.527693 | 2.196
4.536886 | 2.196
4.546061 | 2.196
4.555217 | 2.198
4.564355 | 2.198
4.573474 | 2.196
4.582576 | 2.198
4.591659 | 2.196
4.600725 | 2.196
4.609772 | 2.196
4.618802 | 2.196
4.627814 | 2.196
4.636809 | 2.196
4.645787 | 2.198
4.654747 | 2.198
4.66369 | 2.196
4.672615 | 2.198
4.681524 | 2.198
4.690416 | 2.198
4.699291 | 2.198
4.708149 | 2.198
4.716991 | 2.198
4.725816 | 2.198
4.734624 | 2.196
4.743416 | 2.198
4.752192 | 2.198
4.760952 | 2.198
4.769696 | 2.198
4.778424 | 2.198
4.787136 | 2.196
4.795832 | 2.198
4.804512 | 2.198
4.813176 | 2.198
4.821825 | 2.198
4.830459 | 2.198
4.839077 | 2.196
4.84768 | 2.196
4.856267 | 2.198
4.86484 | 2.198
4.873397 | 2.198
4.88194 | 2.198
4.890467 | 2.198
4.898979 | 2.198
4.907477 | 2.196
4.91596 | 2.196
4.924429 | 2.196
4.932883 | 2.196
4.941322 | 2.198
4.949747 | 2.198
4.958158 | 2.198
4.966555 | 2.198
4.974937 | 2.196
4.983305 | 2.198
4.99166 | 2.196
5 | 2.198
5.008326 | 2.198
5.016639 | 2.198
5.024938 | 2.196
5.033223 | 2.198
5.041494 | 2.198
5.049752 | 2.198
5.057997 | 2.196
5.066228 | 2.196
5.074446 | 2.198
5.08265 | 2.196
5.090841 | 2.198
5.09902 | 2.196
5.107184 | 2.198
5.115336 | 2.196
5.123475 | 2.198
5.131601 | 2.198
5.139715 | 2.196
5.147815 | 2.198
5.155903 | 2.198
5.163978 | 2.198
5.17204 | 2.198
5.18009 | 2.198
5.188127 | 2.196
5.196152 | 2.198
5.204165 | 2.198
5.212165 | 2.198
5.220153 | 2.2
5.228129 | 2.198
5.236093 | 2.196
5.244044 | 2.198
5.251984 | 2.198
5.259911 | 2.198
5.267827 | 2.198
5.275731 | 2.198
5.283622 | 2.198
5.291503 | 2.198
5.299371 | 2.196
5.307228 | 2.2
5.315073 | 2.2
5.322906 | 2.198
5.330729 | 2.196
5.338539 | 2.198
5.346338 | 2.198
5.354126 | 2.198
5.361903 | 2.198
5.369668 | 2.196
5.377422 | 2.198
5.385165 | 2.198
5.392897 | 2.198
5.400617 | 2.198
5.408327 | 2.196
5.416026 | 2.198
5.423713 | 2.198
5.43139 | 2.196
5.439056 | 2.2
5.446712 | 2.2
5.454356 | 2.198
5.46199 | 2.198
5.469613 | 2.198
5.477226 | 2.198
5.484828 | 2.198
5.492419 | 2.198
5.5 | 2.198
5.507571 | 2.198
5.515131 | 2.198
5.522681 | 2.198
5.53022 | 2.2
5.537749 | 2.2
5.545268 | 2.2
5.552777 | 2.198
5.560276 | 2.198
5.567764 | 2.198
5.575243 | 2.198
5.582711 | 2.2
5.59017 | 2.198
5.597619 | 2.198
5.605057 | 2.2
5.612486 | 2.198
5.619905 | 2.198
5.627314 | 2.198
5.634714 | 2.198
5.642104 | 2.198
5.649484 | 2.198
5.656854 | 2.198
5.664215 | 2.198
5.671567 | 2.2
5.678908 | 2.2
5.686241 | 2.198
5.693564 | 2.198
5.700877 | 2.198
5.708181 | 2.198
5.715476 | 2.198
5.722762 | 2.198
5.730038 | 2.198
5.737305 | 2.2
5.744563 | 2.198
5.751811 | 2.198
5.759051 | 2.198
5.766281 | 2.2
5.773503 | 2.2
5.780715 | 2.198
5.787918 | 2.2
5.795113 | 2.198
5.802298 | 2.2
5.809475 | 2.196
5.816643 | 2.198
5.823802 | 2.198
5.830952 | 2.198
5.838093 | 2.2
5.845226 | 2.198
5.85235 | 2.198
5.859465 | 2.198
5.866572 | 2.198
5.87367 | 2.2
5.88076 | 2.198
5.887841 | 2.2
5.894913 | 2.198
5.901977 | 2.198
5.909033 | 2.2
5.91608 | 2.198
5.923119 | 2.2
5.930149 | 2.2
5.937171 | 2.198
5.944185 | 2.198
5.95119 | 2.198
5.958188 | 2.2
5.965177 | 2.2
5.972158 | 2.2
5.97913 | 2.2
5.986095 | 2.2
5.993052 | 2.198
6 | 2.198
6.00694 | 2.198
6.013873 | 2.198
6.020797 | 2.198
6.027714 | 2.2
6.034622 | 2.2
6.041523 | 2.198
6.048416 | 2.198
6.055301 | 2.2
6.062178 | 2.198
6.069047 | 2.198
6.075909 | 2.198
6.082763 | 2.198
6.089609 | 2.198
6.096447 | 2.2
6.103278 | 2.198
6.110101 | 2.198
6.116916 | 2.198
6.123724 | 2.198
6.130525 | 2.2
6.137318 | 2.2
6.144103 | 2.2
6.150881 | 2.198
6.157651 | 2.198
6.164414 | 2.198
6.17117 | 2.198
6.177918 | 2.198
6.184658 | 2.198
6.191392 | 2.2
6.198118 | 2.2
6.204837 | 2.2
6.211548 | 2.198
6.218253 | 2.2
6.22495 | 2.198
6.23164 | 2.198
6.238322 | 2.2
6.244998 | 2.2
6.251666 | 2.2
6.258328 | 2.2
6.264982 | 2.2
6.271629 | 2.198
6.278269 | 2.2
6.284903 | 2.196
6.291529 | 2.2
6.298148 | 2.198
6.30476 | 2.2
6.311365 | 2.198
6.317964 | 2.2
6.324555 | 2.2
6.33114 | 2.198
6.337718 | 2.2
6.344289 | 2.196
6.350853 | 2.2
6.35741 | 2.2
6.363961 | 2.198
6.370505 | 2.198
6.377042 | 2.2
6.383573 | 2.2
6.390097 | 2.2
6.396614 | 2.198
6.403124 | 2.2
6.409628 | 2.198
6.416126 | 2.198
6.422616 | 2.2
6.429101 | 2.2
6.435578 | 2.2
6.442049 | 2.198
6.448514 | 2.2
6.454972 | 2.2
6.461424 | 2.2
6.467869 | 2.2
6.474308 | 2.198
6.480741 | 2.2
6.487167 | 2.198
6.493587 | 2.2
6.5 | 2.2
6.506407 | 2.2
6.512808 | 2.2
6.519202 | 2.2
6.525591 | 2.2
6.531973 | 2.2
6.538348 | 2.201
6.544718 | 2.2
6.551081 | 2.198
6.557439 | 2.2
6.56379 | 2.2
6.570134 | 2.198
6.576473 | 2.198
6.582806 | 2.2
6.589132 | 2.198
6.595453 | 2.2
6.601767 | 2.198
6.608076 | 2.2
6.614378 | 2.2
6.620675 | 2.2
6.626965 | 2.198
6.63325 | 2.198
6.639528 | 2.2
6.645801 | 2.2
6.652067 | 2.2
6.658328 | 2.2
6.664583 | 2.2
6.670832 | 2.2
6.677075 | 2.2
6.683313 | 2.2
6.689544 | 2.201
6.69577 | 2.198
6.70199 | 2.2
6.708204 | 2.2
6.714412 | 2.2
6.720615 | 2.2
6.726812 | 2.2
6.733003 | 2.2
6.739189 | 2.2
6.745369 | 2.2
6.751543 | 2.2
6.757712 | 2.201
6.763875 | 2.2
6.770032 | 2.198
6.776184 | 2.2
6.78233 | 2.2
6.788471 | 2.2
6.794606 | 2.2
6.800735 | 2.2
6.806859 | 2.2
6.812978 | 2.2
6.819091 | 2.2
6.825198 | 2.198
6.831301 | 2.2
6.837397 | 2.2
6.843488 | 2.198
6.849574 | 2.198
6.855655 | 2.201
6.86173 | 2.2
6.867799 | 2.2
6.873864 | 2.2
6.879922 | 2.201
6.885976 | 2.2
6.892024 | 2.2
6.898067 | 2.2
6.904105 | 2.2
6.910137 | 2.2
6.916165 | 2.201
6.922187 | 2.2
6.928203 | 2.201
6.934215 | 2.198
6.940221 | 2.2
6.946222 | 2.2
6.952218 | 2.2
6.958209 | 2.201
6.964194 | 2.2
6.970175 | 2.2
6.97615 | 2.2
6.98212 | 2.2
6.988085 | 2.2
6.994045 | 2.2
7 | 2.2
7.00595 | 2.201
7.011895 | 2.2
7.017834 | 2.201
7.023769 | 2.2
7.029699 | 2.2
7.035624 | 2.198
7.041543 | 2.2
7.047458 | 2.2
7.053368 | 2.201
7.059273 | 2.2
7.065173 | 2.2
7.071068 | 2.2
7.076958 | 2.2
7.082843 | 2.2
7.088723 | 2.2
7.094599 | 2.2
7.100469 | 2.2
7.106335 | 2.2
7.112196 | 2.2
7.118052 | 2.2
7.123903 | 2.201
7.12975 | 2.2
7.135592 | 2.201
7.141428 | 2.2
7.147261 | 2.2
7.153088 | 2.2
7.158911 | 2.2
7.164728 | 2.2
7.170542 | 2.2
7.17635 | 2.2
7.182154 | 2.198
7.187953 | 2.2
7.193747 | 2.2
7.199537 | 2.201
7.205322 | 2.201
7.211103 | 2.2
7.216878 | 2.2
7.22265 | 2.201
7.228416 | 2.201
7.234178 | 2.201
7.239936 | 2.2
7.245688 | 2.2
7.251437 | 2.2
7.25718 | 2.2
7.26292 | 2.2
7.268654 | 2.2
7.274384 | 2.2
7.28011 | 2.198
7.285831 | 2.201
7.291548 | 2.2
7.29726 | 2.201
7.302967 | 2.2
7.308671 | 2.2
7.314369 | 2.2
7.320064 | 2.2
7.325754 | 2.2
7.331439 | 2.201
7.33712 | 2.201
7.342797 | 2.2
7.348469 | 2.201
7.354137 | 2.201
7.359801 | 2.2
7.36546 | 2.2
7.371115 | 2.2
7.376765 | 2.2
7.382412 | 2.2
7.388053 | 2.2
7.393691 | 2.2
7.399324 | 2.201
7.404953 | 2.2
7.410578 | 2.2
7.416198 | 2.2
7.421815 | 2.2
7.427427 | 2.2
7.433034 | 2.2
7.438638 | 2.2
7.444237 | 2.201
7.449832 | 2.201
7.455423 | 2.2
7.46101 | 2.2
7.466592 | 2.2
7.472171 | 2.2
7.477745 | 2.2
7.483315 | 2.198
7.488881 | 2.2
7.494442 | 2.198
7.5 | 2.203
7.505553 | 2.2
7.511103 | 2.2
7.516648 | 2.2
7.522189 | 2.2
7.527727 | 2.2
7.53326 | 2.201
7.538789 | 2.2
7.544314 | 2.201
7.549834 | 2.2
7.555351 | 2.198
7.560864 | 2.201
7.566373 | 2.2
7.571878 | 2.2
7.577379 | 2.2
7.582875 | 2.2
7.588368 | 2.2
7.593857 | 2.2
7.599342 | 2.2
7.604823 | 2.2
7.6103 | 2.2
7.615773 | 2.2
7.621242 | 2.2
7.626707 | 2.201
7.632169 | 2.2
7.637626 | 2.2
7.64308 | 2.2
7.648529 | 2.201
7.653975 | 2.2
7.659417 | 2.2
7.664855 | 2.2
7.670289 | 2.2
7.675719 | 2.2
7.681146 | 2.2
7.686568 | 2.198
7.691987 | 2.2
7.697402 | 2.2
7.702813 | 2.2
7.708221 | 2.2
7.713624 | 2.2
7.719024 | 2.2
7.72442 | 2.2
7.729812 | 2.2
7.735201 | 2.2
7.740586 | 2.2

## Slow Shearing
Slow Shear Stage
Horizontal Displacement | Vertical Displacement | Stress Ratio t/s'n | Angle of Shearing Resistance | Shear Stress
[mm] | [mm] | [-] | [º] | [kPa]
0 |  | 0 | 0 | 0
0.1780026 |  | 0.1076132 | 6.142143 | 68.99839
0.3560053 |  | 0.2006122 | 11.34366 | 128.6266
0.5340079 |  | 0.2836471 | 15.83583 | 181.8661
0.7120106 |  | 0.3593748 | 19.76716 | 230.4206
0.8900132 |  | 0.4271313 | 23.12884 | 273.864
1.068016 |  | 0.4829307 | 25.77732 | 309.6409
1.246018 |  | 0.519466 | 27.45034 | 333.0663
1.424021 |  | 0.5367373 | 28.22411 | 344.1401
1.602024 |  | 0.5433801 | 28.51878 | 348.3993
1.780026 |  | 0.5467015 | 28.66549 | 350.5289
1.958029 |  | 0.54803 | 28.72406 | 351.3807
2.136032 |  | 0.5500229 | 28.8118 | 352.6585
2.314034 |  | 0.5506872 | 28.84101 | 353.0844
2.492037 |  | 0.5506872 | 28.84101 | 353.0844
2.67004 |  | 0.5506872 | 28.84101 | 353.0844
2.848042 |  | 0.5493586 | 28.78257 | 352.2325
3.026045 |  | 0.5500229 | 28.8118 | 352.6585
3.204048 |  | 0.5500229 | 28.8118 | 352.6585
3.38205 |  | 0.5506872 | 28.84101 | 353.0844
3.560053 |  | 0.5506872 | 28.84101 | 353.0844
3.738055 |  | 0.5506872 | 28.84101 | 353.0844
3.916058 |  | 0.5500229 | 28.8118 | 352.6585
4.094061 |  | 0.5500229 | 28.8118 | 352.6585
4.272063 |  | 0.5493586 | 28.78257 | 352.2325
4.450066 |  | 0.5500229 | 28.8118 | 352.6585
4.628069 |  | 0.5493586 | 28.78257 | 352.2325
4.806071 |  | 0.5486943 | 28.75333 | 351.8066
4.984074 |  | 0.5486943 | 28.75333 | 351.8066
5.162077 |  | 0.54803 | 28.72406 | 351.3807
5.340079 |  | 0.54803 | 28.72406 | 351.3807
5.518082 |  | 0.54803 | 28.72406 | 351.3807
5.696084 |  | 0.5473658 | 28.69479 | 350.9548
5.874087 |  | 0.5473658 | 28.69479 | 350.9548
6.05209 |  | 0.5473658 | 28.69479 | 350.9548
6.230092 |  | 0.5473658 | 28.69479 | 350.9548
6.408095 |  | 0.5473658 | 28.69479 | 350.9548
6.586098 |  | 0.5473658 | 28.69479 | 350.9548
6.7641 |  | 0.5473658 | 28.69479 | 350.9548
6.942103 |  | 0.5467015 | 28.66549 | 350.5289
7.120106 |  | 0.5460372 | 28.63618 | 350.103
7.298108 |  | 0.5467015 | 28.66549 | 350.5289
7.476111 |  | 0.5460372 | 28.63618 | 350.103
7.654114 |  | 0.5453729 | 28.60686 | 349.677
7.832116 |  | 0.5447086 | 28.57751 | 349.2511
8.010119 |  | 0.5447086 | 28.57751 | 349.2511
8.188121 |  | 0.5447086 | 28.57751 | 349.2511
8.366124 |  | 0.5447086 | 28.57751 | 349.2511
8.544127 |  | 0.5453729 | 28.60686 | 349.677
8.722129 |  | 0.5447086 | 28.57751 | 349.2511
8.900132 |  | 0.5447086 | 28.57751 | 349.2511
9.078135 |  | 0.5440444 | 28.54815 | 348.8252
9.256137 |  | 0.5440444 | 28.54815 | 348.8252
9.43414 |  | 0.5440444 | 28.54815 | 348.8252
9.612143 |  | 0.5433801 | 28.51878 | 348.3993
9.790145 |  | 0.5433801 | 28.51878 | 348.3993
9.968148 |  | 0.5433801 | 28.51878 | 348.3993
10.14615 |  | 0.5433801 | 28.51878 | 348.3993
10.32415 |  | 0.5420515 | 28.45997 | 347.5475
10.50216 |  | 0.5427158 | 28.48938 | 347.9734
10.68016 |  | 0.5420515 | 28.45997 | 347.5475
10.85816 |  | 0.5420515 | 28.45997 | 347.5475
11.03616 |  | 0.5420515 | 28.45997 | 347.5475
11.21417 |  | 0.5420515 | 28.45997 | 347.5475
11.39217 |  | 0.5420515 | 28.45997 | 347.5475
11.57017 |  | 0.540723 | 28.40111 | 346.6956
11.74817 |  | 0.540723 | 28.40111 | 346.6956
11.92618 |  | 0.5413873 | 28.43055 | 347.1216
12.10418 |  | 0.540723 | 28.40111 | 346.6956
12.28218 |  | 0.540723 | 28.40111 | 346.6956
12.46018 |  | 0.5413873 | 28.43055 | 347.1216
12.63819 |  | 0.540723 | 28.40111 | 346.6956
12.81619 |  | 0.540723 | 28.40111 | 346.6956
12.99419 |  | 0.5400587 | 28.37165 | 346.2697
13.1722 |  | 0.5400587 | 28.37165 | 346.2697
13.3502 |  | 0.5400587 | 28.37165 | 346.2697
13.5282 |  | 0.5400587 | 28.37165 | 346.2697
13.7062 |  | 0.5400587 | 28.37165 | 346.2697
13.88421 |  | 0.5393944 | 28.34218 | 345.8438
14.06221 |  | 0.5387301 | 28.31268 | 345.4179
14.24021 |  | 0.5387301 | 28.31268 | 345.4179
14.41821 |  | 0.5380659 | 28.28318 | 344.992
14.59622 |  | 0.5380659 | 28.28318 | 344.992
14.77422 |  | 0.5380659 | 28.28318 | 344.992
14.95222 |  | 0.5380659 | 28.28318 | 344.992
15.13022 |  | 0.5380659 | 28.28318 | 344.992
15.30823 |  | 0.5380659 | 28.28318 | 344.992
15.48623 |  | 0.5387301 | 28.31268 | 345.4179
15.66423 |  | 0.5380659 | 28.28318 | 344.992
15.84223 |  | 0.5380659 | 28.28318 | 344.992
16.02024 |  | 0.5374016 | 28.25365 | 344.5661
16.19824 |  | 0.5374016 | 28.25365 | 344.5661
16.37624 |  | 0.5367373 | 28.22411 | 344.1401
16.55425 |  | 0.5367373 | 28.22411 | 344.1401
16.73225 |  | 0.536073 | 28.19456 | 343.7142
16.91025 |  | 0.5367373 | 28.22411 | 344.1401
17.08825 |  | 0.536073 | 28.19456 | 343.7142
17.26626 |  | 0.5367373 | 28.22411 | 344.1401
17.44426 |  | 0.536073 | 28.19456 | 343.7142
17.62226 |  | 0.536073 | 28.19456 | 343.7142
17.80026 |  | 0.5367373 | 28.22411 | 344.1401
17.97827 |  | 0.536073 | 28.19456 | 343.7142
18.15627 |  | 0.536073 | 28.19456 | 343.7142
18.33427 |  | 0.536073 | 28.19456 | 343.7142
18.51227 |  | 0.536073 | 28.19456 | 343.7142
18.69028 |  | 0.5354087 | 28.16499 | 343.2883
18.86828 |  | 0.536073 | 28.19456 | 343.7142
19.04628 |  | 0.5354087 | 28.16499 | 343.2883
19.22429 |  | 0.5354087 | 28.16499 | 343.2883
19.40229 |  | 0.5347445 | 28.1354 | 342.8624
19.58029 |  | 0.5347445 | 28.1354 | 342.8624
19.75829 |  | 0.5340802 | 28.10579 | 342.4365
19.9363 |  | 0.5354087 | 28.16499 | 343.2883
20.1143 |  | 0.536073 | 28.19456 | 343.7142
20.2923 |  | 0.5354087 | 28.16499 | 343.2883
20.29675 |  | 0.5347445 | 28.1354 | 342.8624