## General
ID | Test identification
Test identification | Location | NWZ-BH-5035
Test identification | Sample | 39-2
Test identification | Depth | 37.15 | [m]
Test identification | Test number | DSS151
Specimen Visual Description
Specimen Visual Description | Stiff high strength very dark grey slightly silty CLAY
Initial Specimen Conditions
Initial Specimen Conditions | Test start date | 20/06/2024
Initial Specimen Conditions | Type of sample | Undisturbed
Initial Specimen Conditions | Specimen orientation | Vertical
Initial Specimen Conditions | Diameter | 65.52 | [mm]
Initial Specimen Conditions | Length | 19.72 | [mm]
Initial Specimen Conditions | Water content | 17.54816 | [%]
Initial Specimen Conditions | Bulk density | 2.145494 | [Mg/m³]
Initial Specimen Conditions | Dry density | 1.825204 | [Mg/m³]
Initial Specimen Conditions | Void ratio | 0.4792869 | [-]
Initial Specimen Conditions | Degree of saturation | 98.85528 | [%]
Initial Specimen Conditions | Assumed particle density | 2.7 | [Mg/m³]
Initial Specimen Conditions | Torvane | 100 | [kPa]
Initial Specimen Conditions | Pocket penetrometer | 171 | [kPa]
Initial Specimen Conditions | Torvane 90° |  | [kPa]
Initial Specimen Conditions | Pocket penetrometer 90° |  | [kPa]
Consolidation - 1
Consolidation - 1 | svc | 890.4345 | [kPa]
Consolidation - 1 | Vertical strain | 6.109533 | [%]
Consolidation - 1 | Bulk density | 2.220032 | [Mg/m³]
Consolidation - 1 | Dry density | 1.943971 | [Mg/m³]
Consolidation - 1 | Void ratio | 0.3889093 | [-]
Consolidation - 1 | Water content | 14.20085 | [%]
Consolidation - 2
Consolidation - 2 | svc | 372.3737 | [kPa]
Consolidation - 2 | Vertical strain | 5.877282 | [%]
Consolidation - 2 | Bulk density | 2.217021 | [Mg/m³]
Consolidation - 2 | Dry density | 1.939175 | [Mg/m³]
Consolidation - 2 | Void ratio | 0.392345 | [-]
Consolidation - 2 | Water content | 14.32809 | [%]
Stress Controlled Cyclic Loading - Constant Vertical Stress
Stress Controlled Cyclic Loading - Constant Vertical Stress | sv |  | [kPa]
Stress Controlled Cyclic Loading - Constant Vertical Stress | Reference stress |  | [kPa]
Stress Controlled Cyclic Loading - Constant Vertical Stress | Mean tav |  | [kPa]
Stress Controlled Cyclic Loading - Constant Vertical Stress | Mean tcy |  | [kPa]
Stress Controlled Cyclic Loading - Constant Vertical Stress | Frequency |  | [Hz]
Stress Controlled Cyclic Loading - Constant Vertical Stress | Number of cycles applied (N) |  | [-]
Stress Controlled Cyclic Loading - Constant Vertical Stress | Vertical strain |  | [%]
Stress Controlled Cyclic Loading - Constant Vertical Stress | Bulk density |  | [Mg/m³]
Stress Controlled Cyclic Loading - Constant Vertical Stress | Dry density |  | [Mg/m³]
Stress Controlled Cyclic Loading - Constant Vertical Stress | Void ratio |  | [-]
Stress Controlled Cyclic Loading - Constant Vertical Stress | Cycle | gav | gcy | G | l
Stress Controlled Cyclic Loading - Constant Vertical Stress | [-] | [%] | [%] | [MPa] | [%]
Stress Controlled Cyclic Loading - Constant Vertical Stress
Stress Controlled Cyclic Loading - Constant Vertical Stress
Stress Controlled Cyclic Loading - Constant Vertical Stress
Stress Controlled Cyclic Loading - Constant Vertical Stress
Stress Controlled Cyclic Loading - Constant Vertical Stress
Stress Controlled Cyclic Loading - Constant Vertical Stress
Stress Controlled Cyclic Loading - Constant Vertical Stress
Stress Controlled Cyclic Loading - Constant Vertical Stress
Stress Controlled Cyclic Loading - Constant Vertical Stress
Stress Controlled Cyclic Loading - Constant Vertical Stress
Stress Controlled Cyclic Loading - Constant Vertical Stress
Stress Controlled Cyclic Loading - Constant Vertical Stress
Stress Controlled Cyclic Loading - Constant Vertical Stress
Stress Controlled Cyclic Loading - Constant Vertical Stress
Stress Controlled Cyclic Loading - Constant Vertical Stress
Stress Controlled Cyclic Loading - Constant Vertical Stress
Stress Controlled Cyclic Loading - Constant Vertical Stress
Stress Controlled Cyclic Loading - Constant Vertical Stress
Stress Controlled Cyclic Loading - Constant Vertical Stress
Stress Controlled Cyclic Loading - Constant Vertical Stress
Stress Controlled Cyclic Loading - Constant Vertical Stress
Stress Controlled Cyclic Loading - Constant Vertical Stress
Stress Controlled Cyclic Loading - Constant Vertical Stress
Stress Controlled Cyclic Loading - Constant Vertical Stress
Stress Controlled Cyclic Loading - Constant Vertical Stress
Stress Controlled Cyclic Loading - Constant Vertical Stress
Stress Controlled Cyclic Loading - Constant Vertical Stress
Stress Controlled Cyclic Loading - Constant Vertical Stress
Stress Controlled Cyclic Loading - Constant Vertical Stress
Stress Controlled Cyclic Loading - Constant Vertical Stress
Consolidation - 3
Consolidation - 3 | svc |  | [kPa]
Consolidation - 3 | Vertical strain |  | [%]
Consolidation - 3 | Bulk density |  | [Mg/m³]
Consolidation - 3 | Dry density |  | [Mg/m³]
Consolidation - 3 | Void ratio |  | [-]
Consolidation - 3 | Water content |  | [%]
Shearing - Constant Vertical Stress
At peak shear stress
Shearing - Constant Vertical Stress - At peak shear stress | Shear stress |  | [kPa]
Shearing - Constant Vertical Stress - At peak shear stress | Shear strain |  | [%]
Shearing - Constant Vertical Stress - At peak shear stress | Vertical stress |  | [kPa]
Shearing - Constant Vertical Stress - At peak shear stress | Vertical strain |  | [%]
Shearing - Constant Vertical Stress - At peak shear stress | Bulk density |  | [Mg/m³]
Shearing - Constant Vertical Stress - At peak shear stress | Dry density |  | [Mg/m³]
Shearing - Constant Vertical Stress - At peak shear stress | Void ratio |  | [-]
Shearing - Constant Vertical Stress - At peak shear stress | Rate of strain |  | [%/hour]
At 15 % shear strain
Shearing - Constant Vertical Stress - At 15 % shear strain | Shear stress |  | [kPa]
Shearing - Constant Vertical Stress - At 15 % shear strain | Vertical stress |  | [kPa]
Shearing - Constant Vertical Stress - At 15 % shear strain | Vertical strain |  | [%]
Shearing - Constant Vertical Stress - At 15 % shear strain | Bulk density |  | [Mg/m³]
Shearing - Constant Vertical Stress - At 15 % shear strain | Dry density |  | [Mg/m³]
Shearing - Constant Vertical Stress - At 15 % shear strain | Void ratio |  | [-]
Shearing - Constant Volume
At peak shear stress
Shearing - Constant Volume - At peak shear stress | Shear stress | 290.8539 | [kPa]
Shearing - Constant Volume - At peak shear stress | Shear strain | 20.79364 | [%]
Shearing - Constant Volume - At peak shear stress | Shear induced -Dsv | -45.79411 | [kPa]
Shearing - Constant Volume - At peak shear stress | Vertical stress | 418.1679 | [kPa]
Shearing - Constant Volume - At peak shear stress | Vertical strain | -0.001077528 | [%]
Shearing - Constant Volume - At peak shear stress | Rate of strain | 3.006196 | [%/hour]
At 15 % shear strain
Shearing - Constant Volume - At 15 % shear strain | Shear stress | 282.8734 | [kPa]
Shearing - Constant Volume - At 15 % shear strain | Shear induced -Dsv | -69.81822 | [kPa]
Shearing - Constant Volume - At 15 % shear strain | Vertical stress | 442.192 | [kPa]
Shearing - Constant Volume - At 15 % shear strain | Vertical strain | -0.0005387641 | [%]
Final Specimen Conditions
Final Specimen Conditions | Water content | 14.32837 | [%]
Final Specimen Conditions | Bulk Density | 2.217015 | [Mg/m³]
Final Specimen Conditions | Dry density | 1.939164 | [Mg/m³]
Final Specimen Conditions | Void ratio | 0.3923525 | [-]

## Consolidation - 1
Consolidation - 1
Root Time | Vertical Strain | Vertical Consolidation Stress
[minutes0.5] | [%] | [kPa]
0 | 0 | 6.40643
0.4082483 | -0.001014199 | 7.681784
0.8164966 | -0.001521298 | 10.67738
1.224745 | 0.0005070994 | 15.68982
1.632993 | 0.001521298 | 22.48182
2.041241 | 0.02738337 | 31.23135
2.44949 | 0.09787018 | 42.05703
2.857738 | 0.1977688 | 54.63261
3.265986 | 0.3346856 | 69.43265
3.674235 | 0.5542596 | 86.13089
4.082483 | 0.9432049 | 104.9053
4.490731 | 1.418357 | 125.4889
4.898979 | 1.80071 | 148.0597
5.307228 | 2.119168 | 172.6474
5.715476 | 2.400609 | 199.1035
6.123724 | 2.652637 | 227.6655
6.531973 | 2.874746 | 257.6215
6.940221 | 3.077079 | 290.3952
7.348469 | 3.261663 | 324.6814
7.756718 | 3.44929 | 361.0439
8.164966 | 3.649594 | 399.8087
8.573214 | 3.853448 | 439.1964
8.981462 | 4.064402 | 481.9059
9.389711 | 4.270791 | 526.306
9.797959 | 4.471602 | 571.4773
10.20621 | 4.670385 | 621.0085
10.61446 | 4.86714 | 670.599
11.0227 | 5.058824 | 722.236
11.43095 | 5.255578 | 776.839
11.8392 | 5.441176 | 832.5986
12.24745 | 5.629817 | 890.1379
12.6557 | 5.738337 | 890.6124
13.06395 | 5.796146 | 890.4938
13.47219 | 5.834686 | 890.3751
13.88044 | 5.864604 | 890.4938
14.28869 | 5.88641 | 890.4345
14.69694 | 5.907708 | 890.6717
15.10519 | 5.918864 | 890.3751
15.51344 | 5.932049 | 890.5531
15.92168 | 5.948276 | 890.6124
16.32993 | 5.953854 | 890.3751
16.73818 | 5.963489 | 890.3751
17.14643 | 5.967546 | 890.909
17.55468 | 5.978195 | 890.4345
17.96292 | 5.981237 | 890.3751
18.37117 | 5.98428 | 890.6717
18.77942 | 5.991379 | 890.4938
19.18767 | 5.996957 | 890.4345
19.59592 | 6.001521 | 890.4938
20.00417 | 6.005578 | 890.4345
20.41241 | 6.008114 | 890.4345
20.82066 | 6.014706 | 890.6124
21.22891 | 6.021805 | 890.3158
21.63716 | 6.023327 | 890.3751
22.04541 | 6.024341 | 890.4938
22.45366 | 6.027383 | 890.4345
22.8619 | 6.032961 | 890.4345
23.27015 | 6.034483 | 890.5531
23.6784 | 6.037018 | 890.6717
24.08665 | 6.040061 | 890.5531
24.4949 | 6.042596 | 890.3751
24.90315 | 6.046146 | 890.3751
25.31139 | 6.04716 | 890.3751
25.71964 | 6.049696 | 890.4345
26.12789 | 6.053753 | 890.4345
26.53614 | 6.055781 | 890.4345
26.94439 | 6.059331 | 890.4345
27.35264 | 6.060852 | 890.4938
27.76088 | 6.062373 | 890.3751
28.16913 | 6.064402 | 890.4938
28.57738 | 6.06643 | 890.4345
28.98563 | 6.068458 | 890.4938
29.39388 | 6.070487 | 890.3751
29.80213 | 6.073529 | 890.3751
30.21037 | 6.075051 | 890.3158
30.61862 | 6.076065 | 890.3751
31.02687 | 6.079108 | 890.3751
31.43512 | 6.079108 | 890.6124
31.84337 | 6.081136 | 890.5531
32.25161 | 6.083164 | 890.4345
32.65986 | 6.083671 | 890.4345
33.06811 | 6.084686 | 890.4938
33.47636 | 6.086714 | 890.6124
33.88461 | 6.092292 | 890.3751
34.29286 | 6.092292 | 890.5531
34.7011 | 6.092799 | 890.4938
35.10935 | 6.09432 | 890.3751
35.5176 | 6.094828 | 890.3158
35.92585 | 6.096349 | 890.4345
36.3341 | 6.108012 | 890.4345
36.74235 | 6.107505 | 890.4345
37.15059 | 6.108012 | 890.3751
37.55884 | 6.108519 | 890.4345
37.96709 | 6.109026 | 890.3751
38.37534 | 6.109533 | 890.4345

## Consolidation - 2
Consolidation - 2
Root Time | Vertical Strain | Vertical Consolidation Stress
[minutes0.5] | [%] | [kPa]
38.37534 | 6.109533 | 890.4345
38.73005 | 6.110041 | 890.6124
38.7322 | 6.110548 | 890.5531
38.73865 | 6.110548 | 888.7142
38.74941 | 6.111055 | 886.0152
38.76446 | 6.110548 | 881.8629
38.7838 | 6.111055 | 876.5539
38.80743 | 6.110548 | 870.3847
38.83534 | 6.110548 | 863.1478
38.86751 | 6.110548 | 854.3093
38.90394 | 6.110041 | 844.581
38.94462 | 6.110548 | 833.5774
38.98953 | 6.110548 | 821.1501
39.03866 | 6.110041 | 808.1296
39.09199 | 6.110041 | 793.5965
39.1495 | 6.109533 | 778.055
39.21118 | 6.110041 | 761.4161
39.27701 | 6.109533 | 743.7687
39.34696 | 6.109533 | 724.5198
39.42102 | 6.109533 | 704.4997
39.49916 | 6.108519 | 683.056
39.58135 | 6.108012 | 660.6038
39.66758 | 6.107505 | 636.7873
39.75781 | 6.106998 | 612.081
39.85202 | 6.10497 | 586.2773
39.95018 | 6.095335 | 559.2576
40.05226 | 6.071501 | 530.6363
40.15823 | 6.048174 | 501.6591
40.26806 | 6.020284 | 470.9913
40.38172 | 5.990365 | 439.315
40.49918 | 5.954361 | 406.3634
40.6204 | 5.919878 | 372.5517
40.74535 | 5.910243 | 372.4924
40.87399 | 5.90213 | 372.611
41.0063 | 5.900609 | 371.8695
41.14223 | 5.896552 | 371.9882
41.28176 | 5.89503 | 372.789
41.42483 | 5.893002 | 372.5517
41.57142 | 5.892495 | 373.4711
41.7215 | 5.890974 | 372.3737
41.87501 | 5.889452 | 372.3737
42.03193 | 5.889452 | 372.4331
42.19222 | 5.888438 | 372.4331
42.35583 | 5.888438 | 372.5517
42.52274 | 5.887931 | 372.4924
42.6929 | 5.88641 | 372.3144
42.86626 | 5.884381 | 372.3144
43.04281 | 5.883367 | 372.5517
43.22249 | 5.883874 | 372.4331
43.40526 | 5.88286 | 372.3144
43.59109 | 5.883874 | 372.4331
43.77994 | 5.88286 | 372.4331
43.97177 | 5.88286 | 372.2551
44.16654 | 5.882353 | 372.611
44.36421 | 5.882353 | 372.7297
44.56475 | 5.88286 | 372.3737
44.76811 | 5.882353 | 372.3144
44.97425 | 5.881339 | 372.3737
45.18315 | 5.880832 | 372.2551
45.39475 | 5.881339 | 372.4924
45.60903 | 5.881846 | 372.611
45.82594 | 5.881339 | 372.4924
46.04545 | 5.880832 | 372.4331
46.26752 | 5.879817 | 372.4331
46.49211 | 5.879817 | 372.5517
46.7192 | 5.879817 | 372.3737
46.94873 | 5.879817 | 372.3737
47.18068 | 5.878803 | 372.4924
47.41501 | 5.879817 | 372.5517
47.65169 | 5.87931 | 372.5517
47.89067 | 5.879817 | 372.5517
48.13194 | 5.87931 | 372.5517
48.37544 | 5.878803 | 372.3737
48.62115 | 5.878296 | 372.611
48.86904 | 5.878296 | 372.5517
49.11907 | 5.878296 | 372.611
49.37121 | 5.878296 | 372.611
49.62543 | 5.878296 | 372.4331
49.88169 | 5.877789 | 372.2551
50.13997 | 5.877789 | 372.4924
50.40023 | 5.878296 | 372.5517
50.66244 | 5.877789 | 372.4331
50.92658 | 5.877789 | 372.4924
51.19261 | 5.877789 | 372.611
51.4605 | 5.877789 | 372.3737
51.73023 | 5.877789 | 372.3144
52.00176 | 5.877282 | 372.3737
52.27507 | 5.877789 | 372.5517
52.55013 | 5.877789 | 372.3737
52.82692 | 5.877789 | 372.3144
53.1054 | 5.877789 | 372.3737
53.38555 | 5.877789 | 372.5517
53.66734 | 5.877789 | 372.6703
53.95075 | 5.877789 | 372.3144
54.23575 | 5.877282 | 372.3144
54.52232 | 5.877789 | 372.3144
54.81043 | 5.877789 | 372.3737
55.10006 | 5.877282 | 372.5517
55.39118 | 5.877282 | 372.3737
55.68378 | 5.877282 | 372.4924
55.97782 | 5.877282 | 372.4331
56.27329 | 5.877282 | 372.611
56.57016 | 5.877282 | 372.3144
56.86842 | 5.877282 | 372.5517
57.16803 | 5.877789 | 372.3737
57.46898 | 5.877789 | 372.3144
57.77124 | 5.876775 | 372.5517
58.07481 | 5.877282 | 372.3737
58.37965 | 5.877789 | 372.2551
58.68575 | 5.877789 | 372.2551
58.99308 | 5.876775 | 372.6703
59.30163 | 5.877789 | 372.4331
59.61138 | 5.877282 | 372.3737
59.92231 | 5.877789 | 372.3144
60.2344 | 5.877789 | 372.4924
60.54764 | 5.877282 | 372.3737
60.862 | 5.877789 | 372.6703
61.17747 | 5.877282 | 372.611
61.49404 | 5.877789 | 372.3737
61.81168 | 5.877282 | 372.3737
62.13037 | 5.877282 | 372.3144
62.45011 | 5.877789 | 372.2551
62.77088 | 5.877789 | 372.3737
63.09266 | 5.877789 | 372.3737
63.41543 | 5.877789 | 372.3144
63.73918 | 5.877789 | 372.611
64.0639 | 5.877282 | 372.3144
64.38957 | 5.877789 | 372.3737
64.71618 | 5.877282 | 372.3737
65.0437 | 5.877282 | 372.611
65.37214 | 5.877282 | 372.4331
65.70147 | 5.877789 | 372.5517
66.03168 | 5.877282 | 372.611
66.36277 | 5.876775 | 372.3144
66.6947 | 5.877789 | 372.3144
67.02748 | 5.876775 | 372.3737
67.36109 | 5.877282 | 372.3144
67.69552 | 5.877282 | 372.3737
68.03075 | 5.877282 | 372.3737
68.36678 | 5.877789 | 372.5517
68.70359 | 5.876775 | 372.3144
69.04117 | 5.876775 | 372.2551
69.37951 | 5.877282 | 372.4924
69.7186 | 5.877282 | 372.3737
70.05843 | 5.877282 | 372.2551
70.39898 | 5.877789 | 372.3144
70.74025 | 5.877789 | 372.3144
71.08223 | 5.876775 | 372.3737
71.4249 | 5.876775 | 372.4331
71.76826 | 5.877789 | 372.3144
72.1123 | 5.877282 | 372.611
72.457 | 5.876775 | 372.4924
72.80236 | 5.876775 | 372.611
73.14837 | 5.877282 | 372.4331
73.49501 | 5.877789 | 372.3737
73.84229 | 5.877789 | 372.6703
74.1567 | 5.877282 | 372.3737

## Cyclic Preshear
Stress Controlled Cyclic Loading - Constant Vertical Stress
Number of Cycles | Shear Stress | Shear Strain | Shear induced -DVertical Stress | Shear induced -Δσv/σvc | Vertical stress | Vertical strain | Vertical stress / consolidation Stress | Shear Stress / Consolidation Stress | Number of Cycles | Shear modulus | Damping ratio
[-] | [kPa] | [%] | [kPa] | [-] | [kPa] | [%] | [-] | [-] | [-] | [MPa] | [%]

## Consolidation - 3
Consolidation - 3
Root Time | Vertical Strain | Vertical Consolidation Stress
[minutes0.5] | [%] | [kPa]

## Shearing
Shearing Stage - Constant Vertical Stress | [7 empty] | Shearing Stage - Constant Volume
Shear Strain | Shear Stress | Shear Induced -DVertical Stress | Vertical Stress | Shear Induced ΔVertical Strain | Shear Stress / Consolidation Stress | Vertical Stress / Consolidation Stress | Shear Modulus | Shear Strain | Shear Stress | Shear induced -DVertical Stress | Vertical Stress | Shear Induced DVertical Strain | Shear Stress / Consolidation Stress | Vertical Stress / Consolidation Stress | Shear Modulus
[%] | [kPa] | [kPa] | [kPa] | [%] | [-] | [-] | [MPa] | [%] | [kPa] | [kPa] | [kPa] | [%] | [-] | [-] | [MPa]
[8 empty] | 0 | 0 | 0 | 372.3737 | 0 | 0 | 1
[8 empty] | 0.04310345 | 18.39156 | -1.631267 | 374.005 | -0.0005387641 | 0.04939005 | 1.004381
[8 empty] | 0.09698276 | 36.71985 | 10.23249 | 362.1413 | 0 | 0.0986102 | 0.9725209 | 38.01133
[8 empty] | 0.1470905 | 50.74761 | 6.673365 | 365.7004 | -0.001616292 | 0.1362814 | 0.9820789 | 34.59924
[8 empty] | 0.1955819 | 61.8688 | -6.525068 | 378.8988 | -0.0005387641 | 0.166147 | 1.017523 | 31.70712
[8 empty] | 0.2456897 | 71.9222 | -0.296594 | 372.6703 | 0 | 0.1931452 | 1.000796 | 29.33245
[8 empty] | 0.2957974 | 81.44175 | -5.071757 | 377.4455 | -0.0005387641 | 0.2187097 | 1.01362 | 27.58183
[8 empty] | 0.3459052 | 89.2707 | -15.45255 | 387.8263 | -0.0005387641 | 0.2397341 | 1.041497 | 25.84965
[8 empty] | 0.3992457 | 96.803 | -19.66418 | 392.0379 | 0 | 0.2599619 | 1.052808 | 24.28269
[8 empty] | 0.4509698 | 103.0007 | -18.74474 | 391.1185 | 0 | 0.2766056 | 1.050339 | 22.87187
[8 empty] | 0.4994612 | 108.3976 | -12.84252 | 385.2163 | -0.0005387641 | 0.2910989 | 1.034488 | 21.73185
[8 empty] | 0.549569 | 114.1504 | -13.07979 | 385.4535 | -0.001077528 | 0.3065479 | 1.035125 | 20.7972
[8 empty] | 0.5980603 | 118.5982 | -20.40567 | 392.7794 | -0.0005387641 | 0.3184924 | 1.054799 | 19.85465
[8 empty] | 0.6497845 | 122.1562 | -18.89304 | 391.2668 | 0 | 0.3280473 | 1.050737 | 18.82175
[8 empty] | 0.6966595 | 126.1295 | -19.93112 | 392.3049 | -0.001077528 | 0.3387175 | 1.053524 | 18.12566
[8 empty] | 0.7467672 | 130.1028 | -32.03215 | 404.4059 | 0 | 0.3493876 | 1.086022 | 17.44149
[8 empty] | 0.796875 | 133.8091 | -28.65098 | 401.0247 | -0.0005387641 | 0.3593408 | 1.076941 | 16.80987
[8 empty] | 0.8485991 | 136.5959 | -24.55798 | 396.9317 | -0.001077528 | 0.3668248 | 1.06595 | 16.11368
[8 empty] | 0.8970905 | 139.6794 | -38.31994 | 410.6937 | -0.0005387641 | 0.3751055 | 1.102907 | 15.58639
[8 empty] | 0.9488147 | 142.4366 | -35.32434 | 407.6981 | -0.0005387641 | 0.3825098 | 1.094863 | 15.0273
[8 empty] | 0.9989224 | 144.8676 | -37.84539 | 410.2191 | -0.0005387641 | 0.3890381 | 1.101633 | 14.51686
[8 empty] | 1.04903 | 147.7731 | -27.13835 | 399.5121 | -0.0005387641 | 0.3968409 | 1.072879 | 14.10042
[8 empty] | 1.095905 | 148.6619 | -37.10391 | 409.4777 | -0.0005387641 | 0.3992276 | 1.099642 | 13.57841
[8 empty] | 1.146013 | 149.9361 | -39.35802 | 411.7318 | 0 | 0.4026496 | 1.105695 | 13.0959
[8 empty] | 1.194504 | 152.2188 | -42.35362 | 414.7274 | -0.0005387641 | 0.4087797 | 1.11374 | 12.75537
[8 empty] | 1.247845 | 154.6498 | -42.53158 | 414.9053 | -0.001077528 | 0.4153079 | 1.114217 | 12.40494
[8 empty] | 1.299569 | 155.6571 | -41.25622 | 413.63 | -0.0005387641 | 0.418013 | 1.110793 | 11.98872
[8 empty] | 1.34806 | 158.0881 | -42.35362 | 414.7274 | -0.001077528 | 0.4245414 | 1.11374 | 11.7378
[8 empty] | 1.403556 | 160.0444 | -44.07387 | 416.4476 | -0.001077528 | 0.429795 | 1.118359 | 11.41308
[8 empty] | 1.453664 | 161.7932 | -45.2899 | 417.6637 | -0.0005387641 | 0.4344914 | 1.121625 | 11.13998
[8 empty] | 1.503772 | 163.1565 | -41.61214 | 413.9859 | 0 | 0.4381524 | 1.111748 | 10.85943
[8 empty] | 1.550108 | 164.3418 | -43.62898 | 416.0027 | -0.0005387641 | 0.4413357 | 1.117164 | 10.61129
[8 empty] | 1.602371 | 165.9127 | -45.23058 | 417.6043 | -0.0005387641 | 0.4455541 | 1.121466 | 10.36322
[8 empty] | 1.654095 | 167.3055 | -47.92959 | 420.3033 | -0.0005387641 | 0.4492947 | 1.128714 | 10.12337
[8 empty] | 1.700431 | 168.4019 | -42.41294 | 414.7867 | -0.0005387641 | 0.452239 | 1.113899 | 9.911989
[8 empty] | 1.750539 | 170.0025 | -41.13759 | 413.5113 | -0.001077528 | 0.4565372 | 1.110474 | 9.719697
[8 empty] | 1.800647 | 170.8319 | -42.97647 | 415.3502 | -0.0005387641 | 0.4587645 | 1.115412 | 9.495281
[8 empty] | 1.850754 | 171.9579 | -34.04899 | 406.4227 | -0.0005387641 | 0.4617883 | 1.091438 | 9.299043
[8 empty] | 1.903017 | 173.2618 | -45.40854 | 417.7823 | 0 | 0.4652899 | 1.121943 | 9.112179
[8 empty] | 1.953125 | 174.803 | -46.56526 | 418.939 | 0 | 0.4694288 | 1.12505 | 8.957315
[8 empty] | 1.999461 | 175.9587 | -47.12878 | 419.5025 | 0 | 0.4725325 | 1.126563 | 8.807538
[8 empty] | 2.054957 | 177.2329 | -45.97207 | 418.3458 | 0 | 0.4759543 | 1.123457 | 8.631688
[8 empty] | 2.103448 | 178.092 | -42.41294 | 414.7867 | -0.0005387641 | 0.4782614 | 1.113899 | 8.473542
[8 empty] | 2.149784 | 179.0994 | -44.72637 | 417.1001 | 0 | 0.4809668 | 1.120112 | 8.337767
[8 empty] | 2.202047 | 180.7889 | -45.70513 | 418.0789 | 0 | 0.4855039 | 1.12274 | 8.216603
[8 empty] | 2.252155 | 181.4107 | -45.64581 | 418.0196 | 0 | 0.4871737 | 1.122581 | 8.061402
[8 empty] | 2.303879 | 182.6256 | -49.62017 | 421.9939 | -0.001077528 | 0.4904364 | 1.133254 | 7.933151
[8 empty] | 2.352371 | 183.2178 | -48.64141 | 421.0152 | -0.0005387641 | 0.4920267 | 1.130625 | 7.794792
[8 empty] | 2.398707 | 184.4329 | -47.42538 | 419.7991 | -0.0005387641 | 0.4952897 | 1.12736 | 7.694874
[8 empty] | 2.448815 | 185.2326 | -49.32358 | 421.6973 | -0.0005387641 | 0.4974374 | 1.132457 | 7.57008
[8 empty] | 2.500539 | 185.7061 | -47.66265 | 420.0364 | 0 | 0.4987089 | 1.127997 | 7.432426
[8 empty] | 2.554418 | 186.7134 | -49.56086 | 421.9346 | -0.0005387641 | 0.501414 | 1.133094 | 7.31509
[8 empty] | 2.602909 | 188.6106 | -50.00575 | 422.3795 | -0.0005387641 | 0.5065088 | 1.134289 | 7.2517
[8 empty] | 2.653017 | 188.7579 | -47.81095 | 420.1847 | -0.001077528 | 0.5069043 | 1.128395 | 7.120287
[8 empty] | 2.704741 | 190.2991 | -45.23058 | 417.6043 | 0 | 0.5110432 | 1.121466 | 7.041104
[8 empty] | 2.753233 | 191.2472 | -46.20934 | 418.5831 | 0 | 0.5135893 | 1.124094 | 6.951528
[8 empty] | 2.804957 | 191.513 | -45.91275 | 418.2865 | -0.0005387641 | 0.5143033 | 1.123297 | 6.832819
[8 empty] | 2.856681 | 192.9356 | -45.5865 | 417.9602 | -0.0005387641 | 0.5181236 | 1.122421 | 6.7589
[8 empty] | 2.903556 | 193.4685 | -50.86587 | 423.2396 | -0.0005387641 | 0.5195547 | 1.136599 | 6.668137
[8 empty] | 2.953664 | 194.3276 | -44.81535 | 417.1891 | -0.001077528 | 0.5218617 | 1.12035 | 6.584101
[8 empty] | 3.003772 | 195.4833 | -49.67949 | 422.0532 | -0.0005387641 | 0.5249653 | 1.133413 | 6.512742
[8 empty] | 3.052263 | 195.334 | -44.54842 | 416.9222 | -0.0005387641 | 0.5245644 | 1.119634 | 6.404383
[8 empty] | 3.103987 | 196.7566 | -52.02259 | 424.3963 | -0.0005387641 | 0.5283847 | 1.139705 | 6.343493
[8 empty] | 3.154095 | 197.3784 | -45.64581 | 418.0196 | 0 | 0.5300546 | 1.122581 | 6.262431
[8 empty] | 3.205819 | 198.1782 | -45.79411 | 418.1679 | 0 | 0.5322023 | 1.122979 | 6.186337
[8 empty] | 3.255927 | 199.3339 | -48.34482 | 420.7186 | 0 | 0.5353059 | 1.129829 | 6.126626
[8 empty] | 3.304418 | 199.5998 | -47.81095 | 420.1847 | -0.0005387641 | 0.5360201 | 1.128395 | 6.044768
[8 empty] | 3.352909 | 199.5099 | -40.3961 | 412.7699 | 0 | 0.5357785 | 1.108483 | 5.954663
[8 empty] | 3.401401 | 200.9919 | -51.04383 | 423.4176 | -0.0005387641 | 0.5397584 | 1.137077 | 5.913341
[8 empty] | 3.454741 | 201.8806 | -52.55645 | 424.9302 | -0.0005387641 | 0.542145 | 1.141139 | 5.847765
[8 empty] | 3.504849 | 202.6803 | -49.94643 | 422.3202 | -0.0005387641 | 0.5442928 | 1.13413 | 5.786981
[8 empty] | 3.554957 | 203.7767 | -51.84463 | 424.2184 | 0 | 0.5472371 | 1.139227 | 5.736253
[8 empty] | 3.603448 | 203.6868 | -42.2943 | 414.6681 | -0.0005387641 | 0.5469956 | 1.11358 | 5.656565
[8 empty] | 3.656789 | 205.05 | -53.29794 | 425.6717 | -0.001077528 | 0.5506566 | 1.14313 | 5.611334
[8 empty] | 3.706897 | 205.4346 | -51.96327 | 424.337 | -0.0005387641 | 0.5516893 | 1.139546 | 5.545858
[8 empty] | 3.755388 | 206.5904 | -46.20934 | 418.5831 | -0.0005387641 | 0.554793 | 1.124094 | 5.505023
[8 empty] | 3.807112 | 206.6487 | -51.22178 | 423.5955 | -0.0005387641 | 0.5549496 | 1.137555 | 5.431761
[8 empty] | 3.853987 | 207.5968 | -47.30674 | 419.6805 | 0 | 0.5574959 | 1.127041 | 5.390299
[8 empty] | 3.907328 | 208.011 | -49.02699 | 421.4007 | -0.001077528 | 0.5586081 | 1.131661 | 5.327313
[8 empty] | 3.957435 | 208.8108 | -49.14562 | 421.5194 | 0 | 0.560756 | 1.131979 | 5.280071
[8 empty] | 4.001078 | 208.6913 | -44.42978 | 416.8035 | -0.001077528 | 0.560435 | 1.119315 | 5.219491
[8 empty] | 4.056034 | 209.491 | -39.71393 | 412.0877 | 0 | 0.5625827 | 1.106651 | 5.168487
[8 empty] | 4.104526 | 210.5578 | -50.12438 | 422.4981 | -0.0005387641 | 0.5654475 | 1.134608 | 5.133416
[8 empty] | 4.15625 | 211.0906 | -46.83219 | 419.2059 | -0.0005387641 | 0.5668784 | 1.125767 | 5.082352
[8 empty] | 4.204741 | 211.8312 | -48.78971 | 421.1635 | 0 | 0.5688671 | 1.131023 | 5.041351
[8 empty] | 4.260237 | 212.3936 | -44.99331 | 417.3671 | 0 | 0.5703775 | 1.120828 | 4.988882
[8 empty] | 4.304957 | 213.1342 | -47.81095 | 420.1847 | 0 | 0.5723664 | 1.128395 | 4.954261
[8 empty] | 4.356681 | 213.6671 | -48.96767 | 421.3414 | -0.0005387641 | 0.5737974 | 1.131501 | 4.907673
[8 empty] | 4.408944 | 214.2593 | -49.26426 | 421.638 | -0.0005387641 | 0.5753876 | 1.132298 | 4.86293
[8 empty] | 4.453664 | 215.0888 | -51.78531 | 424.1591 | -0.001077528 | 0.5776155 | 1.139068 | 4.832728
[8 empty] | 4.509159 | 215.9479 | -51.63701 | 424.0108 | -0.0005387641 | 0.5799224 | 1.13867 | 4.792301
[8 empty] | 4.557112 | 216.2139 | -51.22178 | 423.5955 | -0.0005387641 | 0.5806368 | 1.137555 | 4.74771
[8 empty] | 4.609375 | 217.0433 | -53.11998 | 425.4937 | 0 | 0.5828642 | 1.142652 | 4.711874
[8 empty] | 4.659483 | 217.5762 | -50.30234 | 422.6761 | -0.0005387641 | 0.5842953 | 1.135086 | 4.67264
[8 empty] | 4.707435 | 218.5244 | -53.71317 | 426.0869 | -0.001077528 | 0.5868416 | 1.144245 | 4.645184
[8 empty] | 4.757543 | 218.7014 | -52.3785 | 424.7522 | -0.0005387641 | 0.5873169 | 1.140661 | 4.599979
[8 empty] | 4.807651 | 219.8572 | -54.2767 | 426.6504 | 0 | 0.5904207 | 1.145759 | 4.576076
[8 empty] | 4.859914 | 219.9155 | -53.71317 | 426.0869 | -0.0005387641 | 0.5905773 | 1.144245 | 4.528065
[8 empty] | 4.90625 | 220.7451 | -53.53521 | 425.909 | -0.001077528 | 0.5928051 | 1.143767 | 4.502209
[8 empty] | 4.953125 | 221.0704 | -55.55205 | 427.9258 | 0 | 0.5936788 | 1.149184 | 4.46617
[8 empty] | 5.008621 | 221.8702 | -51.78531 | 424.1591 | -0.0005387641 | 0.5958265 | 1.139068 | 4.432652
[8 empty] | 5.054957 | 222.5514 | -52.61577 | 424.9895 | -0.0005387641 | 0.5976561 | 1.141298 | 4.405498
[8 empty] | 5.108836 | 223.025 | -52.43782 | 424.8116 | -0.0005387641 | 0.5989277 | 1.14082 | 4.368305
[8 empty] | 5.158944 | 223.5579 | -53.11998 | 425.4937 | -0.0005387641 | 0.6003589 | 1.142652 | 4.336207
[8 empty] | 5.210668 | 224.4467 | -53.71317 | 426.0869 | 0 | 0.6027457 | 1.144245 | 4.31022
[8 empty] | 5.260776 | 224.9796 | -54.15806 | 426.5318 | 0 | 0.6041769 | 1.14544 | 4.279297
[8 empty] | 5.310884 | 225.2456 | -57.2723 | 429.646 | -0.001077528 | 0.6048912 | 1.153803 | 4.24393
[8 empty] | 5.359375 | 225.9269 | -56.35286 | 428.7266 | 0 | 0.6067207 | 1.151334 | 4.218243
[8 empty] | 5.411099 | 225.7776 | -52.94203 | 425.3158 | -0.0005387641 | 0.6063198 | 1.142174 | 4.175162
[8 empty] | 5.459591 | 226.5775 | -60.20858 | 432.5823 | -0.0005387641 | 0.6084679 | 1.161689 | 4.15273
[8 empty] | 5.507543 | 227.1401 | -58.31038 | 430.6841 | -0.0005387641 | 0.6099788 | 1.156591 | 4.126789
[8 empty] | 5.556034 | 227.5841 | -54.21738 | 426.5911 | -0.0005387641 | 0.6111712 | 1.145599 | 4.098763
[8 empty] | 5.609914 | 228.1466 | -56.23422 | 428.608 | -0.0005387641 | 0.6126818 | 1.151016 | 4.069425
[8 empty] | 5.661638 | 229.1541 | -56.05626 | 428.43 | -0.001077528 | 0.6153873 | 1.150538 | 4.050041
[8 empty] | 5.713362 | 229.6277 | -56.1749 | 428.5487 | 0 | 0.6166591 | 1.150856 | 4.021664
[8 empty] | 5.760237 | 230.4276 | -59.58573 | 431.9595 | 0 | 0.6188073 | 1.160016 | 4.002825
[8 empty] | 5.806573 | 230.9013 | -61.60257 | 433.9763 | -0.0005387641 | 0.6200794 | 1.165432 | 3.97904
[8 empty] | 5.860453 | 231.5825 | -65.66591 | 438.0397 | 0 | 0.6219087 | 1.176344 | 3.954081
[8 empty] | 5.91056 | 232.1747 | -66.19978 | 438.5735 | -0.0005387641 | 0.6234992 | 1.177778 | 3.93058
[8 empty] | 5.962284 | 233.1229 | -70.73767 | 443.1114 | 0 | 0.6260454 | 1.189964 | 3.912384
[8 empty] | 6.009159 | 232.9144 | -59.22982 | 431.6036 | -0.0005387641 | 0.6254855 | 1.15906 | 3.878396
[8 empty] | 6.060884 | 233.9219 | -62.46269 | 434.8364 | -0.001077528 | 0.6281911 | 1.167742 | 3.86192
[8 empty] | 6.112608 | 234.2768 | -63.94566 | 436.3194 | -0.0005387641 | 0.6291443 | 1.171724 | 3.835048
[8 empty] | 6.159483 | 235.1954 | -63.88634 | 436.2601 | -0.0005387641 | 0.6316112 | 1.171565 | 3.820776
[8 empty] | 6.211207 | 235.4911 | -63.67873 | 436.0525 | -0.0005387641 | 0.6324051 | 1.171008 | 3.793718
[8 empty] | 6.258082 | 235.7572 | -58.87391 | 431.2477 | -0.0005387641 | 0.6331197 | 1.158104 | 3.769554
[8 empty] | 6.311422 | 236.4087 | -62.78895 | 435.1627 | 0 | 0.6348694 | 1.168618 | 3.748019
[8 empty] | 6.36153 | 236.7637 | -59.85267 | 432.2264 | -0.0005387641 | 0.6358227 | 1.160733 | 3.724077
[8 empty] | 6.411638 | 238.0381 | -69.37333 | 441.7471 | -0.0005387641 | 0.6392452 | 1.1863 | 3.71485
[8 empty] | 6.463362 | 238.4524 | -63.2635 | 435.6372 | -0.001077528 | 0.6403578 | 1.169892 | 3.691531
[8 empty] | 6.511853 | 238.5109 | -65.51761 | 437.8914 | -0.001077528 | 0.6405148 | 1.175946 | 3.664939
[8 empty] | 6.561961 | 238.3024 | -61.92882 | 434.3026 | 0 | 0.6399548 | 1.166308 | 3.633776
[8 empty] | 6.610453 | 239.7845 | -58.60697 | 430.9807 | 0 | 0.643935 | 1.157387 | 3.629541
[8 empty] | 6.663793 | 239.8428 | -63.32282 | 435.6966 | -0.0005387641 | 0.6440917 | 1.170052 | 3.601364
[8 empty] | 6.713901 | 240.9987 | -64.80579 | 437.1795 | -0.001077528 | 0.6471956 | 1.174034 | 3.591701
[8 empty] | 6.764009 | 241.2054 | -64.30158 | 436.6753 | -0.0005387641 | 0.6477508 | 1.17268 | 3.56815
[8 empty] | 6.8125 | 241.3232 | -68.03866 | 440.4124 | 0 | 0.6480671 | 1.182716 | 3.544481
[8 empty] | 6.864224 | 242.4196 | -66.82263 | 439.1964 | -0.0005387641 | 0.6510116 | 1.17945 | 3.533746
[8 empty] | 6.911099 | 242.8934 | -68.1573 | 440.531 | 0 | 0.6522838 | 1.183035 | 3.516632
[8 empty] | 6.961207 | 243.2187 | -72.13166 | 444.5054 | -0.0005387641 | 0.6531575 | 1.193708 | 3.495993
[8 empty] | 7.011315 | 243.2178 | -65.1617 | 437.5354 | 0 | 0.6531552 | 1.17499 | 3.470996
[8 empty] | 7.063039 | 243.8991 | -68.9581 | 441.3319 | -0.0005387641 | 0.6549847 | 1.185185 | 3.455222
[8 empty] | 7.113147 | 244.5507 | -69.07674 | 441.4505 | -0.0005387641 | 0.6567346 | 1.185504 | 3.440043
[8 empty] | 7.164871 | 245.0244 | -68.33525 | 440.709 | 0 | 0.6580066 | 1.183513 | 3.42182
[8 empty] | 7.210129 | 244.638 | -64.92442 | 437.2982 | 0 | 0.656969 | 1.174353 | 3.394982
[8 empty] | 7.267241 | 245.7641 | -63.38213 | 435.7559 | -0.0005387641 | 0.659993 | 1.170211 | 3.383796
[8 empty] | 7.310345 | 245.704 | -63.2635 | 435.6372 | 0 | 0.6598317 | 1.169892 | 3.363023
[8 empty] | 7.362069 | 246.3259 | -66.67433 | 439.0481 | -0.0005387641 | 0.6615019 | 1.179052 | 3.347843
[8 empty] | 7.412177 | 246.77 | -68.78015 | 441.1539 | -0.0005387641 | 0.6626943 | 1.184707 | 3.331202
[8 empty] | 7.463901 | 248.0741 | -71.39017 | 443.7639 | 0 | 0.6661965 | 1.191716 | 3.325589
[8 empty] | 7.516164 | 248.5477 | -73.79258 | 446.1663 | -0.0005387641 | 0.6674684 | 1.198168 | 3.308767
[8 empty] | 7.566272 | 248.2799 | -71.62745 | 444.0012 | 0 | 0.6667493 | 1.192354 | 3.283315
[8 empty] | 7.614224 | 249.6731 | -73.73327 | 446.107 | 0 | 0.6704906 | 1.198009 | 3.280934
[8 empty] | 7.664332 | 249.7612 | -76.66955 | 449.0433 | 0 | 0.6707272 | 1.205894 | 3.260634
[8 empty] | 7.71444 | 250.5612 | -82.33449 | 454.7082 | -0.0005387641 | 0.6728755 | 1.221107 | 3.249824
[8 empty] | 7.764547 | 250.7679 | -80.99982 | 453.3736 | -0.0005387641 | 0.6734307 | 1.217523 | 3.231515
[8 empty] | 7.81681 | 251.8348 | -77.70762 | 450.0814 | -0.001077528 | 0.6762957 | 1.208682 | 3.223557
[8 empty] | 7.86153 | 251.5671 | -76.16534 | 448.5391 | 0 | 0.6755768 | 1.20454 | 3.201815
[8 empty] | 7.913254 | 252.5153 | -76.46193 | 448.8357 | 0 | 0.6781232 | 1.205337 | 3.192869
[8 empty] | 7.965517 | 252.5737 | -75.00862 | 447.3824 | 0 | 0.6782801 | 1.201434 | 3.172654
[8 empty] | 8.01347 | 252.3653 | -75.54249 | 447.9162 | -0.0005387641 | 0.6777204 | 1.202867 | 3.151068
[8 empty] | 8.067349 | 253.788 | -76.34329 | 448.717 | -0.0005387641 | 0.6815411 | 1.205018 | 3.147659
[8 empty] | 8.117457 | 253.8465 | -76.28397 | 448.6577 | 0 | 0.6816982 | 1.204859 | 3.128949
[8 empty] | 8.165948 | 253.994 | -76.78818 | 449.1619 | 0 | 0.6820942 | 1.206213 | 3.112175
[8 empty] | 8.216056 | 254.7346 | -80.25833 | 452.6321 | -0.001077528 | 0.6840832 | 1.215532 | 3.102209
[8 empty] | 8.26778 | 255.7422 | -83.55053 | 455.9243 | -0.001077528 | 0.686789 | 1.224373 | 3.094988
[8 empty] | 8.314116 | 255.5931 | -87.28761 | 459.6614 | -0.0005387641 | 0.6863886 | 1.234409 | 3.075946
[8 empty] | 8.362608 | 256.1558 | -86.42749 | 458.8012 | 0 | 0.6878998 | 1.232099 | 3.064838
[8 empty] | 8.411099 | 255.9474 | -82.77938 | 455.1531 | 0 | 0.6873401 | 1.222302 | 3.044691
[8 empty] | 8.468211 | 256.9549 | -79.72446 | 452.0982 | 0 | 0.6900456 | 1.214098 | 3.036054
[8 empty] | 8.516703 | 257.6956 | -80.49561 | 452.8694 | 0 | 0.6920347 | 1.216169 | 3.027465
[8 empty] | 8.568427 | 257.754 | -78.86434 | 451.2381 | 0 | 0.6921917 | 1.211788 | 3.009871
[8 empty] | 8.618534 | 258.4354 | -79.96174 | 452.3355 | -0.0005387641 | 0.6940214 | 1.214735 | 3.000278
[8 empty] | 8.667026 | 258.227 | -80.61425 | 452.988 | 0 | 0.6934617 | 1.216487 | 2.981087
[8 empty] | 8.715517 | 258.2262 | -78.18217 | 450.5559 | 0 | 0.6934596 | 1.209956 | 2.964491
[8 empty] | 8.765625 | 258.9075 | -78.47877 | 450.8525 | -0.0005387641 | 0.6952893 | 1.210753 | 2.955318
[8 empty] | 8.815733 | 259.0253 | -91.14333 | 463.5171 | -0.0005387641 | 0.6956057 | 1.244763 | 2.939857
[8 empty] | 8.865841 | 260.1812 | -82.33449 | 454.7082 | 0 | 0.6987099 | 1.221107 | 2.936279
[8 empty] | 8.913793 | 259.7652 | -83.99542 | 456.3692 | -0.0005387641 | 0.6975927 | 1.225568 | 2.915816
[8 empty] | 8.967672 | 260.5058 | -84.41065 | 456.7844 | 0 | 0.6995816 | 1.226683 | 2.906556
[8 empty] | 9.01778 | 261.2465 | -84.52929 | 456.903 | 0 | 0.7015706 | 1.227001 | 2.898619
[8 empty] | 9.069504 | 261.6609 | -84.67758 | 457.0513 | 0 | 0.7026835 | 1.227399 | 2.886657
[8 empty] | 9.114763 | 261.4525 | -84.79622 | 457.17 | 0 | 0.702124 | 1.227718 | 2.870038
[8 empty] | 9.16972 | 262.8753 | -85.38941 | 457.7632 | 0 | 0.7059448 | 1.229311 | 2.868353
[8 empty] | 9.216595 | 262.6076 | -83.75814 | 456.1319 | -0.0005387641 | 0.7052259 | 1.22493 | 2.85086
[8 empty] | 9.268319 | 262.8737 | -84.29201 | 456.6658 | -0.0005387641 | 0.7059405 | 1.226364 | 2.837821
[8 empty] | 9.320043 | 263.6144 | -84.79622 | 457.17 | 0 | 0.7079295 | 1.227718 | 2.830019
[8 empty] | 9.366918 | 264.0289 | -84.97418 | 457.3479 | 0 | 0.7090426 | 1.228196 | 2.820281
[8 empty] | 9.418642 | 264.1467 | -85.38941 | 457.7632 | 0 | 0.709359 | 1.229311 | 2.806044
[8 empty] | 9.46875 | 264.4721 | -85.62668 | 458.0004 | 0 | 0.710233 | 1.229948 | 2.794632
[8 empty] | 9.520474 | 265.3018 | -86.01226 | 458.386 | -0.0005387641 | 0.712461 | 1.230984 | 2.788163
[8 empty] | 9.567349 | 264.8265 | -86.07157 | 458.4453 | 0 | 0.7111846 | 1.231143 | 2.769535
[8 empty] | 9.617457 | 265.9824 | -86.60544 | 458.9792 | 0 | 0.7142888 | 1.232577 | 2.767124
[8 empty] | 9.667565 | 265.5664 | -86.6351 | 459.0089 | 0 | 0.7131716 | 1.232656 | 2.748479
[8 empty] | 9.720905 | 266.574 | -87.16897 | 459.5427 | -0.0005387641 | 0.7158775 | 1.23409 | 2.743763
[8 empty] | 9.766164 | 266.3656 | -87.40625 | 459.78 | 0 | 0.715318 | 1.234727 | 2.728914
[8 empty] | 9.817888 | 267.3139 | -89.24513 | 461.6189 | 0 | 0.7178646 | 1.239665 | 2.724196
[8 empty] | 9.867996 | 267.2538 | -89.48241 | 461.8562 | -0.001077528 | 0.7177032 | 1.240303 | 2.709754
[8 empty] | 9.921336 | 268.7953 | -89.18581 | 461.5596 | 0 | 0.721842768 | 1.239506 | 2.710722
[8 empty] | 9.968211 | 267.7268 | -89.12649 | 461.5002 | -0.0005387641 | 0.7189734 | 1.239347 | 2.687257
[8 empty] | 10.02155 | 269.2683 | -89.42309 | 461.7968 | -0.0005387641 | 0.723113 | 1.240143 | 2.688335
[8 empty] | 10.07166 | 269.0006 | -87.91046 | 460.2842 | 0 | 0.7223941 | 1.236081 | 2.672302
[8 empty] | 10.11692 | 268.466 | -88.38501 | 460.7588 | -0.001077528 | 0.7209585 | 1.237356 | 2.655064
[8 empty] | 10.17026 | 269.6812 | -88.88922 | 461.263 | 0 | 0.7242219 | 1.23871 | 2.653087
[8 empty] | 10.21713 | 269.0577 | -88.94854 | 461.3223 | -0.001077528 | 0.7225474 | 1.238869 | 2.634812
[8 empty] | 10.26886 | 270.006 | -89.42309 | 461.7968 | 0 | 0.725094 | 1.240143 | 2.630775
[8 empty] | 10.32058 | 270.7467 | -89.74934 | 462.1231 | -0.0005387641 | 0.7270831 | 1.24102 | 2.624767
[8 empty] | 10.37069 | 270.5383 | -90.28321 | 462.657 | 0 | 0.7265235 | 1.242453 | 2.610076
[8 empty] | 10.41756 | 270.4189 | -89.98662 | 462.3604 | -0.0005387641 | 0.726203 | 1.241657 | 2.597186
[8 empty] | 10.47091 | 271.2783 | -90.5798 | 462.9536 | 0 | 0.7285107 | 1.24325 | 2.592162
[8 empty] | 10.52101 | 271.4258 | -90.7281 | 463.1019 | 0 | 0.7289069 | 1.243648 | 2.581219
[8 empty] | 10.57112 | 271.8996 | -90.96538 | 463.3391 | -0.001077528 | 0.7301793 | 1.244285 | 2.573466
[8 empty] | 10.618 | 271.7506 | -91.20265 | 463.5764 | -0.0005387641 | 0.7297791 | 1.244922 | 2.560701
[8 empty] | 10.67511 | 272.6395 | -91.26197 | 463.6357 | -0.0005387641 | 0.7321663 | 1.245082 | 2.555329
[8 empty] | 10.72144 | 273.232 | -91.38061 | 463.7544 | 0 | 0.7337574 | 1.2454 | 2.549811
[8 empty] | 10.76832 | 272.4898 | -91.55856 | 463.9323 | -0.0005387641 | 0.7317643 | 1.245878 | 2.53182
[8 empty] | 10.82004 | 272.756 | -91.94414 | 464.3179 | -0.001077528 | 0.7324791 | 1.246914 | 2.522176
[8 empty] | 10.87231 | 273.1111 | -91.88482 | 464.2586 | 0 | 0.7334328 | 1.246754 | 2.513319
[8 empty] | 10.92241 | 273.5553 | -92.00345 | 464.3772 | 0 | 0.7346255 | 1.247073 | 2.505855
[8 empty] | 10.97414 | 274.2367 | -92.24073 | 464.6145 | 0 | 0.7364554 | 1.24771 | 2.500253
[8 empty] | 11.02047 | 274.2953 | -90.16457 | 462.5383 | -0.0005387641 | 0.7366129 | 1.242135 | 2.490273
[8 empty] | 11.06897 | 273.4938 | -90.66878 | 463.0425 | -0.0005387641 | 0.7344604 | 1.243489 | 2.472122
[8 empty] | 11.12446 | 274.7683 | -91.14333 | 463.5171 | -0.0005387641 | 0.7378832 | 1.244763 | 2.471247
[8 empty] | 11.17457 | 274.9752 | -90.10525 | 462.479 | -0.001077528 | 0.7384387 | 1.241975 | 2.462017
[8 empty] | 11.22468 | 274.9151 | -90.16457 | 462.5383 | -0.0005387641 | 0.7382775 | 1.242135 | 2.450491
[8 empty] | 11.27317 | 275.5966 | -90.40185 | 462.7756 | 0 | 0.7401075 | 1.242772 | 2.445996
[8 empty] | 11.32328 | 275.24 | -90.90606 | 463.2798 | -0.0005387641 | 0.7391497 | 1.244126 | 2.432022
[8 empty] | 11.37177 | 275.1206 | -90.5798 | 462.9536 | 0 | 0.7388293 | 1.24325 | 2.420602
[8 empty] | 11.42349 | 275.7131 | -90.7281 | 463.1019 | -0.0005387641 | 0.7404202 | 1.243648 | 2.414828
[8 empty] | 11.47198 | 275.4454 | -90.7281 | 463.1019 | 0 | 0.7397015 | 1.243648 | 2.402288
[8 empty] | 11.52371 | 275.9192 | -90.96538 | 463.3391 | -0.0005387641 | 0.7409739 | 1.244285 | 2.395616
[8 empty] | 11.57381 | 276.8676 | -91.20265 | 463.5764 | -0.0005387641 | 0.7435208 | 1.244922 | 2.393439
[8 empty] | 11.62392 | 276.8076 | -91.14333 | 463.5171 | -0.001077528 | 0.7433595 | 1.244763 | 2.382605
[8 empty] | 11.66864 | 276.0654 | -89.54172 | 461.9155 | -0.0005387641 | 0.7413666 | 1.240462 | 2.367114
[8 empty] | 11.72037 | 276.0647 | -89.69002 | 462.0638 | -0.0005387641 | 0.7413646 | 1.24086 | 2.356661
[8 empty] | 11.77047 | 276.242 | -89.74934 | 462.1231 | 0 | 0.7418406 | 1.24102 | 2.348134
[8 empty] | 11.82274 | 276.5081 | -89.86798 | 462.2417 | -0.0005387641 | 0.7425554 | 1.241338 | 2.340006
[8 empty] | 11.87446 | 276.6557 | -87.79182 | 460.1656 | -0.0005387641 | 0.7429517 | 1.235763 | 2.331056
[8 empty] | 11.92295 | 276.7143 | -88.32569 | 460.6994 | -0.0005387641 | 0.7431092 | 1.237196 | 2.322067
[8 empty] | 11.97306 | 276.7136 | -88.44433 | 460.8181 | -0.0005387641 | 0.7431073 | 1.237515 | 2.312343
[8 empty] | 12.02478 | 276.7129 | -88.56296 | 460.9367 | -0.0005387641 | 0.7431053 | 1.237834 | 2.302391
[8 empty] | 12.07166 | 277.2461 | -86.54613 | 458.9199 | 0 | 0.7445372 | 1.232417 | 2.297867
[8 empty] | 12.125 | 277.3937 | -85.33009 | 457.7038 | -0.0005387641 | 0.7449335 | 1.229152 | 2.288975
[8 empty] | 12.171875 | 277.5413 | -85.44873 | 457.8225 | 0 | 0.74533 | 1.22947 | 2.281373
[8 empty] | 12.22198 | 277.244 | -85.89362 | 458.2674 | 0 | 0.7445316 | 1.230665 | 2.269588
[8 empty] | 12.27209 | 277.6586 | -85.62668 | 458.0004 | 0 | 0.7456448 | 1.229948 | 2.263699
[8 empty] | 12.31843 | 277.4503 | -85.62668 | 458.0004 | 0 | 0.7450856 | 1.229948 | 2.253493
[8 empty] | 12.37392 | 278.1317 | -85.56737 | 457.9411 | 0 | 0.7469155 | 1.229789 | 2.248893
[8 empty] | 12.42403 | 278.0717 | -85.50805 | 457.8818 | 0 | 0.7467543 | 1.22963 | 2.23934
[8 empty] | 12.47037 | 278.3973 | -85.44873 | 457.8225 | 0 | 0.7476287 | 1.22947 | 2.23363
[8 empty] | 12.52586 | 278.5449 | -85.38941 | 457.7632 | 0 | 0.7480249 | 1.229311 | 2.224912
[8 empty] | 12.57435 | 278.3366 | -81.59301 | 453.9668 | 0 | 0.7474656 | 1.219116 | 2.214676
[8 empty] | 12.62608 | 278.3952 | -82.57177 | 454.9455 | -0.0005387641 | 0.747623 | 1.221744 | 2.206067
[8 empty] | 12.67619 | 278.5428 | -82.33449 | 454.7082 | -0.0005387641 | 0.7480194 | 1.221107 | 2.198512
[8 empty] | 12.72468 | 278.8684 | -82.33449 | 454.7082 | 0 | 0.7488938 | 1.221107 | 2.192692
[8 empty] | 12.7764 | 278.7491 | -82.15653 | 454.5303 | -0.001077528 | 0.7485734 | 1.220629 | 2.182881
[8 empty] | 12.82328 | 278.8078 | -82.15653 | 454.5303 | 0 | 0.748731 | 1.220629 | 2.175359
[8 empty] | 12.87338 | 278.3325 | -81.80062 | 454.1744 | -0.0005387641 | 0.7474548 | 1.219673 | 2.163201
[8 empty] | 12.921875 | 278.1836 | -81.68198 | 454.0557 | 0 | 0.7470548 | 1.219355 | 2.15393
[8 empty] | 12.9736 | 278.5981 | -81.65232 | 454.0261 | -0.001077528 | 0.748168 | 1.219275 | 2.148538
[8 empty] | 13.02532 | 279.072 | -81.53369 | 453.9074 | 0 | 0.7494405 | 1.218957 | 2.143644
[8 empty] | 13.07543 | 279.6052 | -81.29641 | 453.6702 | -0.0005387641 | 0.7508724 | 1.218319 | 2.139507
[8 empty] | 13.12554 | 279.5452 | -81.29641 | 453.6702 | 0 | 0.7507114 | 1.218319 | 2.130882
[8 empty] | 13.17403 | 279.6039 | -81.29641 | 453.6702 | 0 | 0.7508689 | 1.218319 | 2.123484
[8 empty] | 13.22737 | 279.01 | -80.9405 | 453.3142 | -0.001077528 | 0.7492741 | 1.217364 | 2.110431
[8 empty] | 13.27748 | 279.8101 | -80.9405 | 453.3142 | 0 | 0.7514228 | 1.217364 | 2.108493
[8 empty] | 13.32759 | 279.8688 | -79.0423 | 451.416 | -0.0005387641 | 0.7515804 | 1.212266 | 2.101006
[8 empty] | 13.37446 | 279.4826 | -78.86434 | 451.2381 | 0 | 0.7505433 | 1.211788 | 2.090755
[8 empty] | 13.42457 | 279.482 | -78.68638 | 451.0601 | 0 | 0.7505415 | 1.21131 | 2.082946
[8 empty] | 13.47629 | 279.8075 | -78.53809 | 450.9118 | 0 | 0.7514158 | 1.210912 | 2.077367
[8 empty] | 13.53017 | 280.4 | -78.53809 | 450.9118 | 0 | 0.753007 | 1.210912 | 2.073474
[8 empty] | 13.578125 | 280.0138 | -76.78818 | 449.1619 | 0 | 0.7519698 | 1.206213 | 2.063307
[8 empty] | 13.63039 | 279.9242 | -76.8475 | 449.2213 | -0.0005387641 | 0.7517291 | 1.206372 | 2.054738
[8 empty] | 13.67888 | 280.3981 | -76.8475 | 449.2213 | 0 | 0.7530018 | 1.206372 | 2.050919
[8 empty] | 13.72683 | 280.0712 | -76.72886 | 449.1026 | -0.0005387641 | 0.752124 | 1.206053 | 2.041373
[8 empty] | 13.77532 | 280.5452 | -76.66955 | 449.0433 | -0.0005387641 | 0.7533967 | 1.205894 | 2.037627
[8 empty] | 13.82705 | 280.5445 | -76.96614 | 449.3399 | -0.0005387641 | 0.753395 | 1.206691 | 2.03
[8 empty] | 13.87554 | 280.7515 | -76.40261 | 448.7764 | -0.0005387641 | 0.7539509 | 1.205177 | 2.024398
[8 empty] | 13.92942 | 280.6025 | -76.16534 | 448.5391 | 0 | 0.7535508 | 1.20454 | 2.015498
[8 empty] | 13.97737 | 281.2841 | -75.98738 | 448.3611 | -0.0005387641 | 0.7553811 | 1.204062 | 2.013459
[8 empty] | 14.02963 | 281.2241 | -75.86874 | 448.2425 | 0 | 0.75522 | 1.203744 | 2.005531
[8 empty] | 14.07759 | 281.6981 | -75.69079 | 448.0645 | -0.0005387641 | 0.7564928 | 1.203266 | 2.002067
[8 empty] | 14.12769 | 281.2822 | -75.48317 | 447.8569 | 0 | 0.755376 | 1.202708 | 1.992022
[8 empty] | 14.17619 | 281.1333 | -75.36453 | 447.7383 | 0 | 0.7549761 | 1.202389 | 1.984158
[8 empty] | 14.22791 | 281.5479 | -75.30521 | 447.679 | -0.0005387641 | 0.7560895 | 1.20223 | 1.979858
[8 empty] | 14.27856 | 281.0727 | -74.83066 | 447.2044 | 0 | 0.7548134 | 1.200956 | 1.969508
[8 empty] | 14.32866 | 281.6949 | -74.62305 | 446.9968 | -0.0005387641 | 0.7564844 | 1.200398 | 1.966963
[8 empty] | 14.37662 | 281.6943 | -74.62305 | 446.9968 | -0.0005387641 | 0.7564828 | 1.200398 | 1.960398
[8 empty] | 14.4305 | 281.8716 | -74.26713 | 446.6409 | 0 | 0.7569589 | 1.199442 | 1.954307
[8 empty] | 14.47899 | 281.871 | -72.48757 | 444.8613 | -0.0005387641 | 0.7569573 | 1.194663 | 1.947758
[8 empty] | 14.52694 | 281.8111 | -70.91562 | 443.2894 | 0 | 0.7567964 | 1.190442 | 1.940916
[8 empty] | 14.5792 | 281.8105 | -71.03426 | 443.408 | 0 | 0.7567947 | 1.190761 | 1.933954
[8 empty] | 14.62931 | 282.3437 | -70.79698 | 443.1707 | 0 | 0.7582268 | 1.190123 | 1.930975
[8 empty] | 14.67942 | 281.7499 | -70.58937 | 442.9631 | 0 | 0.7566321 | 1.189566 | 1.920339
[8 empty] | 14.72575 | 281.4824 | -70.73767 | 443.1114 | 0 | 0.7559138 | 1.189964 | 1.91248
[8 empty] | 14.78125 | 282.1343 | -70.58937 | 442.9631 | 0 | 0.7576643 | 1.189566 | 1.909709
[8 empty] | 14.82597 | 282.0151 | -70.11482 | 442.4886 | 0 | 0.7573442 | 1.188292 | 1.903145
[8 empty] | 14.87823 | 282.2221 | -69.87754 | 442.2513 | -0.0005387641 | 0.7579001 | 1.187654 | 1.897851
[8 empty] | 14.93319 | 283.0222 | -70.17414 | 442.5479 | 0 | 0.7600489 | 1.188451 | 1.896225
[8 empty] | 14.98168 | 282.8734 | -69.81822 | 442.192 | -0.0005387641 | 0.7596491 | 1.187495 | 1.889093
[8 empty] | 15.03017 | 283.0804 | -69.61061 | 441.9844 | -0.0005387641 | 0.7602051 | 1.186937 | 1.884376
[8 empty] | 15.08028 | 282.4866 | -68.9581 | 441.3319 | 0 | 0.7586105 | 1.185185 | 1.874177
[8 empty] | 15.13524 | 283.6427 | -68.83946 | 441.2132 | -0.0005387641 | 0.7617151 | 1.184867 | 1.87501
[8 empty] | 15.1805 | 283.2269 | -68.89878 | 441.2725 | -0.0005387641 | 0.7605985 | 1.185026 | 1.866682
[8 empty] | 15.22899 | 283.5526 | -68.39457 | 440.7683 | 0 | 0.7614731 | 1.183672 | 1.862876
[8 empty] | 15.28233 | 283.4333 | -68.33525 | 440.709 | -0.0005387641 | 0.7611529 | 1.183513 | 1.855594
[8 empty] | 15.33082 | 283.759 | -68.09798 | 440.4717 | -0.0005387641 | 0.7620275 | 1.182875 | 1.851849
[8 empty] | 15.38093 | 283.8178 | -67.97934 | 440.3531 | -0.001077528 | 0.7621852 | 1.182557 | 1.846198
[8 empty] | 15.43103 | 283.1647 | -65.51761 | 437.8914 | 0 | 0.7604314 | 1.175946 | 1.835971
[8 empty] | 15.48276 | 283.6386 | -65.66591 | 438.0397 | 0 | 0.7617042 | 1.176344 | 1.832898
[8 empty] | 15.53448 | 284.0236 | -65.78455 | 438.1583 | 0 | 0.762738 | 1.176663 | 1.829274
[8 empty] | 15.57974 | 283.4299 | -65.45829 | 437.832 | 0 | 0.7611436 | 1.175787 | 1.820149
[8 empty] | 15.62985 | 284.1708 | -65.57693 | 437.9507 | 0 | 0.7631333 | 1.176105 | 1.819054
[8 empty] | 15.67996 | 284.1702 | -65.33966 | 437.7134 | 0 | 0.7631318 | 1.175468 | 1.813237
[8 empty] | 15.7333 | 284.1696 | -65.22102 | 437.5948 | 0 | 0.7631301 | 1.175149 | 1.807086
[8 empty] | 15.78017 | 283.6352 | -64.74647 | 437.1202 | 0 | 0.761695 | 1.173875 | 1.798332
[8 empty] | 15.8319 | 284.0202 | -64.74647 | 437.1202 | 0 | 0.7627289 | 1.173875 | 1.794888
[8 empty] | 15.882 | 284.8205 | -64.74647 | 437.1202 | -0.0005387641 | 0.7648779 | 1.173875 | 1.794264
[8 empty] | 15.93211 | 284.6419 | -64.42021 | 436.794 | 0 | 0.7643985 | 1.172999 | 1.7875
[8 empty] | 15.9806 | 284.2855 | -64.18294 | 436.5567 | 0 | 0.7634412 | 1.172362 | 1.779846
[8 empty] | 16.03071 | 284.4925 | -63.76771 | 436.1415 | -0.0005387641 | 0.7639973 | 1.171247 | 1.775574
[8 empty] | 16.08405 | 284.8182 | -60.14926 | 432.523 | -0.0005387641 | 0.7648718 | 1.161529 | 1.77171
[8 empty] | 16.13631 | 284.1651 | -59.11118 | 431.4849 | -0.0005387641 | 0.763118 | 1.158742 | 1.761925
[8 empty] | 16.18265 | 283.7494 | -64.74647 | 437.1202 | 0 | 0.7620015 | 1.173875 | 1.754311
[8 empty] | 16.234375 | 283.4819 | -53.65385 | 426.0276 | -0.0005387641 | 0.7612831 | 1.144086 | 1.747073
[8 empty] | 16.28448 | 284.2821 | -53.98011 | 426.3539 | 0 | 0.7634322 | 1.144962 | 1.746612
[8 empty] | 16.33675 | 284.5485 | -55.43342 | 427.8072 | -0.001077528 | 0.7641475 | 1.148865 | 1.742655
[8 empty] | 16.38308 | 284.6369 | -57.33162 | 429.7054 | 0 | 0.7643851 | 1.153963 | 1.738266
[8 empty] | 16.43319 | 284.1618 | -56.59013 | 428.9639 | 0 | 0.7631092 | 1.151971 | 1.730075
[8 empty] | 16.4833 | 283.6274 | -56.41218 | 428.7859 | -0.0005387641 | 0.7616741 | 1.151493 | 1.721573
[8 empty] | 16.53341 | 284.2201 | -65.22102 | 437.5948 | 0 | 0.7632656 | 1.175149 | 1.71994
[8 empty] | 16.58567 | 285.1686 | -65.63625 | 438.01 | 0 | 0.7658129 | 1.176264 | 1.720239
[8 empty] | 16.63578 | 284.6935 | -64.24226 | 436.616 | 0 | 0.764537 | 1.172521 | 1.712202
[8 empty] | 16.68588 | 284.3667 | -64.0643 | 436.4381 | -0.0005387641 | 0.7636595 | 1.172043 | 1.705102
[8 empty] | 16.7306 | 284.8112 | -61.75087 | 434.1246 | 0 | 0.7648529 | 1.16583 | 1.703201
[8 empty] | 16.78071 | 285.2258 | -64.8651 | 437.2389 | 0 | 0.7659666 | 1.174194 | 1.700586
[8 empty] | 16.83621 | 285.1659 | -60.44585 | 432.8196 | 0 | 0.7658057 | 1.162326 | 1.694625
[8 empty] | 16.88416 | 285.64 | -61.18734 | 433.5611 | 0 | 0.7670787 | 1.164317 | 1.692619
[8 empty] | 16.93642 | 285.4911 | -58.48833 | 430.8621 | -0.001077528 | 0.766679 | 1.157069 | 1.686517
[8 empty] | 16.98653 | 285.9652 | -56.59013 | 428.9639 | -0.0005387641 | 0.767952 | 1.151971 | 1.684333
[8 empty] | 17.03664 | 285.1045 | -55.13682 | 427.5106 | 0 | 0.7656407 | 1.148068 | 1.674327
[8 empty] | 17.08459 | 286.0235 | -51.69633 | 424.0701 | 0 | 0.7681085 | 1.138829 | 1.675007
[8 empty] | 17.13308 | 285.9636 | -55.3741 | 427.7478 | -0.0005387641 | 0.7679479 | 1.148706 | 1.669917
[8 empty] | 17.18696 | 286.1707 | -56.47149 | 428.8452 | 0 | 0.7685039 | 1.151653 | 1.665887
[8 empty] | 17.23545 | 286.0219 | -49.3829 | 421.7566 | -0.001077528 | 0.7681043 | 1.132616 | 1.660336
[8 empty] | 17.28556 | 286.0214 | -52.14122 | 424.515 | -0.0005387641 | 0.768103 | 1.140024 | 1.65552
[8 empty] | 17.33351 | 284.6862 | -50.92519 | 423.2989 | -0.0005387641 | 0.7645174 | 1.136758 | 1.643238
[8 empty] | 17.38578 | 271.072 | -69.75891 | 442.1327 | -0.0005387641 | 0.7279568 | 1.187336 | 1.559991
[8 empty] | 17.43912 | 281.9861 | -68.45389 | 440.8276 | -0.001077528 | 0.7572664 | 1.183831 | 1.617804
[8 empty] | 17.48599 | 283.6762 | -67.17854 | 439.5523 | -0.0005387641 | 0.7618052 | 1.180406 | 1.623133
[8 empty] | 17.53772 | 285.8409 | -66.67433 | 439.0481 | -0.0005387641 | 0.7676182 | 1.179052 | 1.630688
[8 empty] | 17.58621 | 285.0989 | -65.45829 | 437.832 | -0.0005387641 | 0.7656256 | 1.175787 | 1.621973
[8 empty] | 17.63631 | 286.7 | -65.1617 | 437.5354 | -0.0005387641 | 0.7699254 | 1.17499 | 1.626443
[8 empty] | 17.68427 | 285.6318 | -64.42021 | 436.794 | -0.0005387641 | 0.7670567 | 1.172999 | 1.615992
[8 empty] | 17.734375 | 286.6397 | -63.32282 | 435.6966 | -0.001077528 | 0.7697634 | 1.170052 | 1.61711
[8 empty] | 17.78664 | 287.173 | -63.02622 | 435.4 | -0.001077528 | 0.7711957 | 1.169255 | 1.615357
[8 empty] | 17.83513 | 287.0243 | -60.71279 | 433.0865 | -0.001077528 | 0.7707962 | 1.163043 | 1.610131
[8 empty] | 17.88524 | 286.7568 | -60.56449 | 432.9382 | -0.0005387641 | 0.770078 | 1.162644 | 1.604124
[8 empty] | 17.93696 | 286.9046 | -59.91199 | 432.2857 | 0 | 0.7704749 | 1.160892 | 1.600322
[8 empty] | 17.9833 | 286.6372 | -59.85267 | 432.2264 | -0.0005387641 | 0.7697568 | 1.160733 | 1.594712
[8 empty] | 18.03718 | 287.4375 | -60.89075 | 433.2645 | -0.001077528 | 0.771906 | 1.163521 | 1.594385
[8 empty] | 18.08567 | 286.8439 | -60.44585 | 432.8196 | -0.0005387641 | 0.7703117 | 1.162326 | 1.586828
[8 empty] | 18.13362 | 286.6358 | -62.04746 | 434.4212 | -0.0005387641 | 0.7697529 | 1.166627 | 1.581484
[8 empty] | 18.18588 | 287.0209 | -59.85267 | 432.2264 | -0.0005387641 | 0.770787 | 1.160733 | 1.579057
[8 empty] | 18.23922 | 288.5923 | -60.68313 | 433.0569 | -0.0005387641 | 0.7750071 | 1.162963 | 1.583055
[8 empty] | 18.28772 | 287.7614 | -60.56449 | 432.9382 | -0.0005387641 | 0.7727756 | 1.162644 | 1.574313
[8 empty] | 18.33621 | 287.1084 | -60.08994 | 432.4637 | -0.0005387641 | 0.7710221 | 1.16137 | 1.566589
[8 empty] | 18.38631 | 288.1163 | -59.73403 | 432.1078 | -0.001077528 | 0.7737289 | 1.160414 | 1.567802
[8 empty] | 18.43265 | 287.0185 | -57.03502 | 429.4088 | 0 | 0.7707807 | 1.153166 | 1.557904
[8 empty] | 18.48815 | 287.7595 | -61.30598 | 433.6797 | 0 | 0.7727705 | 1.164636 | 1.557236
[8 empty] | 18.53987 | 288.9157 | -59.85267 | 432.2264 | -0.001077528 | 0.7758756 | 1.160733 | 1.559128
[8 empty] | 18.58675 | 287.6992 | -56.29354 | 428.6673 | -0.0005387641 | 0.7726088 | 1.151175 | 1.548651
[8 empty] | 18.63308 | 287.5802 | -57.56889 | 429.9426 | -0.0005387641 | 0.772289 | 1.1546 | 1.544161
[8 empty] | 18.69019 | 288.588 | -58.75527 | 431.129 | -0.001077528 | 0.7749957 | 1.157786 | 1.544835
[8 empty] | 18.7403 | 288.9138 | -55.0775 | 427.4513 | -0.0005387641 | 0.7758706 | 1.147909 | 1.542443
[8 empty] | 18.78879 | 288.2312 | -53.1793 | 425.5531 | -0.0005387641 | 0.7740374 | 1.142812 | 1.534829
[8 empty] | 18.83567 | 287.3114 | -56.11558 | 428.4893 | -0.0005387641 | 0.7715671 | 1.150697 | 1.526126
[8 empty] | 18.890625 | 288.6455 | -55.67069 | 428.0444 | 0 | 0.77515 | 1.149502 | 1.528748
[8 empty] | 18.93912 | 287.6367 | -53.74283 | 426.1166 | -0.0005387641 | 0.7724408 | 1.144325 | 1.519507
[8 empty] | 18.984375 | 287.9625 | -54.2767 | 426.6504 | -0.0005387641 | 0.7733158 | 1.145759 | 1.517601
[8 empty] | 19.03933 | 288.1103 | -52.31918 | 424.6929 | 0 | 0.7737127 | 1.140502 | 1.513997
[8 empty] | 19.09106 | 288.1692 | -52.0819 | 424.4557 | -0.0005387641 | 0.7738708 | 1.139865 | 1.510203
[8 empty] | 19.14116 | 288.7026 | -53.00135 | 425.3751 | -0.0005387641 | 0.7753033 | 1.142334 | 1.509037
[8 empty] | 19.19127 | 289.4436 | -52.25986 | 424.6336 | 0 | 0.7772933 | 1.140342 | 1.508958
[8 empty] | 19.23976 | 288.6424 | -52.3785 | 424.7522 | -0.0005387641 | 0.7751416 | 1.140661 | 1.50099
[8 empty] | 19.28825 | 288.4343 | -49.88711 | 422.2609 | -0.0005387641 | 0.7745829 | 1.133971 | 1.496138
[8 empty] | 19.34375 | 288.7898 | -49.76847 | 422.1422 | -0.0005387641 | 0.7755374 | 1.133652 | 1.493683
[8 empty] | 19.38847 | 288.0479 | -51.57769 | 423.9514 | -0.0005387641 | 0.7735451 | 1.138511 | 1.486412
[8 empty] | 19.43858 | 288.7889 | -51.22178 | 423.5955 | -0.001077528 | 0.7755352 | 1.137555 | 1.486392
[8 empty] | 19.4903 | 288.3733 | -51.51838 | 423.8921 | -0.001077528 | 0.7744189 | 1.138351 | 1.480315
[8 empty] | 19.54041 | 288.966 | -52.14122 | 424.515 | -0.0005387641 | 0.7760107 | 1.140024 | 1.479552
[8 empty] | 19.59267 | 290.0036 | -51.39974 | 423.7735 | -0.0005387641 | 0.7787972 | 1.138033 | 1.480902
[8 empty] | 19.63901 | 288.5796 | -49.14562 | 421.5194 | 0 | 0.774973 | 1.131979 | 1.470157
[8 empty] | 19.68912 | 289.0537 | -49.0863 | 421.4601 | 0 | 0.7762462 | 1.13182 | 1.468823
[8 empty] | 19.743 | 289.3795 | -51.72599 | 424.0997 | -0.0005387641 | 0.7771211 | 1.138909 | 1.466465
[8 empty] | 19.78772 | 288.9046 | -46.56526 | 418.939 | -0.0005387641 | 0.7758457 | 1.12505 | 1.460751
[8 empty] | 19.84106 | 288.9041 | -48.84903 | 421.2228 | -0.0005387641 | 0.7758445 | 1.131183 | 1.456821
[8 empty] | 19.89332 | 289.7935 | -50.24302 | 422.6168 | 0 | 0.7782328 | 1.134926 | 1.457464
[8 empty] | 19.93966 | 289.0516 | -47.60333 | 419.9771 | -0.0005387641 | 0.7762405 | 1.127838 | 1.450357
[8 empty] | 19.99353 | 289.7926 | -48.64141 | 421.0152 | -0.0005387641 | 0.7782306 | 1.130625 | 1.450155
[8 empty] | 20.04364 | 289.5253 | -45.97207 | 418.3458 | 0 | 0.7775126 | 1.123457 | 1.445196
[8 empty] | 20.09213 | 289.6435 | -46.26866 | 418.6424 | -0.0005387641 | 0.7778301 | 1.124253 | 1.442296
[8 empty] | 20.14009 | 288.961 | -47.06947 | 419.4432 | -0.001077528 | 0.7759971 | 1.126404 | 1.435473
[8 empty] | 20.19019 | 289.8503 | -46.77287 | 419.1466 | 0 | 0.7783855 | 1.125607 | 1.436316
[8 empty] | 20.23869 | 288.7822 | -46.71355 | 419.0873 | 0 | 0.7755171 | 1.125448 | 1.427597
[8 empty] | 20.29041 | 289.375 | -44.4891 | 416.8628 | -0.0005387641 | 0.7771089 | 1.119474 | 1.426879
[8 empty] | 20.34591 | 290.1753 | -46.26866 | 418.6424 | -0.0005387641 | 0.7792582 | 1.124253 | 1.426921
[8 empty] | 20.390625 | 289.3742 | -45.17126 | 417.545 | -0.0005387641 | 0.7771067 | 1.121306 | 1.419862
[8 empty] | 20.44289 | 289.2254 | -46.15002 | 418.5238 | -0.0005387641 | 0.7767074 | 1.123935 | 1.415505
[8 empty] | 20.49623 | 289.0471 | -43.89591 | 416.2697 | 0 | 0.7762283 | 1.117881 | 1.410951
[8 empty] | 20.5431 | 288.6908 | -43.3917 | 415.7655 | 0 | 0.7752715 | 1.116527 | 1.405997
[8 empty] | 20.59644 | 289.6394 | -45.11195 | 417.4857 | 0 | 0.7778192 | 1.121147 | 1.406962
[8 empty] | 20.64332 | 289.995 | -45.79411 | 418.1679 | 0 | 0.778774 | 1.122979 | 1.405489
[8 empty] | 20.68966 | 288.9566 | -43.15443 | 415.5282 | 0 | 0.7759853 | 1.11589 | 1.397322
[8 empty] | 20.74515 | 289.5196 | -44.75603 | 417.1298 | -0.0005387641 | 0.7774975 | 1.120191 | 1.396299
[8 empty] | 20.79364 | 290.8539 | -45.79411 | 418.1679 | -0.001077528 | 0.7810807 | 1.122979 | 1.399459
[8 empty] | 20.84698 | 290.1714 | -46.95083 | 419.3246 | -0.0005387641 | 0.7792476 | 1.126085 | 1.392604
[8 empty] | 20.89386 | 289.993 | -44.81535 | 417.1891 | 0 | 0.7787688 | 1.12035 | 1.388626
[8 empty] | 20.94397 | 289.6961 | -44.66705 | 417.0408 | -0.001077528 | 0.7779712 | 1.119952 | 1.383886
[8 empty] | 20.99407 | 289.6957 | -44.13319 | 416.5069 | -0.0005387641 | 0.7779702 | 1.118519 | 1.380581
[8 empty] | 21.0458 | 290.3181 | -45.73479 | 418.1085 | 0 | 0.7796418 | 1.12282 | 1.380146
[8 empty] | 21.09267 | 289.517 | -45.46786 | 417.8416 | -0.0005387641 | 0.7774903 | 1.122103 | 1.373281
[8 empty] | 21.14278 | 290.0505 | -43.45102 | 415.8248 | -0.0005387641 | 0.778923 | 1.116687 | 1.372549
[8 empty] | 21.1945 | 290.7323 | -39.47666 | 411.8504 | 0 | 0.7807539 | 1.106014 | 1.372416
[8 empty] | 21.24623 | 290.1683 | -44.07387 | 416.4476 | 0 | 0.7792395 | 1.118359 | 1.366421
[8 empty] | 21.29472 | 288.4181 | -30.48986 | 402.8636 | -0.0005387641 | 0.7745392 | 1.08188 | 1.35509
[8 empty] | 21.34644 | 289.9896 | -38.4979 | 410.8716 | 0 | 0.7787596 | 1.103385 | 1.359169
[8 empty] | 21.39494 | 289.3071 | -41.37486 | 413.7486 | -0.001077528 | 0.7769268 | 1.111111 | 1.352898
[8 empty] | 21.44343 | 289.6923 | -39.80291 | 412.1767 | -0.0005387641 | 0.7779612 | 1.10689 | 1.351635
[8 empty] | 21.49353 | 289.0988 | -40.95963 | 413.3334 | 0 | 0.7763673 | 1.109996 | 1.345723
[8 empty] | 21.54526 | 289.0984 | -37.34118 | 409.7149 | -0.001077528 | 0.7763663 | 1.100279 | 1.34249
[8 empty] | 21.59698 | 289.4243 | -42.79851 | 415.1723 | 0 | 0.7772414 | 1.114934 | 1.340784
[8 empty] | 21.64709 | 290.5213 | -41.67146 | 414.0452 | 0 | 0.7801875 | 1.111908 | 1.342748
[8 empty] | 21.6972 | 289.9871 | -39.65462 | 412.0284 | -0.0005387641 | 0.7787528 | 1.106491 | 1.337185
[8 empty] | 21.74246 | 289.7792 | -41.13759 | 413.5113 | -0.0005387641 | 0.7781944 | 1.110474 | 1.333445
[8 empty] | 21.79418 | 289.7788 | -41.01895 | 413.3927 | 0 | 0.7781935 | 1.110155 | 1.330279
[8 empty] | 21.84429 | 289.8971 | -40.09951 | 412.4733 | -0.0005387641 | 0.7785111 | 1.107686 | 1.327769
[8 empty] | 21.89978 | 290.3119 | -38.26062 | 410.6344 | -0.0005387641 | 0.7796252 | 1.102748 | 1.326299
[8 empty] | 21.94289 | 289.4219 | -38.26062 | 410.6344 | -0.0005387641 | 0.7772349 | 1.102748 | 1.319637
[8 empty] | 21.99784 | 290.3706 | -38.02335 | 410.3971 | -0.0005387641 | 0.7797826 | 1.102111 | 1.320653
[8 empty] | 22.04472 | 290.2516 | -39.86223 | 412.236 | 0 | 0.7794632 | 1.107049 | 1.317305
[8 empty] | 22.09321 | 289.8361 | -37.10391 | 409.4777 | 0 | 0.7783472 | 1.099642 | 1.312533
[8 empty] | 22.14655 | 290.5772 | -36.36242 | 408.7362 | -0.0005387641 | 0.7803375 | 1.09765 | 1.312718
[8 empty] | 22.19666 | 289.3015 | -34.46422 | 406.838 | 0 | 0.7769116 | 1.092553 | 1.304007
[8 empty] | 22.24515 | 290.6358 | -41.67146 | 414.0452 | -0.0005387641 | 0.780495 | 1.111908 | 1.307163
[8 empty] | 22.296875 | 290.4279 | -30.7568 | 403.1305 | -0.0005387641 | 0.7799365 | 1.082597 | 1.303198
[8 empty] | 22.34914 | 289.2115 | -17.23211 | 389.6059 | -0.001077528 | 0.7766699 | 1.046276 | 1.294708
[8 empty] | 22.40086 | 289.0332 | -32.68466 | 405.0584 | -0.001077528 | 0.7761911 | 1.087774 | 1.290923
[8 empty] | 22.44558 | 289.8337 | -32.26943 | 404.6432 | 0 | 0.7783409 | 1.086659 | 1.291917
[8 empty] | 22.49946 | 290.041 | -33.01091 | 405.3847 | -0.0005387641 | 0.7788975 | 1.08865 | 1.289744
[8 empty] | 22.54741 | 290.1 | -32.38806 | 404.7618 | -0.0005387641 | 0.7790559 | 1.086977 | 1.287263
[8 empty] | 22.59591 | 289.5658 | -33.48546 | 405.8592 | 0 | 0.7776214 | 1.089924 | 1.282137
[8 empty] | 22.64763 | 289.9807 | -34.73116 | 407.1049 | -0.0005387641 | 0.7787356 | 1.09327 | 1.28104
[8 empty] | 22.69612 | 289.4169 | -26.57482 | 398.9486 | -0.0005387641 | 0.7772214 | 1.071366 | 1.275819
[8 empty] | 22.74784 | 289.5055 | -31.29067 | 403.6644 | 0 | 0.7774595 | 1.08403 | 1.273308
[8 empty] | 22.79634 | 289.0306 | -31.97283 | 404.3466 | -0.0005387641 | 0.7761843 | 1.085862 | 1.268516
[8 empty] | 22.84483 | 289.3566 | -30.99407 | 403.3678 | -0.0005387641 | 0.7770596 | 1.083234 | 1.26725
[8 empty] | 22.89655 | 290.0384 | -27.31631 | 399.6901 | -0.001077528 | 0.7788907 | 1.073357 | 1.267366
[8 empty] | 22.94881 | 289.3559 | -25.53674 | 397.9105 | -0.0005387641 | 0.7770579 | 1.068578 | 1.261505
[8 empty] | 22.99892 | 289.5633 | -28.79928 | 401.173 | -0.0005387641 | 0.7776146 | 1.07734 | 1.259658
[8 empty] | 23.04526 | 289.3554 | -28.79928 | 401.173 | -0.0005387641 | 0.7770563 | 1.07734 | 1.256223
[8 empty] | 23.09914 | 289.622 | -27.67222 | 400.046 | -0.0005387641 | 0.7777722 | 1.074313 | 1.254447
[8 empty] | 23.14547 | 290.1555 | -28.4137 | 400.7875 | -0.0005387641 | 0.7792052 | 1.076304 | 1.254241
[8 empty] | 23.19935 | 289.7697 | -28.47302 | 400.8468 | -0.0005387641 | 0.7781688 | 1.076464 | 1.249665
[8 empty] | 23.24407 | 289.5618 | -21.88864 | 394.2624 | -0.001077528 | 0.7776106 | 1.058781 | 1.246367
[8 empty] | 23.29418 | 288.6717 | -22.60046 | 394.9742 | 0 | 0.7752203 | 1.060693 | 1.239864
[8 empty] | 23.34968 | 289.2942 | -35.76923 | 408.143 | 0 | 0.776892 | 1.096057 | 1.239584
[8 empty] | 23.39601 | 289.205 | -33.12955 | 405.5033 | 0 | 0.7766524 | 1.088969 | 1.236747
[8 empty] | 23.44774 | 289.6792 | -33.07023 | 405.444 | -0.0005387641 | 0.7779259 | 1.088809 | 1.236042
[8 empty] | 23.50162 | 289.5602 | -34.46422 | 406.838 | -0.0005387641 | 0.7776065 | 1.092553 | 1.232702
[8 empty] | 23.55011 | 289.8269 | -26.63414 | 399.0079 | -0.0005387641 | 0.7783226 | 1.071525 | 1.231296
[8 empty] | 23.60022 | 289.2038 | -28.4137 | 400.7875 | 0 | 0.7766492 | 1.076304 | 1.226041
[8 empty] | 23.64871 | 289.2035 | -22.80808 | 395.1818 | 0 | 0.7766484 | 1.06125 | 1.223526
[8 empty] | 23.69666 | 289.0846 | -23.10467 | 395.4784 | -0.0005387641 | 0.7763291 | 1.062047 | 1.220548
[8 empty] | 23.74515 | 289.0843 | -19.48622 | 391.86 | 0 | 0.7763284 | 1.05233 | 1.218055
[8 empty] | 23.80065 | 289.0247 | -23.69786 | 396.0716 | 0 | 0.7761682 | 1.06364 | 1.214964
[8 empty] | 23.85237 | 289.0244 | -21.6217 | 393.9955 | -0.0005387641 | 0.7761675 | 1.058065 | 1.212328
[8 empty] | 23.90086 | 289.4097 | -23.34195 | 395.7157 | 0 | 0.7772022 | 1.062684 | 1.21148
[8 empty] | 23.95259 | 289.617 | -24.55798 | 396.9317 | -0.0005387641 | 0.777759 | 1.06595 | 1.20973
[8 empty] | 24.00108 | 289.6168 | -24.14275 | 396.5165 | -0.001077528 | 0.7777583 | 1.064835 | 1.207285
[8 empty] | 24.04957 | 289.5572 | -24.38003 | 396.7538 | -0.001077528 | 0.7775983 | 1.065472 | 1.204603
[8 empty] | 24.09968 | 289.201 | -24.88424 | 397.258 | -0.001077528 | 0.7766417 | 1.066826 | 1.20062
[8 empty] | 24.14978 | 289.8236 | -25.98163 | 398.3554 | -0.0005387641 | 0.7783137 | 1.069773 | 1.200707
[8 empty] | 24.20151 | 289.5564 | -25.47742 | 397.8512 | 0 | 0.7775961 | 1.068419 | 1.197037
[8 empty] | 24.24838 | 289.4078 | -27.31631 | 399.6901 | -0.0005387641 | 0.7771972 | 1.073357 | 1.19411
[8 empty] | 24.30172 | 290.149 | -28.79928 | 401.173 | -0.0005387641 | 0.7791876 | 1.07734 | 1.194539
[8 empty] | 24.35345 | 290.0894 | -28.23575 | 400.6095 | -0.0005387641 | 0.7790276 | 1.075826 | 1.191757
[8 empty] | 24.40032 | 289.3477 | -35.82855 | 408.2023 | -0.001077528 | 0.7770357 | 1.096217 | 1.186428
[8 empty] | 24.44881 | 289.9703 | -37.45982 | 409.8336 | 0 | 0.7787077 | 1.100597 | 1.186622
[8 empty] | 24.49892 | 290.148 | -32.44738 | 404.8211 | -0.0005387641 | 0.7791849 | 1.087137 | 1.18492
[8 empty] | 24.55226 | 290.0291 | -32.62534 | 404.9991 | -0.0005387641 | 0.7788656 | 1.087614 | 1.181861
[8 empty] | 24.60237 | 290.5627 | -33.18887 | 405.5626 | -0.0005387641 | 0.7802986 | 1.089128 | 1.181623
[8 empty] | 24.65409 | 290.5625 | -32.89227 | 405.266 | -0.0005387641 | 0.7802979 | 1.088331 | 1.179143
[8 empty] | 24.70259 | 290.5622 | -29.62974 | 402.0035 | 0 | 0.7802973 | 1.07957 | 1.176827
[8 empty] | 24.74946 | 290.5027 | -28.59166 | 400.9654 | -0.001077528 | 0.7801373 | 1.076782 | 1.174358
[8 empty] | 24.8028 | 289.7609 | -27.6129 | 399.9866 | 0 | 0.7781454 | 1.074154 | 1.168842
[8 empty] | 24.84806 | 290.0276 | -30.99407 | 403.3678 | -0.0005387641 | 0.7788617 | 1.083234 | 1.167786
[8 empty] | 24.90463 | 289.8197 | -27.82052 | 400.1943 | -0.0005387641 | 0.7783034 | 1.074711 | 1.164299
[8 empty] | 24.95151 | 289.345 | -16.01608 | 388.3898 | 0 | 0.7770284 | 1.043011 | 1.160209
[8 empty] | 25 | 289.1371 | -11.80444 | 384.1782 | -0.0005387641 | 0.7764702 | 1.031701 | 1.157127
[8 empty] | 25.05172 | 288.9293 | -12.90184 | 385.2756 | 0 | 0.775912 | 1.034648 | 1.153908
[8 empty] | 25.10022 | 289.0773 | -13.43571 | 385.8095 | -0.0005387641 | 0.7763097 | 1.036081 | 1.152269
[8 empty] | 25.15356 | 288.4542 | -13.61366 | 385.9874 | -0.0005387641 | 0.7746364 | 1.036559 | 1.147348
[8 empty] | 25.20366 | 288.7506 | -14.05855 | 386.4323 | -0.001077528 | 0.7754322 | 1.037754 | 1.146243
[8 empty] | 25.24892 | 288.7504 | -14.80004 | 387.1738 | -0.0005387641 | 0.7754317 | 1.039745 | 1.144187
[8 empty] | 25.30388 | 288.3942 | -14.85936 | 387.2331 | -0.0005387641 | 0.7744752 | 1.039904 | 1.140295
[8 empty] | 25.35237 | 289.0762 | -16.7279 | 389.1017 | -0.0005387641 | 0.7763066 | 1.044922 | 1.140804
[8 empty] | 25.40086 | 289.1353 | -16.54994 | 388.9237 | -0.0005387641 | 0.7764653 | 1.044444 | 1.138859
[8 empty] | 25.45097 | 289.1351 | -16.78722 | 389.161 | 0 | 0.7764647 | 1.045082 | 1.136615
[8 empty] | 25.50108 | 289.2831 | -17.76598 | 390.1397 | 0 | 0.7768624 | 1.04771 | 1.134963
[8 empty] | 25.55442 | 289.016 | -17.64734 | 390.0211 | -0.001077528 | 0.7761449 | 1.047391 | 1.131548
[8 empty] | 25.60129 | 289.1937 | -17.11347 | 389.4872 | 0 | 0.7766222 | 1.045958 | 1.130171
[8 empty] | 25.65302 | 289.6087 | -16.93552 | 389.3093 | -0.0005387641 | 0.7777367 | 1.04548 | 1.12951
[8 empty] | 25.70474 | 289.1933 | -17.11347 | 389.4872 | -0.0005387641 | 0.7766211 | 1.045958 | 1.125621
[8 empty] | 25.757 | 289.9642 | -18.50746 | 390.8812 | -0.0005387641 | 0.7786914 | 1.049701 | 1.12633
[8 empty] | 25.80334 | 290.3496 | -21.74034 | 394.1141 | -0.001077528 | 0.7797263 | 1.058383 | 1.125801
[8 empty] | 25.85183 | 289.6672 | -20.96919 | 393.3429 | -0.001077528 | 0.7778938 | 1.056312 | 1.121049
[8 empty] | 25.90571 | 289.8153 | -20.58362 | 392.9574 | -0.0005387641 | 0.7782915 | 1.055277 | 1.119289
[8 empty] | 25.95582 | 289.6668 | -20.10907 | 392.4828 | -0.0005387641 | 0.7778927 | 1.054002 | 1.116557
[8 empty] | 26.00593 | 289.548 | -19.66418 | 392.0379 | 0 | 0.7775735 | 1.052808 | 1.113948
[8 empty] | 26.05388 | 289.0732 | -19.60486 | 391.9786 | -0.0005387641 | 0.7762986 | 1.052648 | 1.110076
[8 empty] | 26.10614 | 289.5476 | -19.78282 | 392.1566 | 0 | 0.7775725 | 1.053126 | 1.109671
[8 empty] | 26.15625 | 289.755 | -20.04975 | 392.4235 | -0.0005387641 | 0.7781295 | 1.053843 | 1.108338
[8 empty] | 26.20259 | 289.2803 | -19.54554 | 391.9193 | -0.001077528 | 0.7768546 | 1.052489 | 1.104566
[8 empty] | 26.25647 | 290.2292 | -19.42691 | 391.8007 | 0 | 0.7794028 | 1.05217 | 1.105913
[8 empty] | 26.30442 | 289.8137 | -19.30827 | 391.682 | -0.001077528 | 0.7782872 | 1.051852 | 1.102318
[8 empty] | 26.35291 | 289.7542 | -19.13031 | 391.5041 | -0.0005387641 | 0.7781275 | 1.051374 | 1.100064
[8 empty] | 26.40517 | 289.4871 | -18.7744 | 391.1481 | -0.0005387641 | 0.7774101 | 1.050418 | 1.096875
[8 empty] | 26.45528 | 290.2284 | -18.38883 | 390.7626 | -0.0005387641 | 0.7794008 | 1.049383 | 1.097599
[8 empty] | 26.507 | 289.4867 | -17.85496 | 390.2287 | 0 | 0.7774091 | 1.047949 | 1.09266
[8 empty] | 26.55334 | 289.6645 | -16.01608 | 388.3898 | -0.0005387641 | 0.7778865 | 1.043011 | 1.091422
[8 empty] | 26.60722 | 289.605 | -16.31267 | 388.6864 | 0 | 0.7777267 | 1.043807 | 1.088989
[8 empty] | 26.65571 | 289.2786 | -17.64734 | 390.0211 | 0 | 0.7768501 | 1.047391 | 1.085783
[8 empty] | 26.70582 | 289.1894 | -17.05415 | 389.4279 | 0 | 0.7766107 | 1.045798 | 1.083412
[8 empty] | 26.75593 | 289.6045 | -15.57118 | 387.9449 | -0.0005387641 | 0.7777253 | 1.041816 | 1.082934
[8 empty] | 26.80603 | 289.1891 | -15.33391 | 387.7077 | 0 | 0.7766097 | 1.041179 | 1.07936
[8 empty] | 26.85614 | 289.6635 | -15.68982 | 388.0636 | -0.0005387641 | 0.7778837 | 1.042135 | 1.079113
[8 empty] | 26.90409 | 289.6633 | -21.20647 | 393.5802 | -0.0005387641 | 0.7778832 | 1.056949 | 1.077189
[8 empty] | 26.95797 | 289.0106 | -14.71106 | 387.0848 | 0 | 0.7761305 | 1.039506 | 1.072615
[8 empty] | 27.00647 | 289.3367 | -16.66858 | 389.0423 | -0.001077528 | 0.7770062 | 1.044763 | 1.071896
[8 empty] | 27.05657 | 289.1289 | -16.37199 | 388.7457 | -0.001077528 | 0.7764482 | 1.043967 | 1.069143
[8 empty] | 27.1083 | 289.6033 | -16.13471 | 388.5085 | -0.0005387641 | 0.7777221 | 1.043329 | 1.068853
[8 empty] | 27.15517 | 289.1879 | -16.13471 | 388.5085 | -0.0005387641 | 0.7766066 | 1.043329 | 1.065478
[8 empty] | 27.2069 | 289.0098 | -15.74914 | 388.1229 | 0 | 0.7761283 | 1.042294 | 1.062798
[8 empty] | 27.25539 | 288.4461 | -14.77038 | 387.1441 | -0.0005387641 | 0.7746146 | 1.039665 | 1.058839
[8 empty] | 27.3055 | 289.5434 | -17.17279 | 389.5465 | 0 | 0.7775612 | 1.046117 | 1.060914
[8 empty] | 27.3556 | 288.7424 | -16.07539 | 388.4491 | 0 | 0.7754102 | 1.04317 | 1.056043
[8 empty] | 27.41218 | 289.2761 | -14.29583 | 386.6696 | -0.0005387641 | 0.7768435 | 1.038391 | 1.055811
[8 empty] | 27.45744 | 288.4455 | -14.71106 | 387.0848 | -0.0005387641 | 0.7746129 | 1.039506 | 1.051045
[8 empty] | 27.50916 | 288.1784 | -14.35515 | 386.7289 | 0 | 0.7738956 | 1.03855 | 1.048098
[8 empty] | 27.55927 | 288.119 | -11.18159 | 383.5553 | -0.0005387641 | 0.773736 | 1.030028 | 1.045977
[8 empty] | 27.60453 | 287.2587 | -14.59242 | 386.9662 | -0.0005387641 | 0.7714258 | 1.039188 | 1.041146
[8 empty] | 27.65787 | 287.9111 | -2.93628 | 375.31 | 0 | 0.7731777 | 1.007885 | 1.041496
[8 empty] | 27.70636 | 288.0592 | -9.906239 | 382.28 | -0.0005387641 | 0.7735755 | 1.026603 | 1.040208
[8 empty] | 27.76131 | 285.6863 | 7.830081 | 364.5437 | 0 | 0.7672032 | 0.9789725 | 1.029601
[8 empty] | 27.80819 | 286.8429 | -9.698623 | 382.0724 | -0.0005387641 | 0.7703092 | 1.026045 | 1.032025
[8 empty] | 27.8583 | 286.8428 | -9.461348 | 381.8351 | -0.0005387641 | 0.7703088 | 1.025408 | 1.030168
[8 empty] | 27.90679 | 287.3172 | -11.30023 | 383.674 | 0 | 0.7715828 | 1.030346 | 1.030078
[8 empty] | 27.95851 | 287.1094 | -12.39763 | 384.7714 | -0.001616292 | 0.7710249 | 1.033294 | 1.02743
[8 empty] | 28.00862 | 286.961 | -11.9824 | 384.3561 | -0.0005387641 | 0.7706263 | 1.032178 | 1.025062
[8 empty] | 28.06034 | 287.3168 | -12.51627 | 384.89 | -0.0005387641 | 0.7715818 | 1.033612 | 1.02444
[8 empty] | 28.10722 | 287.7023 | -13.02048 | 385.3942 | -0.0005387641 | 0.7726169 | 1.034966 | 1.024103
[8 empty] | 28.15571 | 287.1683 | -16.81688 | 389.1906 | 0 | 0.7711829 | 1.045161 | 1.020443
[8 empty] | 28.20905 | 287.1681 | -14.05855 | 386.4323 | -0.0005387641 | 0.7711825 | 1.037754 | 1.018513
[8 empty] | 28.25754 | 286.6341 | -12.84252 | 385.2163 | -0.0005387641 | 0.7697485 | 1.034488 | 1.014875
[8 empty] | 28.30927 | 287.1679 | -10.26215 | 382.6359 | 0 | 0.7711819 | 1.027559 | 1.014906
[8 empty] | 28.35776 | 286.7822 | -13.43571 | 385.8095 | -0.0005387641 | 0.7701461 | 1.036081 | 1.011811
[8 empty] | 28.40948 | 286.8414 | -12.39763 | 384.7714 | 0 | 0.7703051 | 1.033294 | 1.010177
[8 empty] | 28.45959 | 287.1675 | -12.04172 | 384.4155 | -0.0005387641 | 0.771181 | 1.032338 | 1.009544
[8 empty] | 28.51131 | 287.1674 | -9.402029 | 381.7758 | 0 | 0.7711807 | 1.025249 | 1.007712
[8 empty] | 28.55819 | 285.9513 | -5.664945 | 378.0387 | -0.0005387641 | 0.7679147 | 1.015213 | 1.0018
[8 empty] | 28.60668 | 286.7817 | -10.67738 | 383.0511 | 0 | 0.7701447 | 1.028674 | 1.003004
[8 empty] | 28.65679 | 285.9511 | -11.80444 | 384.1782 | 0 | 0.7679142 | 1.031701 | 0.9983522
[8 empty] | 28.7069 | 286.3069 | -8.126675 | 380.5004 | 0 | 0.7688697 | 1.021824 | 0.997849
[8 empty] | 28.75862 | 285.3577 | -8.808841 | 381.1826 | -0.0005387641 | 0.7663206 | 1.023656 | 0.9927537
[8 empty] | 28.8125 | 286.3067 | -9.787602 | 382.1614 | -0.0005387641 | 0.7688691 | 1.026284 | 0.9941909
[8 empty] | 28.86261 | 286.5142 | -7.830081 | 380.2038 | 0 | 0.7694264 | 1.021027 | 0.9931839
[8 empty] | 28.90894 | 285.4167 | -9.520667 | 381.8944 | -0.0005387641 | 0.7664791 | 1.025568 | 0.9877957
[8 empty] | 28.96282 | 286.2174 | -11.24091 | 383.6147 | -0.0005387641 | 0.7686294 | 1.030187 | 0.9887227
[8 empty] | 29.00916 | 286.0394 | -9.046117 | 381.4199 | 0 | 0.7681513 | 1.024293 | 0.9865296
[8 empty] | 29.06088 | 285.7723 | -8.126675 | 380.5004 | 0 | 0.7674342 | 1.021824 | 0.9838549
[8 empty] | 29.11099 | 286.3654 | -8.927479 | 381.3012 | -0.0005387641 | 0.7690269 | 1.023975 | 0.9841988
[8 empty] | 29.1611 | 285.8908 | -10.55875 | 382.9325 | -0.001077528 | 0.7677523 | 1.028355 | 0.98088
[8 empty] | 29.20959 | 285.4755 | -9.906239 | 382.28 | -0.0005387641 | 0.766637 | 1.026603 | 0.9778298
[8 empty] | 29.26131 | 285.0898 | -8.245313 | 380.6191 | 0 | 0.7656013 | 1.022143 | 0.9747833
[8 empty] | 29.31358 | 285.1491 | -8.779182 | 381.1529 | 0 | 0.7657603 | 1.023576 | 0.9732474
[8 empty] | 29.36207 | 285.149 | -10.20283 | 382.5766 | -0.0005387641 | 0.7657601 | 1.027399 | 0.9716398
[8 empty] | 29.41002 | 284.882 | -11.80444 | 384.1782 | -0.0005387641 | 0.7650431 | 1.031701 | 0.9691477
[8 empty] | 29.4639 | 284.5556 | -7.681784 | 380.0555 | -0.0005387641 | 0.7641667 | 1.020629 | 0.9662679
[8 empty] | 29.51024 | 283.7251 | -4.152316 | 376.5261 | -0.0005387641 | 0.7619363 | 1.011151 | 0.9619363
[8 empty] | 29.56034 | 284.0809 | -4.092997 | 376.4667 | -0.0005387641 | 0.7628919 | 1.010992 | 0.9615095
[8 empty] | 29.60884 | 284.0809 | -7.029277 | 379.403 | 0 | 0.7628918 | 1.018877 | 0.9599346
[8 empty] | 29.66272 | 284.5553 | -9.224073 | 381.5978 | 0 | 0.7641659 | 1.024771 | 0.9597905
[8 empty] | 29.71282 | 284.8222 | -3.855722 | 376.2295 | 0 | 0.7648826 | 1.010354 | 0.9590701
[8 empty] | 29.76078 | 283.9917 | -4.893801 | 377.2676 | 0 | 0.7626522 | 1.013142 | 0.9547341
[8 empty] | 29.81466 | 284.9407 | -3.855722 | 376.2295 | -0.0005387641 | 0.7652008 | 1.010354 | 0.9561918
[8 empty] | 29.86099 | 284.5551 | -4.033678 | 376.4074 | 0 | 0.7641652 | 1.010832 | 0.9534167
[8 empty] | 29.91164 | 284.733 | -2.254114 | 374.6279 | -0.0005387641 | 0.764643 | 1.006053 | 0.9523971
[8 empty] | 29.96336 | 283.6059 | 2.016839 | 370.3569 | -0.0005387641 | 0.7616161 | 0.9945838 | 0.9469913
[8 empty] | 30.01185 | 284.0803 | -1.334673 | 373.7084 | -0.0005387641 | 0.7628904 | 1.003584 | 0.9470423