## General
ID | Test Identification
Test Identification | Location | NWZ-BH-5035
Test Identification | Sample | 45-1
Test Identification | Depth | 43 | [m]
Specimen Visual Description
Specimen Visual Description | Brownish grey silty CLAY
Initial Specimen Conditions
Initial Specimen Conditions | Test start date | 10/09/2024
Initial Specimen Conditions | Mould outer / inner diameter | 99.98 / 69.9 | [mm]
Initial Specimen Conditions | Weight of soil | 44.43 | [g]
Initial Specimen Conditions | Water content | 8.190566 | [%]
Initial Specimen Conditions | Bulk density | 2.226844 | [Mg/m3]
Initial Specimen Conditions | Dry density | 2.058261 | [Mg/m3]
Initial Specimen Conditions | Material retained on 425 mm sieve | 0 | [%]
Test Conditions
Test Conditions | Interface type | Soil - Steel
Test Conditions | Initial interface roughness | 8.018 | [µm]
Test Conditions | Final interface roughness | 8.059 | [µm]
Consolidation - Before Fast Shear
Consolidation - Before Fast Shear | Consolidation pressure | 339.851 | [kPa]
Consolidation - Before Fast Shear | Vertical displacement | 0.5330001 | [mm]
Consolidation - Before Fast Shear | Vertical strain | 10.660002 | [%]
Fast Shear - Stage 1
Fast Shear - Stage 1 | Normal Stress | 339.851 | [kPa]
Fast Shear - Stage 1 | Vertical displacement | 0.8090001 | [mm]
Fast Shear - Stage 1 | Vertical strain | 16.180002 | [%]
Fast Shear - Stage 1 | Horizontal displacement | 199.8387 | [mm]
Fast Shear - Stage 1 | Rate of horizontal displacement | 500 | [mm/min]
At peak stress
Fast Shear - Stage 1 - At peak stress | Shear stress | 164.298 | [kPa]
Fast Shear - Stage 1 - At peak stress | Horizontal displacement | 33.30644 | [mm]
Fast Shear - Stage 2
Fast Shear - Stage 2 | Normal Stress | 339.851 | [kPa]
Fast Shear - Stage 2 | Vertical displacement | 0.988 | [mm]
Fast Shear - Stage 2 | Vertical strain | 19.76 | [%]
Fast Shear - Stage 2 | Horizontal displacement | 399.6773 | [mm]
Fast Shear - Stage 2 | Rate of horizontal displacement | 500 | [mm/min]
At peak stress
Fast Shear - Stage 2 - At peak stress | Shear stress | 179.0164 | [kPa]
Fast Shear - Stage 2 - At peak stress | Horizontal displacement | 391.3507 | [mm]
Fast Shear - Stage 3
Fast Shear - Stage 3 | Normal Stress | 339.851 | [kPa]
Fast Shear - Stage 3 | Vertical displacement | 1.153 | [mm]
Fast Shear - Stage 3 | Vertical strain | 23.06 | [%]
Fast Shear - Stage 3 | Horizontal displacement | 599.516 | [mm]
Fast Shear - Stage 3 | Rate of horizontal displacement | 500 | [mm/min]
At peak stress
Fast Shear - Stage 3 - At peak stress | Shear stress | 184.7069 | [kPa]
Fast Shear - Stage 3 - At peak stress | Horizontal displacement | 416.3305 | [mm]
Fast Shear - Stage 4
Fast Shear - Stage 4 | Normal Stress | 339.851 | [kPa]
Fast Shear - Stage 4 | Vertical displacement | 1.291 | [mm]
Fast Shear - Stage 4 | Vertical strain | 25.82 | [%]
Fast Shear - Stage 4 | Horizontal displacement | 799.3547 | [mm]
Fast Shear - Stage 4 | Rate of horizontal displacement | 500 | [mm/min]
At peak stress
Fast Shear - Stage 4 - At peak stress | Shear stress | 189.8412 | [kPa]
Fast Shear - Stage 4 - At peak stress | Horizontal displacement | 616.1692 | [mm]
Fast Shear - Stage 5
Fast Shear - Stage 5 | Normal Stress | 339.851 | [kPa]
Fast Shear - Stage 5 | Vertical displacement | 1.419 | [mm]
Fast Shear - Stage 5 | Vertical strain | 28.38 | [%]
Fast Shear - Stage 5 | Horizontal displacement | 999.1933 | [mm]
Fast Shear - Stage 5 | Rate of horizontal displacement | 500 | [mm/min]
At peak stress
Fast Shear - Stage 5 - At peak stress | Shear stress | 176.1925 | [kPa]
Fast Shear - Stage 5 - At peak stress | Horizontal displacement | 816.0079 | [mm]
Consolidation - Before Slow Shear
Consolidation - Before Slow Shear | Consolidation pressure | 932.6 | [kPa]
Consolidation - Before Slow Shear | Vertical displacement | 1.611 | [mm]
Consolidation - Before Slow Shear | Vertical strain | 32.22 | [%]
Slow Shear
Slow Shear | Normal stress | 932.6 | [kPa]
Slow Shear | Vertical displacement | 1.811 | [mm]
Slow Shear | Vertical strain | 36.26 | [%]
Slow Shear | Horizontal displacement | 20.10246 | [mm]
Slow Shear | Rate of horizontal displacement | 0.018 | [mm/min]
At peak stress
Slow Shear - At peak stress | Shear stress | 531.4014 | [kPa]
Slow Shear - At peak stress | Horizontal displacement | 9.962284 | [mm]
Slow Shear - At peak stress | Shear angle | 29.67477 | [°]
At residual stress
Slow Shear - At residual stress | Shear stress | 526.9517 | [kPa]
Slow Shear - At residual stress | Horizontal displacement | 20.10246 | [mm]
Slow Shear - At residual stress | Vertical displacement |  | [mm]
Slow Shear - At residual stress | Vertical strain |  | [%]
Slow Shear - At residual stress | Shear angle | 29.46797 | [°]

## Consolidation - 1
Consolidation - Before Fast Shear
Root time | Vertical Displacement
[min] | [mm]
0 | 0
0.288675135 | 0.4089995
0.40824829 | 0.4340001
0.5 | 0.4469996
0.577350269 | 0.455
0.645497224 | 0.462
0.707106781 | 0.4659997
0.763762616 | 0.4720002
0.816496581 | 0.4759999
0.866025404 | 0.4779998
0.912870929 | 0.4820005
0.957427108 | 0.4840003
1 | 0.4849998
1.040833 | 0.4869996
1.08012345 | 0.4890004
1.118033989 | 0.4910003
1.154700538 | 0.4930001
1.190238071 | 0.495
1.224744871 | 0.495
1.258305739 | 0.4969998
1.290994449 | 0.4989997
1.322875656 | 0.4989997
1.354006401 | 0.5009995
1.38443731 | 0.5009995
1.414213562 | 0.5030004
1.443375673 | 0.5030004
1.471960144 | 0.5050002
1.5 | 0.5050002
1.527525232 | 0.5050002
1.554563176 | 0.5070001
1.58113883 | 0.5070001
1.607275127 | 0.5070001
1.632993162 | 0.5070001
1.658312395 | 0.5080005
1.683250823 | 0.5080005
1.707825128 | 0.5080005
1.732050808 | 0.5100003
1.755942292 | 0.5100003
1.779513042 | 0.5100003
1.802775638 | 0.5100003
1.825741858 | 0.5100003
1.848422751 | 0.5100003
1.870828693 | 0.5100003
1.892969449 | 0.5120002
1.914854216 | 0.5120002
1.936491673 | 0.5120002
1.957890021 | 0.5120002
1.979057015 | 0.5120002
2 | 0.5120002
2.020725942 | 0.514
2.041241452 | 0.514
2.061552813 | 0.514
2.081665999 | 0.514
2.101586702 | 0.5159999
2.121320344 | 0.514
2.140872096 | 0.514
2.160246899 | 0.5159999
2.179449472 | 0.5159999
2.198484326 | 0.5159999
2.217355783 | 0.5159999
2.236067977 | 0.5159999
2.254624876 | 0.5159999
2.273030283 | 0.5159999
2.291287847 | 0.5159999
2.309401077 | 0.5159999
2.327373341 | 0.5159999
2.34520788 | 0.5179997
2.362907813 | 0.5179997
2.380476143 | 0.5179997
2.397915762 | 0.5179997
2.415229458 | 0.5179997
2.43241992 | 0.5179997
2.449489743 | 0.5179997
2.466441431 | 0.5179997
2.483277404 | 0.5179997
2.5 | 0.5179997
2.516611478 | 0.5179997
2.533114026 | 0.5179997
2.549509757 | 0.5179997
2.56580072 | 0.5199996
2.581988897 | 0.5199996
2.598076211 | 0.5199996
2.614064524 | 0.5199996
2.62995564 | 0.5199996
2.645751311 | 0.5199996
2.661453237 | 0.5199996
2.677063067 | 0.5199996
2.692582404 | 0.5199996
2.708012802 | 0.5199996
2.723355773 | 0.5199996
2.738612788 | 0.5220004
2.753785274 | 0.5199996
2.768874621 | 0.5199996
2.783882181 | 0.5199996
2.798809271 | 0.5220004
2.813657169 | 0.5220004
2.828427125 | 0.5220004
2.843120352 | 0.5220004
2.857738033 | 0.5220004
2.872281323 | 0.5220004
2.886751346 | 0.5220004
2.901149198 | 0.5220004
2.915475947 | 0.5220004
2.929732639 | 0.5220004
2.943920289 | 0.5220004
2.958039892 | 0.5220004
2.972092417 | 0.5240003
2.986078811 | 0.5220004
3 | 0.5240003
3.013856887 | 0.5220004
3.027650354 | 0.5220004
3.041381265 | 0.5220004
3.055050463 | 0.5240003
3.068658773 | 0.5240003
3.082207001 | 0.5220004
3.095695937 | 0.5240003
3.109126351 | 0.5240003
3.122498999 | 0.5240003
3.13581462 | 0.5240003
3.149073938 | 0.5240003
3.16227766 | 0.5240003
3.175426481 | 0.5240003
3.188521078 | 0.5240003
3.201562119 | 0.5240003
3.214550254 | 0.5240003
3.227486122 | 0.5240003
3.240370349 | 0.5240003
3.253203549 | 0.5240003
3.265986324 | 0.5240003
3.278719262 | 0.5240003
3.291402943 | 0.5240003
3.304037934 | 0.5240003
3.31662479 | 0.5240003
3.329164059 | 0.5240003
3.341656276 | 0.5240003
3.354101966 | 0.5240003
3.366501646 | 0.5260001
3.378855822 | 0.5240003
3.391164992 | 0.5240003
3.403429643 | 0.5240003
3.415650255 | 0.5240003
3.4278273 | 0.5240003
3.43996124 | 0.5240003
3.45205253 | 0.5240003
3.464101615 | 0.5260001
3.476108936 | 0.5240003
3.488074923 | 0.5260001
3.5 | 0.5260001
3.511884584 | 0.5260001
3.523729085 | 0.5260001
3.535533906 | 0.5260001
3.547299442 | 0.5260001
3.559026084 | 0.5260001
3.570714214 | 0.5260001
3.58236421 | 0.5260001
3.593976442 | 0.5260001
3.605551275 | 0.5260001
3.617089069 | 0.5260001
3.628590176 | 0.5260001
3.640054945 | 0.5260001
3.651483717 | 0.5260001
3.662876829 | 0.5260001
3.674234614 | 0.5260001
3.685557398 | 0.5260001
3.696845502 | 0.5260001
3.708099244 | 0.5260001
3.719318934 | 0.5260001
3.730504881 | 0.5260001
3.741657387 | 0.5260001
3.75277675 | 0.5260001
3.763863264 | 0.5260001
3.774917218 | 0.5260001
3.785938897 | 0.5260001
3.796928583 | 0.5260001
3.807886553 | 0.5260001
3.818813079 | 0.5260001
3.829708431 | 0.5260001
3.840572874 | 0.528
3.851406669 | 0.5260001
3.862210075 | 0.528
3.872983346 | 0.5260001
3.883726733 | 0.528
3.894440482 | 0.5260001
3.905124838 | 0.528
3.915780041 | 0.5260001
3.92640633 | 0.5260001
3.937003937 | 0.528
3.947573094 | 0.5260001
3.958114029 | 0.528
3.968626967 | 0.528
3.979112129 | 0.528
3.989569735 | 0.528
4 | 0.528
4.010403139 | 0.528
4.020779361 | 0.528
4.031128874 | 0.528
4.041451884 | 0.528
4.051748594 | 0.528
4.062019202 | 0.528
4.072263908 | 0.528
4.082482905 | 0.528
4.092676386 | 0.528
4.102844542 | 0.528
4.11298756 | 0.528
4.123105626 | 0.528
4.133198923 | 0.528
4.143267632 | 0.528
4.153311931 | 0.528
4.163331999 | 0.528
4.173328009 | 0.528
4.183300133 | 0.528
4.193248542 | 0.528
4.203173404 | 0.528
4.213074887 | 0.528
4.222953153 | 0.528
4.232808366 | 0.528
4.242640687 | 0.528
4.252450274 | 0.528
4.262237284 | 0.528
4.272001873 | 0.528
4.281744193 | 0.528
4.291464397 | 0.528
4.301162634 | 0.528
4.310839052 | 0.528
4.320493799 | 0.528
4.330127019 | 0.528
4.339738855 | 0.528
4.34932945 | 0.528
4.358898944 | 0.528
4.368447474 | 0.528
4.377975179 | 0.528
4.387482194 | 0.5299998
4.396968653 | 0.5299998
4.406434689 | 0.528
4.415880433 | 0.5299998
4.425306016 | 0.5299998
4.434711565 | 0.5299998
4.444097209 | 0.5299998
4.453463072 | 0.5299998
4.46280928 | 0.5299998
4.472135955 | 0.5299998
4.48144322 | 0.5299998
4.490731195 | 0.5299998
4.5 | 0.5299998
4.509249753 | 0.528
4.518480571 | 0.528
4.527692569 | 0.5299998
4.536885863 | 0.5299998
4.546060566 | 0.5299998
4.55521679 | 0.5299998
4.564354646 | 0.5299998
4.573474245 | 0.5299998
4.582575695 | 0.5299998
4.591659105 | 0.528
4.600724581 | 0.5299998
4.609772229 | 0.5299998
4.618802154 | 0.5299998
4.627814459 | 0.5299998
4.636809248 | 0.5299998
4.645786622 | 0.5299998
4.654746681 | 0.5299998
4.663689527 | 0.5299998
4.672615256 | 0.5299998
4.681523968 | 0.5299998
4.69041576 | 0.5299998
4.699290727 | 0.5299998
4.708148964 | 0.5299998
4.716990566 | 0.5299998
4.725815626 | 0.5299998
4.734624237 | 0.5299998
4.74341649 | 0.5299998
4.752192476 | 0.5299998
4.760952286 | 0.5299998
4.769696007 | 0.5299998
4.778423729 | 0.5299998
4.787135539 | 0.5299998
4.795831523 | 0.5299998
4.804511768 | 0.5299998
4.813176359 | 0.5299998
4.82182538 | 0.5299998
4.830458915 | 0.5299998
4.839077047 | 0.5299998
4.847679857 | 0.5299998
4.856267428 | 0.5299998
4.86483984 | 0.5299998
4.873397172 | 0.5299998
4.881939505 | 0.5299998
4.890466917 | 0.5299998
4.898979486 | 0.5299998
4.907477288 | 0.5299998
4.915960401 | 0.5299998
4.924428901 | 0.5299998
4.932882862 | 0.5299998
4.94132236 | 0.5299998
4.949747468 | 0.5299998
4.95815826 | 0.5299998
4.966554809 | 0.5299998
4.974937186 | 0.5299998
4.983305463 | 0.5299998
4.991659711 | 0.5299998
5 | 0.5299998
5.0083264 | 0.5299998
5.016638981 | 0.5299998
5.024937811 | 0.5299998
5.033222957 | 0.5299998
5.041494487 | 0.5299998
5.049752469 | 0.5299998
5.057996968 | 0.5299998
5.066228051 | 0.5299998
5.074445783 | 0.5299998
5.082650227 | 0.5299998
5.09084145 | 0.5299998
5.099019514 | 0.5310002
5.107184482 | 0.5299998
5.115336418 | 0.5299998
5.123475383 | 0.5299998
5.131601439 | 0.5299998
5.139714648 | 0.5310002
5.14781507 | 0.5299998
5.155902766 | 0.5299998
5.163977795 | 0.5299998
5.172040216 | 0.5299998
5.180090089 | 0.5299998
5.188127472 | 0.5299998
5.196152423 | 0.5299998
5.204164999 | 0.5299998
5.212165257 | 0.5299998
5.220153254 | 0.5299998
5.228129047 | 0.5310002
5.236092691 | 0.5299998
5.244044241 | 0.5299998
5.251983752 | 0.5299998
5.259911279 | 0.5299998
5.267826876 | 0.5299998
5.275730597 | 0.5299998
5.283622495 | 0.5310002
5.291502622 | 0.5299998
5.299371032 | 0.5299998
5.307227776 | 0.5299998
5.315072906 | 0.5299998
5.322906474 | 0.5299998
5.330728531 | 0.5310002
5.338539126 | 0.5299998
5.346338311 | 0.5310002
5.354126135 | 0.5299998
5.361902647 | 0.5310002
5.369667898 | 0.5310002
5.377421935 | 0.5310002
5.385164807 | 0.5310002
5.392896562 | 0.5310002
5.400617249 | 0.5310002
5.408326913 | 0.5310002
5.416025603 | 0.5310002
5.423713365 | 0.5310002
5.431390246 | 0.5310002
5.439056291 | 0.5299998
5.446711546 | 0.5310002
5.454356057 | 0.5310002
5.461989869 | 0.5310002
5.469613027 | 0.5310002
5.477225575 | 0.5310002
5.484827557 | 0.5310002
5.492419018 | 0.5310002
5.5 | 0.5310002
5.507570547 | 0.5310002
5.515130703 | 0.5299998
5.522680509 | 0.5310002
5.530220008 | 0.5310002
5.537749242 | 0.5310002
5.545268253 | 0.5310002
5.552777083 | 0.5310002
5.560275773 | 0.5310002
5.567764363 | 0.5299998
5.575242895 | 0.5310002
5.582711408 | 0.5310002
5.590169944 | 0.5310002
5.597618541 | 0.5310002
5.60505724 | 0.5310002
5.61248608 | 0.5310002
5.6199051 | 0.5310002
5.627314339 | 0.5310002
5.634713835 | 0.5310002
5.642103627 | 0.5310002
5.649483752 | 0.5310002
5.656854249 | 0.5310002
5.664215156 | 0.5310002
5.671566509 | 0.5310002
5.678908346 | 0.5310002
5.686240703 | 0.5310002
5.693563618 | 0.5310002
5.700877125 | 0.5310002
5.708181263 | 0.5310002
5.715476066 | 0.5310002
5.722761571 | 0.5310002
5.730037813 | 0.5310002
5.737304826 | 0.5310002
5.744562647 | 0.5310002
5.751811309 | 0.5310002
5.759050848 | 0.5310002
5.766281297 | 0.5310002
5.773502692 | 0.5310002
5.780715065 | 0.5310002
5.787918451 | 0.5310002
5.795112884 | 0.5310002
5.802298395 | 0.5310002
5.809475019 | 0.5310002
5.816642789 | 0.5310002
5.823801737 | 0.5310002
5.830951895 | 0.5310002
5.838093296 | 0.5310002
5.845225972 | 0.5310002
5.852349955 | 0.5310002
5.859465277 | 0.5310002
5.866571969 | 0.5310002
5.873670062 | 0.5310002
5.880759588 | 0.5310002
5.887840578 | 0.5310002
5.894913061 | 0.5310002
5.90197707 | 0.5310002
5.909032634 | 0.5310002
5.916079783 | 0.5310002
5.923118548 | 0.5310002
5.930148958 | 0.5310002
5.937171044 | 0.5310002
5.944184833 | 0.5310002
5.951190357 | 0.5310002
5.958187644 | 0.5310002
5.965176723 | 0.5310002
5.972157622 | 0.5310002
5.979130372 | 0.5310002
5.986094999 | 0.5310002
5.993051532 | 0.5310002
6 | 0.5310002
6.00694043 | 0.5310002
6.013872851 | 0.5310002
6.020797289 | 0.5310002
6.027713773 | 0.5330001
6.03462233 | 0.5310002
6.041522987 | 0.5310002
6.048415771 | 0.5310002
6.055300708 | 0.5310002
6.062177826 | 0.5310002
6.069047152 | 0.5310002
6.075908711 | 0.5310002
6.08276253 | 0.5310002
6.089608635 | 0.5310002
6.096447053 | 0.5310002
6.103277808 | 0.5310002
6.110100927 | 0.5310002
6.116916435 | 0.5310002
6.123724357 | 0.5310002
6.130524719 | 0.5310002
6.137317547 | 0.5310002
6.144102864 | 0.5310002
6.150880696 | 0.5310002
6.157651067 | 0.5310002
6.164414003 | 0.5310002
6.171169527 | 0.5310002
6.177917664 | 0.5310002
6.184658438 | 0.5310002
6.191391874 | 0.5310002
6.198117994 | 0.5310002
6.204836823 | 0.5310002
6.211548385 | 0.5310002
6.218252702 | 0.5330001
6.224949799 | 0.5310002
6.231639699 | 0.5310002
6.238322424 | 0.5310002
6.244997998 | 0.5310002
6.251666445 | 0.5310002
6.258327785 | 0.5310002
6.264982043 | 0.5330001
6.271629241 | 0.5310002
6.278269401 | 0.5330001
6.284902545 | 0.5310002
6.291528696 | 0.5310002
6.298147876 | 0.5310002
6.304760106 | 0.5310002
6.31136541 | 0.5310002
6.317963807 | 0.5310002
6.32455532 | 0.5330001
6.331139971 | 0.5310002
6.337717781 | 0.5310002
6.34428877 | 0.5310002
6.350852961 | 0.5310002
6.357410374 | 0.5310002
6.363961031 | 0.5310002
6.370504951 | 0.5310002
6.377042157 | 0.5310002
6.383572667 | 0.5310002
6.390096504 | 0.5310002
6.396613687 | 0.5330001
6.403124237 | 0.5310002
6.409628174 | 0.5310002
6.416125518 | 0.5310002
6.422616289 | 0.5310002
6.429100507 | 0.5310002
6.435578192 | 0.5310002
6.442049363 | 0.5310002
6.448514041 | 0.5310002
6.454972244 | 0.5310002
6.461423992 | 0.5330001
6.467869304 | 0.5310002
6.4743082 | 0.5310002
6.480740698 | 0.5310002
6.487166819 | 0.5310002
6.49358658 | 0.5310002
6.5 | 0.5310002
6.506407099 | 0.5330001
6.512807894 | 0.5310002
6.519202405 | 0.5310002
6.52559065 | 0.5310002
6.531972647 | 0.5330001
6.538348415 | 0.5310002
6.544717972 | 0.5310002
6.551081336 | 0.5310002
6.557438524 | 0.5310002
6.563789556 | 0.5310002
6.570134448 | 0.5310002
6.576473219 | 0.5310002
6.582805886 | 0.5310002
6.589132467 | 0.5310002
6.595452979 | 0.5310002
6.60176744 | 0.5330001
6.608075867 | 0.5310002
6.614378278 | 0.5310002
6.620674689 | 0.5310002
6.626965117 | 0.5330001
6.633249581 | 0.5330001
6.639528096 | 0.5330001
6.645800679 | 0.5330001
6.652067348 | 0.5330001
6.658328118 | 0.5330001
6.664583008 | 0.5330001
6.670832032 | 0.5330001
6.677075208 | 0.5330001
6.683312552 | 0.5330001
6.68954408 | 0.5330001
6.695769809 | 0.5330001
6.701989754 | 0.5330001
6.708203932 | 0.5330001
6.714412359 | 0.5330001
6.720615051 | 0.5330001
6.726812024 | 0.5330001
6.733003292 | 0.5330001
6.739188873 | 0.5330001
6.745368782 | 0.5330001
6.751543034 | 0.5330001
6.757711644 | 0.5330001
6.763874629 | 0.5330001
6.770032004 | 0.5330001
6.776183783 | 0.5330001
6.782329983 | 0.5330001
6.788470618 | 0.5330001
6.794605704 | 0.5330001
6.800735254 | 0.5330001
6.806859286 | 0.5330001
6.812977812 | 0.5330001
6.819090848 | 0.5330001
6.82519841 | 0.5330001
6.831300511 | 0.5330001
6.837397166 | 0.5330001
6.843488389 | 0.5330001
6.849574196 | 0.5330001
6.8556546 | 0.5330001
6.861729617 | 0.5330001
6.867799259 | 0.5330001
6.873863542 | 0.5330001
6.87992248 | 0.5330001
6.885976087 | 0.5330001
6.892024376 | 0.5330001
6.898067362 | 0.5330001
6.904105059 | 0.5330001
6.910137481 | 0.5330001
6.91616464 | 0.5330001
6.922186552 | 0.5330001
6.92820323 | 0.5330001
6.934214688 | 0.5330001
6.940220938 | 0.5330001
6.946221995 | 0.5330001
6.952217872 | 0.5330001
6.958208582 | 0.5330001
6.964194139 | 0.5330001
6.970174555 | 0.5330001
6.976149845 | 0.5330001
6.982120022 | 0.5330001
6.988085098 | 0.5330001
6.994045086 | 0.5330001
7 | 0.5330001
7.005949852 | 0.5330001
7.011894656 | 0.5330001
7.017834424 | 0.5330001
7.023769169 | 0.5330001
7.029698903 | 0.5330001
7.03562364 | 0.5330001
7.041543391 | 0.5330001
7.047458171 | 0.5330001
7.05336799 | 0.5330001
7.059272862 | 0.5330001
7.065172798 | 0.5330001
7.071067812 | 0.5330001
7.076957915 | 0.5330001
7.08284312 | 0.5330001
7.088723439 | 0.5330001
7.094598885 | 0.5330001
7.100469468 | 0.5330001
7.106335202 | 0.5330001
7.112196098 | 0.5330001
7.118052168 | 0.5330001
7.123903424 | 0.5330001
7.129749879 | 0.5330001
7.135591543 | 0.5330001
7.141428429 | 0.5330001
7.147260547 | 0.5330001
7.153087911 | 0.5330001
7.158910532 | 0.5330001
7.16472842 | 0.5330001
7.170541588 | 0.5330001
7.176350047 | 0.5330001
7.182153809 | 0.5330001
7.187952884 | 0.5330001
7.193747285 | 0.5330001
7.199537022 | 0.5330001
7.205322107 | 0.5330001
7.211102551 | 0.5330001
7.216878365 | 0.5330001
7.22264956 | 0.5330001
7.228416147 | 0.5330001
7.234178138 | 0.5330001
7.239935543 | 0.5330001
7.245688373 | 0.5330001
7.251436639 | 0.5330001
7.257180352 | 0.5330001
7.262919523 | 0.5330001
7.268654162 | 0.5330001
7.274384281 | 0.5330001
7.280109889 | 0.5330001
7.285830998 | 0.5330001
7.291547618 | 0.5330001
7.29725976 | 0.5330001
7.302967433 | 0.5330001
7.30867065 | 0.5330001
7.314369419 | 0.5330001
7.320063752 | 0.5330001
7.325753659 | 0.5330001
7.331439149 | 0.5330001
7.337120234 | 0.5330001
7.342796924 | 0.5330001
7.348469228 | 0.5330001
7.354137158 | 0.5330001
7.359800722 | 0.5330001
7.365459931 | 0.5330001
7.371114796 | 0.5330001
7.376765325 | 0.5330001
7.38241153 | 0.5330001
7.38805342 | 0.5330001
7.393691004 | 0.5330001
7.399324293 | 0.5330001
7.404953297 | 0.5330001
7.410578025 | 0.5330001
7.416198487 | 0.5330001
7.421814693 | 0.5330001
7.427426652 | 0.5330001
7.433034374 | 0.5330001
7.438637868 | 0.5330001
7.444237145 | 0.5330001
7.449832213 | 0.5330001
7.455423082 | 0.5330001
7.461009762 | 0.5330001
7.466592262 | 0.5330001
7.47217059 | 0.5330001
7.477744758 | 0.5330001
7.483314774 | 0.5330001
7.488880646 | 0.5330001
7.494442385 | 0.5330001
7.5 | 0.5330001
7.505553499 | 0.5330001
7.511102893 | 0.5330001
7.516648189 | 0.5330001
7.522189398 | 0.5330001
7.527726527 | 0.5330001
7.533259587 | 0.5330001
7.538788585 | 0.5330001
7.544313532 | 0.5330001
7.549834435 | 0.5330001
7.555351304 | 0.5330001
7.560864148 | 0.5330001
7.566372975 | 0.5330001
7.571877794 | 0.5330001
7.577378614 | 0.5330001
7.582875444 | 0.5330001
7.588368292 | 0.5330001
7.593857167 | 0.5330001
7.599342077 | 0.5330001
7.604823031 | 0.5330001
7.610300038 | 0.5330001
7.615773106 | 0.5330001
7.621242243 | 0.5330001
7.626707459 | 0.5330001
7.632168761 | 0.5330001
7.637626158 | 0.5330001
7.643079659 | 0.5330001
7.64852927 | 0.5330001
7.653975002 | 0.5330001
7.659416862 | 0.5330001
7.664854858 | 0.5330001
7.670288999 | 0.5330001
7.675719293 | 0.5330001
7.681145748 | 0.5330001
7.686568372 | 0.5330001
7.691987173 | 0.5330001
7.697402159 | 0.5330001
7.702813339 | 0.5330001
7.70822072 | 0.5330001
7.71362431 | 0.5330001
7.719024118 | 0.5330001
7.724420151 | 0.5330001
7.729812417 | 0.5330001
7.735200924 | 0.5330001
7.74058568 | 0.5330001

## Fast Shearing - 1
Fast Shear - Stage 1
Horizontal Displacement | Stress Ratio t/s'n | Shear Stress
[mm] | [-] | [kPa]
0 | 0 | 0
8.326610978 | 0.009442213 | 3.208945765
16.65322196 | 0.009442213 | 3.208945765
24.97983293 | 0.162783751 | 55.32222499
33.30644391 | 0.483441302 | 164.2980232
41.63305489 | 0.435474861 | 147.9965787
49.95966587 | 0.422759347 | 143.6751984
58.28627684 | 0.416590435 | 141.5786872
66.61288782 | 0.411428692 | 139.8244635
74.9394988 | 0.409162561 | 139.0543165
83.26610978 | 0.40752591 | 138.4980992
91.59272075 | 0.408910768 | 138.9687446
99.91933173 | 0.409162561 | 139.0543165
108.2459427 | 0.410925107 | 139.6533197
116.5725537 | 0.410673315 | 139.5677478
124.8991647 | 0.412309965 | 140.1239651
133.2257756 | 0.415331473 | 141.1508277
141.5523866 | 0.423766517 | 144.0174859
149.8789976 | 0.431068495 | 146.4990707
158.2056086 | 0.440888396 | 149.8363743
166.5322196 | 0.443784008 | 150.820451
174.8588305 | 0.447686789 | 152.1468152
183.1854415 | 0.448693959 | 152.4891028
191.5120525 | 0.449575232 | 152.7886044
199.8386635 | 0.450330609 | 153.04532

## Fast Shearing - 2
Fast Shear - Stage 2
Horizontal Displacement | Stress Ratio t/s'n | Shear Stress
[mm] | [-] | [kPa]
199.8386635 | 0 | 0
208.1652744 | 0.075411807 | 25.62878018
216.4918854 | 0.507235679 | 172.3845665
224.8184964 | 0.494646062 | 168.1059722
233.1451074 | 0.493135308 | 167.5925408
241.4717184 | 0.496156816 | 168.6194035
249.7983293 | 0.500437286 | 170.0741256
258.1249403 | 0.500814974 | 170.2024834
266.4515513 | 0.502451624 | 170.7587007
274.7781623 | 0.501318559 | 170.3736272
283.1047732 | 0.500185493 | 169.9885537
291.4313842 | 0.500059597 | 169.9457677
299.7579952 | 0.501318559 | 170.3736272
308.0846062 | 0.507361575 | 172.4273524
316.4112172 | 0.511516149 | 173.8392886
324.7378281 | 0.517307373 | 175.807442
333.0644391 | 0.519069919 | 176.4064452
341.3910501 | 0.519069919 | 176.4064452
349.7176611 | 0.516300203 | 175.4651544
358.044272 | 0.516174307 | 175.4223685
366.370883 | 0.517307373 | 175.807442
374.697494 | 0.520706569 | 176.9626625
383.024105 | 0.524735247 | 178.3318127
391.3507159 | 0.526749586 | 179.0163878
399.6773269 | 0.524609351 | 178.2890267

## Fast Shearing - 3
Fast Shear - Stage 3
Horizontal Displacement | Stress Ratio t/s'n | Shear Stress
[mm] | [-] | [kPa]
399.6773269 | 0 | 0
408.0039379 | 0.065717802 | 22.33426253
416.3305489 | 0.543493777 | 184.7069182
424.6571599 | 0.517810957 | 175.9785858
432.9837708 | 0.516677892 | 175.5935123
441.3103818 | 0.517307373 | 175.807442
449.6369928 | 0.520077089 | 176.7487327
457.9636038 | 0.518188646 | 176.1069436
466.2902147 | 0.513152799 | 174.3955059
474.6168257 | 0.50622851 | 172.042279
482.9434367 | 0.496534504 | 168.7477613
491.2700477 | 0.491372761 | 166.9935376
499.5966587 | 0.49175045 | 167.1218954
507.9232696 | 0.496156816 | 168.6194035
516.2498806 | 0.50194804 | 170.5875569
524.5764916 | 0.505976717 | 171.9567071
532.9031026 | 0.511264356 | 173.7537167
541.2297135 | 0.513278695 | 174.4382918
549.5563245 | 0.51806275 | 176.0641576
557.8829355 | 0.52133605 | 177.1765922
566.2095465 | 0.523602181 | 177.9467392
574.5361575 | 0.521461946 | 177.2193781
582.8627684 | 0.521965531 | 177.3905219
591.1893794 | 0.521713739 | 177.30495
599.5159904 | 0.521965531 | 177.3905219

## Fast Shearing - 4
Fast Shear - Stage 4
Horizontal Displacement | Stress Ratio t/s'n | Shear Stress
[mm] | [-] | [kPa]
599.5159904 | 0 | 0
607.8426014 | 0.108396605 | 36.83869738
616.1692123 | 0.558601317 | 189.8412315
624.4958233 | 0.520328881 | 176.8343046
632.8224343 | 0.5164261 | 175.5079404
641.1490453 | 0.512649214 | 174.2243621
649.4756563 | 0.509375914 | 173.1119275
657.8022672 | 0.504591859 | 171.4860617
666.1288782 | 0.498422947 | 169.3895505
674.4554892 | 0.491120969 | 166.9079657
682.7821002 | 0.490365592 | 166.6512501
691.1087111 | 0.491876346 | 167.1646814
699.4353221 | 0.493009411 | 167.5497549
707.7619331 | 0.492631723 | 167.4213971
716.0885441 | 0.493890685 | 167.8492565
724.4151551 | 0.498674739 | 169.4751223
732.741766 | 0.504843652 | 171.5716336
741.068377 | 0.509250018 | 173.0691416
749.394988 | 0.508872329 | 172.9407838
757.721599 | 0.510131291 | 173.3686432
766.0482099 | 0.506732094 | 172.2134227
774.3748209 | 0.500814974 | 170.2024834
782.7014319 | 0.4966604 | 168.7905472
791.0280429 | 0.497793466 | 169.1756207
799.3546539 | 0.505095444 | 171.6572055

## Fast Shearing - 5
Fast Shear - Stage 5
Horizontal Displacement | Stress Ratio t/s'n | Shear Stress
[mm] | [-] | [kPa]
799.3546539 | 0 | 0
807.6812648 | 0.089763971 | 30.50637774
816.0078758 | 0.518440438 | 176.1925155
824.3344868 | 0.503710586 | 171.1865601
832.6610978 | 0.500689078 | 170.1596974
840.9877087 | 0.498800635 | 169.5179083
849.3143197 | 0.4966604 | 168.7905472
857.6409307 | 0.492883515 | 167.5069689
865.9675417 | 0.488477149 | 166.0094609
874.2941527 | 0.484322576 | 164.5975248
882.6207636 | 0.478657248 | 162.6721573
890.9473746 | 0.476265221 | 161.8592244
899.2739856 | 0.48054569 | 163.3139465
907.6005966 | 0.485455641 | 164.9825983
915.9272075 | 0.490869177 | 166.8223938
924.2538185 | 0.493638892 | 167.7636846
932.5804295 | 0.495401439 | 168.3626878
940.9070405 | 0.495527335 | 168.4054738
949.2336515 | 0.492002242 | 167.2074673
957.5602624 | 0.485203849 | 164.8970264
965.8868734 | 0.482937718 | 164.1268794
974.2134844 | 0.480797483 | 163.3995184
982.5400954 | 0.483315406 | 164.2552372
990.8667063 | 0.483063614 | 164.1696653
999.1933173 | 0.489987903 | 166.5228922

## Consolidation - 2
Consolidation - Before Slow Shear
Root time | Vertical Displacement
[min] | [mm]
0 | 1.44
0.288675135 | 1.532
0.40824829 | 1.538
0.5 | 1.538
0.577350269 | 1.542
0.645497224 | 1.542
0.707106781 | 1.545
0.763762616 | 1.545
0.816496581 | 1.547
0.866025404 | 1.549
0.912870929 | 1.551
0.957427108 | 1.551
1 | 1.553
1.040833 | 1.553
1.08012345 | 1.555
1.118033989 | 1.555
1.154700538 | 1.557
1.190238071 | 1.557
1.224744871 | 1.559
1.258305739 | 1.561
1.290994449 | 1.561
1.322875656 | 1.561
1.354006401 | 1.563
1.38443731 | 1.563
1.414213562 | 1.565
1.443375673 | 1.565
1.471960144 | 1.567
1.5 | 1.567
1.527525232 | 1.567
1.554563176 | 1.568
1.58113883 | 1.568
1.607275127 | 1.568
1.632993162 | 1.57
1.658312395 | 1.57
1.683250823 | 1.57
1.707825128 | 1.572
1.732050808 | 1.572
1.755942292 | 1.572
1.779513042 | 1.574
1.802775638 | 1.574
1.825741858 | 1.574
1.848422751 | 1.576
1.870828693 | 1.576
1.892969449 | 1.576
1.914854216 | 1.576
1.936491673 | 1.576
1.957890021 | 1.578
1.979057015 | 1.578
2 | 1.578
2.020725942 | 1.578
2.041241452 | 1.58
2.061552813 | 1.58
2.081665999 | 1.58
2.101586702 | 1.58
2.121320344 | 1.58
2.140872096 | 1.582
2.160246899 | 1.582
2.179449472 | 1.582
2.198484326 | 1.582
2.217355783 | 1.584
2.236067977 | 1.584
2.254624876 | 1.584
2.273030283 | 1.584
2.291287847 | 1.584
2.309401077 | 1.586
2.327373341 | 1.586
2.34520788 | 1.586
2.362907813 | 1.586
2.380476143 | 1.586
2.397915762 | 1.586
2.415229458 | 1.586
2.43241992 | 1.586
2.449489743 | 1.588
2.466441431 | 1.588
2.483277404 | 1.588
2.5 | 1.588
2.516611478 | 1.588
2.533114026 | 1.588
2.549509757 | 1.588
2.56580072 | 1.59
2.581988897 | 1.59
2.598076211 | 1.59
2.614064524 | 1.59
2.62995564 | 1.59
2.645751311 | 1.59
2.661453237 | 1.59
2.677063067 | 1.59
2.692582404 | 1.591
2.708012802 | 1.591
2.723355773 | 1.591
2.738612788 | 1.591
2.753785274 | 1.591
2.768874621 | 1.591
2.783882181 | 1.591
2.798809271 | 1.593
2.813657169 | 1.593
2.828427125 | 1.593
2.843120352 | 1.593
2.857738033 | 1.593
2.872281323 | 1.593
2.886751346 | 1.593
2.901149198 | 1.593
2.915475947 | 1.593
2.929732639 | 1.593
2.943920289 | 1.595
2.958039892 | 1.595
2.972092417 | 1.595
2.986078811 | 1.595
3 | 1.595
3.013856887 | 1.595
3.027650354 | 1.595
3.041381265 | 1.595
3.055050463 | 1.595
3.068658773 | 1.595
3.082207001 | 1.595
3.095695937 | 1.597
3.109126351 | 1.595
3.122498999 | 1.597
3.13581462 | 1.597
3.149073938 | 1.597
3.16227766 | 1.597
3.175426481 | 1.597
3.188521078 | 1.597
3.201562119 | 1.597
3.214550254 | 1.597
3.227486122 | 1.597
3.240370349 | 1.597
3.253203549 | 1.597
3.265986324 | 1.597
3.278719262 | 1.599
3.291402943 | 1.599
3.304037934 | 1.599
3.31662479 | 1.599
3.329164059 | 1.599
3.341656276 | 1.599
3.354101966 | 1.599
3.366501646 | 1.599
3.378855822 | 1.599
3.391164992 | 1.599
3.403429643 | 1.599
3.415650255 | 1.599
3.4278273 | 1.599
3.43996124 | 1.599
3.45205253 | 1.599
3.464101615 | 1.601
3.476108936 | 1.599
3.488074923 | 1.601
3.5 | 1.601
3.511884584 | 1.601
3.523729085 | 1.601
3.535533906 | 1.601
3.547299442 | 1.601
3.559026084 | 1.601
3.570714214 | 1.601
3.58236421 | 1.601
3.593976442 | 1.601
3.605551275 | 1.601
3.617089069 | 1.601
3.628590176 | 1.601
3.640054945 | 1.601
3.651483717 | 1.601
3.662876829 | 1.601
3.674234614 | 1.601
3.685557398 | 1.603
3.696845502 | 1.603
3.708099244 | 1.603
3.719318934 | 1.603
3.730504881 | 1.603
3.741657387 | 1.601
3.75277675 | 1.603
3.763863264 | 1.603
3.774917218 | 1.603
3.785938897 | 1.603
3.796928583 | 1.603
3.807886553 | 1.603
3.818813079 | 1.603
3.829708431 | 1.603
3.840572874 | 1.603
3.851406669 | 1.603
3.862210075 | 1.603
3.872983346 | 1.603
3.883726733 | 1.603
3.894440482 | 1.603
3.905124838 | 1.603
3.915780041 | 1.603
3.92640633 | 1.603
3.937003937 | 1.603
3.947573094 | 1.603
3.958114029 | 1.603
3.968626967 | 1.603
3.979112129 | 1.605
3.989569735 | 1.605
4 | 1.605
4.010403139 | 1.605
4.020779361 | 1.605
4.031128874 | 1.605
4.041451884 | 1.605
4.051748594 | 1.605
4.062019202 | 1.605
4.072263908 | 1.605
4.082482905 | 1.605
4.092676386 | 1.605
4.102844542 | 1.605
4.11298756 | 1.605
4.123105626 | 1.605
4.133198923 | 1.605
4.143267632 | 1.605
4.153311931 | 1.605
4.163331999 | 1.605
4.173328009 | 1.605
4.183300133 | 1.605
4.193248542 | 1.605
4.203173404 | 1.605
4.213074887 | 1.607
4.222953153 | 1.607
4.232808366 | 1.605
4.242640687 | 1.607
4.252450274 | 1.607
4.262237284 | 1.607
4.272001873 | 1.607
4.281744193 | 1.607
4.291464397 | 1.607
4.301162634 | 1.607
4.310839052 | 1.607
4.320493799 | 1.607
4.330127019 | 1.607
4.339738855 | 1.607
4.34932945 | 1.607
4.358898944 | 1.607
4.368447474 | 1.607
4.377975179 | 1.607
4.387482194 | 1.607
4.396968653 | 1.607
4.406434689 | 1.607
4.415880433 | 1.607
4.425306016 | 1.607
4.434711565 | 1.607
4.444097209 | 1.607
4.453463072 | 1.609
4.46280928 | 1.609
4.472135955 | 1.609
4.48144322 | 1.609
4.490731195 | 1.609
4.5 | 1.609
4.509249753 | 1.609
4.518480571 | 1.609
4.527692569 | 1.609
4.536885863 | 1.609
4.546060566 | 1.609
4.55521679 | 1.609
4.564354646 | 1.609
4.573474245 | 1.609
4.582575695 | 1.609
4.591659105 | 1.609
4.600724581 | 1.609
4.609772229 | 1.609
4.618802154 | 1.609
4.627814459 | 1.609
4.636809248 | 1.609
4.645786622 | 1.609
4.654746681 | 1.609
4.663689527 | 1.609
4.672615256 | 1.609
4.681523968 | 1.609
4.69041576 | 1.609
4.699290727 | 1.609
4.708148964 | 1.609
4.716990566 | 1.609
4.725815626 | 1.609
4.734624237 | 1.609
4.74341649 | 1.609
4.752192476 | 1.609
4.760952286 | 1.609
4.769696007 | 1.609
4.778423729 | 1.611
4.787135539 | 1.609
4.795831523 | 1.611
4.804511768 | 1.609
4.813176359 | 1.609
4.82182538 | 1.609
4.830458915 | 1.609
4.839077047 | 1.609
4.847679857 | 1.611
4.856267428 | 1.611
4.86483984 | 1.609
4.873397172 | 1.611
4.881939505 | 1.611
4.890466917 | 1.611
4.898979486 | 1.611

## Slow Shearing
Slow Shear Stage
Horizontal Displacement | Vertical Displacement | Stress Ratio t/s'n | Angle of Shearing Resistance | Shear Stress
[mm] | [mm] | [-] | [º] | [kPa]
0 |  | 0 | 0 | 0
0.17789792 |  | 0.057622933 | 3.297903953 | 53.73914508
0.35579584 |  | 0.132954824 | 7.573334144 | 123.9936644
0.53369376 |  | 0.216498901 | 12.2159411 | 201.9068675
0.71159168 |  | 0.26733187 | 14.96699429 | 249.313693
0.8894896 |  | 0.300547637 | 16.72802641 | 280.2907161
1.06738752 |  | 0.335323261 | 18.53750049 | 312.7224613
1.24528544 |  | 0.377989923 | 20.70608693 | 352.5133888
1.42318336 |  | 0.413866621 | 22.48303076 | 385.9719966
1.60108128 |  | 0.459331849 | 24.6708258 | 428.3728667
1.7789792 |  | 0.497227186 | 26.43781381 | 463.714056
1.95687712 |  | 0.523010695 | 27.61004836 | 487.7597563
2.13477504 |  | 0.546133273 | 28.64042231 | 509.3238718
2.31267296 |  | 0.555400656 | 29.04782174 | 517.9666324
2.49057088 |  | 0.557144025 | 29.12410455 | 519.5924983
2.6684688 |  | 0.559208541 | 29.21429332 | 521.5178658
2.84636672 |  | 0.563429329 | 29.39818595 | 525.4541726
3.02426464 |  | 0.563796354 | 29.4141453 | 525.7964601
3.20216256 |  | 0.562970548 | 29.37822972 | 525.0263131
3.38006048 |  | 0.565631479 | 29.49386688 | 527.5078978
3.5579584 |  | 0.565631479 | 29.49386688 | 527.5078978
3.73585632 |  | 0.565539723 | 29.48988377 | 527.422326
3.91375424 |  | 0.564713917 | 29.45402175 | 526.652179
4.09165216 |  | 0.565218576 | 29.47594044 | 527.1228244
4.26955008 |  | 0.567283092 | 29.56550917 | 529.0481918
4.447448 |  | 0.567833629 | 29.58936739 | 529.5616231
4.62534592 |  | 0.567925386 | 29.59334266 | 529.647195
4.80324384 |  | 0.567283092 | 29.56550917 | 529.0481918
4.98114176 |  | 0.566044382 | 29.51178696 | 527.8929713
5.15903968 |  | 0.565906748 | 29.50581431 | 527.7646135
5.3369376 |  | 0.568659436 | 29.62513356 | 530.3317701
5.51483552 |  | 0.567925386 | 29.59334266 | 529.647195
5.69273344 |  | 0.568108898 | 29.60129226 | 529.8183388
5.87063136 |  | 0.567466604 | 29.57346316 | 529.2193356
6.04852928 |  | 0.567145457 | 29.55954286 | 528.919834
6.2264272 |  | 0.566273773 | 29.52173983 | 528.1069011
6.40432512 |  | 0.566319651 | 29.52373017 | 528.149687
6.58222304 |  | 0.56732897 | 29.56749779 | 529.0909778
6.76012096 |  | 0.566778432 | 29.54362924 | 528.5775464
6.93801888 |  | 0.567420726 | 29.57147478 | 529.1765496
7.1159168 |  | 0.567741873 | 29.5853918 | 529.4760513
7.29381472 |  | 0.567420726 | 29.57147478 | 529.1765496
7.47171264 |  | 0.568292411 | 29.60924062 | 529.9894826
7.64961056 |  | 0.567558361 | 29.57743969 | 529.3049075
7.82750848 |  | 0.56806302 | 29.59930498 | 529.7755529
8.0054064 |  | 0.567741873 | 29.5853918 | 529.4760513
8.18330432 |  | 0.566778432 | 29.54362924 | 528.5775464
8.36120224 |  | 0.56732897 | 29.56749779 | 529.0909778
8.53910016 |  | 0.567833629 | 29.58936739 | 529.5616231
8.71699808 |  | 0.566916067 | 29.54959743 | 528.7059043
8.894896 |  | 0.567237214 | 29.56352048 | 529.0054059
9.07279392 |  | 0.569209973 | 29.64896358 | 530.8452014
9.25069184 |  | 0.568613558 | 29.62314722 | 530.2889842
9.42858976 |  | 0.566961945 | 29.55158668 | 528.7486902
9.60648768 |  | 0.567833629 | 29.58936739 | 529.5616231
9.7843856 |  | 0.569026461 | 29.64102149 | 530.6740577
9.96228352 |  | 0.569806389 | 29.67476671 | 531.4014187
10.14018144 |  | 0.569118217 | 29.64499269 | 530.7596296
10.31807936 |  | 0.567604239 | 29.57942783 | 529.3476934
10.49597728 |  | 0.567971264 | 29.59533018 | 529.689981
10.6738752 |  | 0.567925386 | 29.59334266 | 529.647195
10.85177312 |  | 0.56930173 | 29.65293415 | 530.9307733
11.02967104 |  | 0.568430045 | 29.61520106 | 530.1178404
11.20756896 |  | 0.567650117 | 29.5814159 | 529.3904794
11.38546688 |  | 0.568246533 | 29.60725364 | 529.9466966
11.5633648 |  | 0.568108898 | 29.60129226 | 529.8183388
11.74126272 |  | 0.568842948 | 29.63307815 | 530.5029139
11.91916064 |  | 0.568475923 | 29.61718771 | 530.1606263
12.09705856 |  | 0.568842948 | 29.63307815 | 530.5029139
12.27495648 |  | 0.56732897 | 29.56749779 | 529.0909778
12.4528544 |  | 0.567558361 | 29.57743969 | 529.3049075
12.63075232 |  | 0.565310332 | 29.47992464 | 527.2083962
12.80865024 |  | 0.568521801 | 29.61917429 | 530.2034123
12.98654816 |  | 0.568430045 | 29.61520106 | 530.1178404
13.16444608 |  | 0.568613558 | 29.62314722 | 530.2889842
13.342344 |  | 0.567420726 | 29.57147478 | 529.1765496
13.52024192 |  | 0.568384167 | 29.61321432 | 530.0750545
13.69813984 |  | 0.565677357 | 29.49585831 | 527.5506838
13.87603776 |  | 0.568613558 | 29.62314722 | 530.2889842
14.05393568 |  | 0.568705314 | 29.62711983 | 530.3745561
14.2318336 |  | 0.566411407 | 29.52771061 | 528.2352589
14.40973152 |  | 0.566182017 | 29.51775892 | 528.0213292
14.58762944 |  | 0.565310332 | 29.47992464 | 527.2083962
14.76552736 |  | 0.566824311 | 29.54561872 | 528.6203324
14.94342528 |  | 0.565906748 | 29.50581431 | 527.7646135
15.1213232 |  | 0.56586087 | 29.50382326 | 527.7218276
15.29922112 |  | 0.56659492 | 29.53567055 | 528.4064027
15.47711904 |  | 0.567283092 | 29.56550917 | 529.0481918
15.65501696 |  | 0.566044382 | 29.51178696 | 527.8929713
15.83291488 |  | 0.567420726 | 29.57147478 | 529.1765496
16.0108128 |  | 0.567237214 | 29.56352048 | 529.0054059
16.18871072 |  | 0.568842948 | 29.63307815 | 530.5029139
16.36660864 |  | 0.566686676 | 29.53965005 | 528.4919746
16.54450656 |  | 0.569393486 | 29.65690441 | 531.0163452
16.72240448 |  | 0.566136139 | 29.51576835 | 527.9785432
16.9003024 |  | 0.565631479 | 29.49386688 | 527.5078978
17.07820032 |  | 0.567650117 | 29.5814159 | 529.3904794
17.25609824 |  | 0.565769114 | 29.49984094 | 527.6362557
17.43399616 |  | 0.565539723 | 29.48988377 | 527.422326
17.61189408 |  | 0.567053701 | 29.55556492 | 528.8342621
17.789792 |  | 0.567283092 | 29.56550917 | 529.0481918
17.96768992 |  | 0.565585601 | 29.49187536 | 527.4651119
18.14558784 |  | 0.567145457 | 29.55954286 | 528.919834
18.32348576 |  | 0.566365529 | 29.52572043 | 528.1924729
18.50138368 |  | 0.567466604 | 29.57346316 | 529.2193356
18.6792816 |  | 0.564851551 | 29.46000051 | 526.7805368
18.85717952 |  | 0.564346891 | 29.43807493 | 526.3098914
19.03507744 |  | 0.567237214 | 29.56352048 | 529.0054059
19.21297536 |  | 0.567237214 | 29.56352048 | 529.0054059
19.39087328 |  | 0.566044382 | 29.51178696 | 527.8929713
19.5687712 |  | 0.565493845 | 29.4878921 | 527.37954
19.74666912 |  | 0.565998504 | 29.50979616 | 527.8501854
19.92456704 |  | 0.566686676 | 29.53965005 | 528.4919746
20.10246496 |  | 0.565035063 | 29.46797111 | 526.9516806