## GENERAL
ID | Test Identification
Test identification | Location | NWZ-BH-5035
Test identification | Specimen | 46-2
Test identification | Depth | 44.15 | [m]
Specimen Visual Description
Specimen Visual Description | Dark greyish brown sandy CLAY
| Initial Specimen Conditions | Undisturbed Sample | Remoulded Sample
Initial Specimen Conditions | Test date | 2024-01-25 | 2024-01-26
Initial Specimen Conditions | Diameter | 72.49667 | 49.77333 | [mm]
Initial Specimen Conditions | Height | 135.2133 | 99.04667 | [mm]
Initial Specimen Conditions | Water content | 19.15949 | 19.67848 | [%]
Initial Specimen Conditions | Bulk density | 2.138377 | 2.119517 | [Mg/m3]
Initial Specimen Conditions | Dry density | 1.79455 | 1.77101 | [Mg/m3]
Initial Specimen Conditions | Initial void ratio | 0.5045554 | 0.5245542 | [-]
Initial Specimen Conditions | Degree of saturation | 100 | 100 | [%]
Initial Specimen Conditions | Particle density - assumed | 2.7 | 2.7 | [Mg/m3]
Shearing Stage
Shearing Stage | Cell pressure | 1000 | 1000 | [kPa]
Shearing Stage | Rate of strain | 1 | 1 | [%/min]
Shearing Stage | At peak deviator stress (within 10 % axial strain)
Shearing Stage - At peak deviator stress (within 10% axial strain) | Corrected deviator stress | 105.4958 | 87.37879 | [kPa]
Shearing Stage - At peak deviator stress (within 10% axial strain) | Undrained shear strength | 52.7479 | 43.68939 | [kPa]
Shearing Stage - At peak deviator stress (within 10% axial strain) | Axial strain | 10.00767 | 10.02396 | [%]
Shearing Stage - At peak deviator stress (within 10% axial strain) | e50 | 4.979612 | 3.714411 | [%]
Shearing Stage - At peak deviator stress (within 10% axial strain) | Secant modulus [E50] at e50 | 1059.277 | 1176.213 | [kPa]
Shearing Stage | At 15% axial strain
Shearing Stage - At 15% axial strain | Corrected deviator stress | 138.1682 | 111.1513 | [kPa]
Shearing Stage - At 15% axial strain | Undrained shear strength | 69.0841 | 55.57565 | [kPa]
| Mode of Failure | Plastic / barrel | Plastic / barrel

## UNDISTURBED
SHEARING STAGE - UNDISTURBED
Axial strain | Deviator stress
[%] | [kPa]
0 | 0
-0.244502515 | -0.097139217
-0.134971896 | 0.121291349
-0.105684844 | 0.121255874
-0.073883246 | 0.121217354
-0.040750419 | 1.187536761
-0.010206094 | 2.786225125
0.0343901 | 4.383320599
0.064934425 | 5.253535571
0.09547875 | 6.002205567
0.128611577 | 6.726047422
0.159155902 | 7.377039773
0.193546001 | 8.027323238
0.221501824 | 8.556856846
0.252046149 | 8.965034121
0.295385071 | 9.709913368
0.325929396 | 10.1415778
0.351370674 | 10.57351733
0.387018046 | 10.97997571
0.416305098 | 11.31449358
0.448180653 | 11.8414459
0.477467705 | 12.24783062
0.528350261 | 12.77171539
0.558968544 | 13.20140699
0.588181639 | 13.51060884
0.617468691 | 13.84369238
0.644241199 | 14.36949207
0.681145844 | 14.67694197
0.709175624 | 14.98549885
0.738462676 | 15.29368547
0.780470368 | 15.84005262
0.813603195 | 16.14713322
0.84414752 | 16.55051896
0.873434573 | 16.88182622
0.90523617 | 17.18849178
0.929420176 | 17.40030067
0.963810275 | 17.70615764
0.991840055 | 18.01295516
1.037693521 | 18.65191584
1.068237846 | 18.86186007
1.102627946 | 19.16676332
1.133172271 | 19.4722074
1.163716596 | 19.68168447
1.196849423 | 19.98624976
1.222290701 | 20.31611592
1.255423528 | 20.71596578
1.299945765 | 21.13701706
1.331821319 | 21.34531715
1.364880189 | 21.64879937
1.392909969 | 21.953193
1.422197022 | 22.16160207
1.453998619 | 22.46480597
1.485874174 | 22.79165808
1.518933044 | 23.0941586
1.569889557 | 23.51142375
1.596662065 | 23.81493279
1.62587516 | 24.02234807
1.662853762 | 24.3230137
1.693398087 | 24.5297968
1.723942412 | 24.73644672
1.74938369 | 25.13467321
1.782516517 | 25.34034083
1.83347303 | 25.75525917
1.8665319 | 25.9605463
1.892047135 | 26.26277018
1.92259146 | 26.46843201
1.959496105 | 26.7672338
1.991297702 | 26.97223978
2.023173257 | 27.27202835
2.066438221 | 27.68703485
2.099571048 | 27.985988
2.128858101 | 28.19100454
2.1632482 | 28.48921842
2.191204023 | 28.69433058
2.226851395 | 28.8970476
2.257469678 | 29.19582124
2.28675673 | 29.49480385
2.333867469 | 29.90646667
2.366926339 | 30.2038219
2.398801893 | 30.40676089
2.433118036 | 30.60879523
2.462405088 | 30.90678479
2.487920323 | 31.20579693
2.520979193 | 31.52582534
2.550266246 | 31.70521562
2.59486244 | 32.0210636
2.626664037 | 32.31726933
2.658539592 | 32.61324998
2.691598462 | 32.8143356
2.723474016 | 33.01567868
2.760378661 | 33.30939234
2.792180258 | 33.72238342
2.841879499 | 34.01112469
2.871166552 | 34.30676268
2.902968149 | 34.50723088
2.937358249 | 34.80069075
2.967902574 | 35.00129866
2.995932354 | 35.20268591
3.028991224 | 35.61354094
3.060866778 | 35.90712711
3.107977517 | 36.31218451
3.141036387 | 36.5109768
3.17032344 | 36.8048851
3.200941722 | 37.00429825
3.232743319 | 37.29689263
3.264544917 | 37.5892867
3.297677744 | 37.88095899
3.326964796 | 38.19736079
3.371487033 | 38.57771897
3.403362588 | 38.77560285
3.435164185 | 39.06695112
3.469554285 | 39.26350349
3.50009861 | 39.57836681
3.531974164 | 39.96258223
3.565033034 | 40.15914466
3.609629228 | 40.56089326
3.644019327 | 40.84987821
3.67330638 | 41.14082604
3.705107978 | 41.33719558
3.738240805 | 41.62613191
3.76878513 | 41.93929961
3.800586727 | 42.22840306
3.834976827 | 42.51616178
3.880830293 | 42.91502673
3.908860073 | 43.11201973
3.944507445 | 43.39853617
3.973794498 | 43.68772174
4.006853368 | 43.8819754
4.034883148 | 44.28762774
4.071787792 | 44.57270541
4.103663347 | 44.76697747
4.13161917 | 45.05584757
4.180061138 | 45.54376543
4.209348191 | 45.83152096
4.239892516 | 46.23447868
4.272951385 | 46.42723117
4.303569668 | 46.6210285
4.33285672 | 47.00075106
4.364658318 | 47.30948202
4.399048417 | 47.47774874
4.446159156 | 47.98676709
4.472857706 | 48.36677312
4.500887486 | 48.5607981
4.536534858 | 48.84331701
4.567079184 | 49.15135758
4.597623509 | 49.4360792
4.623138744 | 49.6308079
4.651094567 | 49.91654529
4.696948033 | 50.40046994
4.728823587 | 50.68365257
4.755522138 | 50.99247839
4.786066463 | 51.27598497
4.816684745 | 51.4670243
4.844640568 | 51.84379099
4.873927621 | 52.15046212
4.901957401 | 52.43459009
4.933758998 | 52.71644994
4.979612464 | 53.19744624
5.007642244 | 53.48091543
5.039443842 | 53.78507739
5.071319397 | 54.06598448
5.101863722 | 54.46240126
5.137511094 | 54.74069585
5.170643921 | 55.13508962
5.201188246 | 55.30105516
5.230475298 | 55.60538894
5.264865398 | 55.88356245
5.29415245 | 56.16454566
5.342520461 | 56.64035035
5.369219012 | 56.92239772
5.402351839 | 57.22330313
5.431638892 | 57.59505238
5.463440489 | 57.89631254
5.497830589 | 58.08129449
5.530963416 | 58.56441558
5.562765013 | 58.72772442
5.607361207 | 59.22593597
5.63664826 | 59.50474084
5.667192585 | 59.78256445
5.702839957 | 60.17116573
5.732127009 | 60.54070545
5.767774381 | 60.72326666
5.798318706 | 61.11436002
5.830120304 | 61.39029989
5.87597377 | 61.86205339
5.910363869 | 62.15856339
5.942165467 | 62.52491708
5.976555567 | 62.7981666
6.005842619 | 63.09739452
6.035129672 | 63.37366025
6.070777044 | 63.75920629
6.101321369 | 64.03419018
6.149763337 | 64.59228486
6.184079479 | 64.88685104
6.215955034 | 65.160161
6.249013904 | 65.54600288
6.279632186 | 65.81975195
6.310176511 | 66.09336033
6.344566611 | 66.5682483
6.376368208 | 66.8404956
6.424736219 | 67.32735463
6.452765999 | 67.69244721
6.485898827 | 67.96297795
6.517700424 | 68.2569183
6.552090524 | 68.72985046
6.581377576 | 69.11567169
6.613179174 | 69.38624871
6.646312001 | 69.65563212
6.676856326 | 70.03978672
6.726481609 | 70.59003966
6.753254117 | 70.8634423
6.786386944 | 71.24473036
6.820703086 | 71.51195378
6.851321369 | 71.89463969
6.883122966 | 72.16334962
6.909895474 | 72.54853056
6.941697071 | 72.92953672
6.986219308 | 73.39037341
7.018094862 | 73.65805292
7.046124643 | 74.04118334
7.080440785 | 74.50907576
7.111059067 | 74.77706139
7.14537521 | 75.15433851
7.178508037 | 75.41984657
7.206537817 | 75.8017071
7.257420373 | 76.14208799
7.286707425 | 76.61217034
7.31858298 | 76.98997734
7.349127305 | 77.368618
7.380928902 | 77.6337494
7.415319002 | 78.00864849
7.444606055 | 78.36514748
7.473893107 | 78.74382023
7.522261118 | 79.19552865
7.5528794 | 79.46045392
7.583423725 | 79.74763858
7.61396805 | 80.10175919
7.641997831 | 80.56969004
7.675056701 | 80.94344313
7.704343753 | 81.20843544
7.73747658 | 81.49219851
7.781998817 | 82.0337224
7.811285869 | 82.49900108
7.840572922 | 82.76303224
7.871191204 | 83.1372729
7.899147027 | 83.51366074
7.928434079 | 83.77706755
7.961566907 | 84.14826264
7.992111232 | 84.49925722
8.037964698 | 84.85815572
8.071023568 | 85.22851634
8.099053348 | 85.58100959
8.132186175 | 85.95075434
8.158884725 | 86.32625804
8.194532097 | 86.69307841
8.22515038 | 87.04212587
8.254437432 | 87.30328566
8.28623903 | 87.47298753
8.328246721 | 88.12137045
8.358791046 | 88.38061697
8.390666601 | 88.74934748
8.421210926 | 89.00816804
8.450497979 | 89.37891411
8.479785031 | 89.63854828
8.514175131 | 90.09245047
8.543462183 | 90.37379164
8.570160734 | 90.723949
8.600705059 | 91.09219653
8.647815797 | 91.53211705
8.678360122 | 91.98822273
8.708978404 | 92.35546486
8.73952273 | 92.7225151
8.76755251 | 92.98135684
8.803199882 | 93.34269915
8.832486934 | 93.68818244
8.865545804 | 93.94122149
8.910141998 | 94.49106188
8.940686323 | 94.74615237
8.97381915 | 95.10860709
9.003106203 | 95.36458528
9.032393255 | 95.73056612
9.065452125 | 96.07027637
9.09732768 | 96.43299103
9.129129277 | 96.79550649
9.159673602 | 96.96103002
9.201681294 | 97.48809862
9.236071393 | 97.8469602
9.264101173 | 98.10249981
9.294645498 | 98.46500572
9.329035598 | 98.80108813
9.360837196 | 98.96405571
9.393970023 | 99.41077599
9.424514348 | 99.77222721
9.472882359 | 100.2014237
9.506015186 | 100.5593585
9.535302238 | 100.9212945
9.563332019 | 101.2624745
9.598979391 | 101.6167628
9.629523716 | 101.8670349
9.665171088 | 102.220767
9.693200868 | 102.3859452
9.738980377 | 102.8150998
9.769598659 | 103.2611172
9.802657529 | 103.5073448
9.833201854 | 103.8654748
9.862488906 | 104.1156106
9.896879006 | 104.4687913
9.926166059 | 104.7185066
9.97453407 | 105.1420767
10.0076669 | 105.4958012
10.03946849 | 105.7418359
10.07134405 | 105.9875831
10.1006311 | 106.3450816
10.13117543 | 106.7008319
10.1668228 | 107.0284722
10.19610985 | 107.2981563
10.22791145 | 107.6298722
10.27627946 | 107.9631322
10.30689774 | 108.2087623
10.34121388 | 108.64521
10.36924366 | 109.0020887
10.39978799 | 109.1602985
10.43417809 | 109.4004727
10.46472241 | 109.6451399
10.50036979 | 109.9917583
10.52839957 | 110.3474609
10.57676758 | 110.7643998
10.60864313 | 111.0064395
10.63918746 | 111.2499356
10.66847451 | 111.4948086
10.70286461 | 111.7547446
10.73215166 | 112.0857281
10.76143871 | 112.3516147
10.79834336 | 112.672515
10.84419682 | 113.0033696
10.8722266 | 113.2485346
10.90018243 | 113.5152022
10.93716103 | 113.8348823
10.96770535 | 114.076234
11.00076422 | 114.335724
11.02753673 | 114.6677493
11.05933833 | 114.8206809
11.10903757 | 115.1441383
11.14209644 | 115.5748952
11.17138349 | 115.8165525
11.20192782 | 116.0563821
11.2325461 | 116.2099047
11.26309043 | 116.5568641
11.29748052 | 116.7910453
11.32543635 | 116.9475743
11.37128981 | 117.4668128
11.40567991 | 117.786095
11.43622424 | 117.9385821
11.46809979 | 118.0033708
11.49605562 | 118.3305988
11.52659994 | 118.5683921
11.56099004 | 119.1007751
11.59153437 | 119.2523982
11.62082142 | 119.4912281
11.6730352 | 119.613213
11.70232226 | 119.8516302
11.73035204 | 120.0060382
11.76599941 | 120.4278284
11.79528646 | 120.5801683
11.82841929 | 120.9193553
11.85770634 | 121.2421914
11.88950794 | 121.3905548
11.93661868 | 121.5176547
11.9697515 | 121.8558
11.99770733 | 122.09425
12.02832561 | 122.1370168
12.06264175 | 122.38762
12.0919288 | 122.7088954
12.12506163 | 122.8542399
12.15434868 | 123.0048249
12.20020215 | 123.3234792
12.2294892 | 123.4524459
12.26254807 | 123.7885356
12.29183512 | 124.1296751
12.32622522 | 124.2721595
12.35676955 | 124.6959704
12.39115965 | 124.8380549
12.42170397 | 124.9642616
12.46630017 | 125.0066556
12.50069027 | 125.4238818
12.53123459 | 125.464858
12.56562469 | 125.7967955
12.59491174 | 126.220495
12.6241988 | 126.2840384
12.65851494 | 126.4037132
12.68913322 | 126.6555231
12.72219209 | 126.7767154
12.76678829 | 127.0077949
12.79858988 | 127.3206189
12.82787694 | 127.5735088
12.85975249 | 127.52686
12.88770831 | 127.7602924
12.92209841 | 127.9840919
12.95138546 | 128.2151911
12.98192979 | 128.3599276
13.01506262 | 128.5007069
13.06217336 | 128.8944574
13.09782073 | 129.1152896
13.12836505 | 129.2593146
13.15765211 | 129.4050799
13.19078493 | 129.6290985
13.22258653 | 129.8759229
13.25571936 | 129.9944489
13.28752095 | 130.1358505
13.31680801 | 130.1968948
13.36643329 | 130.4791454
13.39705157 | 130.8106722
13.4275959 | 130.7645361
13.46065477 | 130.9871423
13.48742728 | 131.2400334
13.52181738 | 131.4602113
13.55361897 | 131.4956364
13.58800907 | 131.631729
13.61603885 | 131.7773742
13.66440686 | 132.0800648
13.69753969 | 132.1966349
13.72682674 | 132.4443758
13.75862834 | 132.583587
13.78917267 | 132.7037101
13.81845972 | 132.9509203
13.85159255 | 133.0667664
13.88213687 | 133.2073498
13.91652697 | 133.529531
13.96489498 | 133.7254568
13.99418203 | 133.7841125
14.02857213 | 134.0013698
14.05911646 | 134.1411382
14.09224929 | 134.2767275
14.12020511 | 134.3162511
14.15208066 | 134.453572
14.18262499 | 134.5928417
14.21065477 | 134.7359275
14.25902278 | 135.0130745
14.29341288 | 135.1457879
14.32521448 | 135.3654595
14.35960458 | 135.4148578
14.39140617 | 135.6341823
14.4219505 | 135.6687164
14.45508333 | 135.8027039
14.48688492 | 135.855799
14.52001775 | 135.9688246
14.56712849 | 136.1836403
14.59641554 | 136.4886771
14.62821714 | 136.7273982
14.66393847 | 136.9389396
14.69315156 | 136.8920613
14.72502712 | 137.0268357
14.75557144 | 137.1636131
14.78737304 | 137.1950153
14.83322651 | 137.3894076
14.86635933 | 137.5215754
14.89690366 | 137.5753188
14.93129376 | 137.7876337
14.96183808 | 137.9235692
14.99622818 | 138.032533
15.02677251 | 138.1682012
15.06116261 | 138.2151668
15.10701607 | 138.4079081
15.13630313 | 138.5451875
15.17061927 | 138.6741179
15.19990632 | 138.7905876
15.2305246 | 138.9252983
15.26358347 | 139.1585098
15.2941278 | 139.2725122
15.32341485 | 139.1423052
15.35529041 | 139.3565002
15.40365842 | 139.4613141
15.43294547 | 139.5154672
15.4660783 | 139.808946
15.49536535 | 139.8628674
15.53101272 | 139.9675725
15.55896854 | 140.1053558
15.59335864 | 140.1505354
15.62138842 | 140.185759
15.66975643 | 140.3709841
15.70155803 | 140.420158
15.73084508 | 140.5551053
15.76013214 | 140.6695172
15.79326496 | 140.7161876
15.82380929 | 140.7467142
15.85183907 | 140.8833154
15.8849719 | 140.9297302
15.93075141 | 141.1992557
15.96388423 | 141.3268312
15.99191401 | 141.4628554
16.02245834 | 141.4114212
16.05559116 | 141.7216765
16.08739276 | 142.0135677
16.11919436 | 141.9597467
16.15358446 | 142.0031064
16.18412878 | 142.296559
16.22998225 | 142.2187123
16.26178385 | 142.3472964
16.2936594 | 142.475616
16.32168918 | 142.6103507
16.35223351 | 142.6393516
16.38026329 | 142.5915541
16.41080761 | 142.7217184
16.43624889 | 142.8604737
16.47951385 | 143.1507077
16.51390395 | 142.9906395
16.54444828 | 143.120283
16.58009565 | 143.2410309
16.61322848 | 143.3659465
16.64636131 | 143.4907177
16.68075141 | 143.5929927
16.71129573 | 143.6412382
16.7443546 | 143.6649009
16.77364165 | 143.7958221
16.82334089 | 143.9719036
16.85262795 | 144.1024965
16.88317227 | 144.23078
16.91756237 | 144.3522484
16.94551819 | 144.3036763
16.97613648 | 144.4314954
17.00793807 | 144.4565933
17.03973967 | 144.5821176
17.08559314 | 144.6829831
17.11746869 | 144.6273613
17.14801302 | 144.7547047
17.18366039 | 144.8529254
17.21420471 | 144.9799987
17.24733754 | 144.9219743
17.27788187 | 144.9686826
17.31094074 | 145.1711623
17.34155902 | 145.2976283
17.38482398 | 145.3016328
17.41921408 | 145.3411767
17.44591263 | 145.5541771
17.47645696 | 145.5802905
17.50707524 | 145.6261985
17.54139138 | 145.6455239
17.58347303 | 145.7508886
17.6165319 | 145.8720458
17.64840745 | 145.8954061
17.6827236 | 145.9343202
17.71201065 | 146.0618119
17.7412977 | 146.2688865
17.7782763 | 146.2828075
17.8100779 | 146.3257833
17.844468 | 146.3441679
17.87375505 | 146.3715809
17.92212306 | 146.4643304
17.95651316 | 146.5023403
17.98580022 | 146.529517
18.02019032 | 146.6468151
18.04947737 | 146.6738379
18.08253624 | 146.7138945
18.11182329 | 146.740793
18.14369885 | 146.8621445
18.17675772 | 146.8821206
18.22261118 | 146.9781078
18.25064096 | 147.0267512
18.28628833 | 147.2199822
18.31557539 | 147.3453137
18.34611971 | 147.2902167
18.37792131 | 147.4108126
18.40853959 | 147.4345795
18.43908392 | 147.4584207
18.4912977 | 147.4627503
18.5230993 | 147.4841689
18.55364362 | 147.5275338
18.589291 | 147.5418529
18.61983532 | 147.585071
18.65296815 | 147.682638
18.67840943 | 147.7349534
18.70895375 | 147.7582372
18.73957203 | 147.801013
18.77521941 | 147.9132701
18.82233014 | 147.9848058
18.85287447 | 148.2829747
18.88852184 | 148.2964339
18.92032344 | 148.3365009
18.95471354 | 148.3521185
18.98400059 | 148.4751483
19.01839069 | 148.2355584
19.06165566 | 148.5093026
19.08968544 | 148.3794684
19.12148703 | 148.4778944
19.14951681 | 148.6027154
19.18264964 | 148.6397098
19.21067942 | 148.5881573
19.23996647 | 148.7886319
19.27428262 | 148.8036345
19.32272458 | 148.7143402
19.35578345 | 148.9269133
19.39017355 | 148.8634046
19.41946061 | 148.8093198
19.45385071 | 148.9019132
19.48439503 | 148.9429741
19.51878513 | 148.8793571
19.54932945 | 148.9982609
19.57735923 | 149.0242799
19.62824179 | 149.1052285
19.65886007 | 149.2235935
19.6894044 | 149.3419626
19.72246327 | 149.3582786
19.75175032 | 149.3037893
19.78739769 | 149.4123542
19.81668475 | 149.4355005
19.8485603 | 149.4731806
19.87651612 | 149.5957396
19.92495809 | 149.5052953
19.95424514 | 149.6057468

## REMOULDED
SHEARING STAGE - REMOULDED
Axial strain | Deviator stress
[%] | [kPa]
0 | 0
0.033014741 | 1.782612854
0.057346705 | 3.619818346
0.104294272 | 8.3706243
0.135491687 | 10.09829815
0.16860739 | 11.46459157
0.196372081 | 12.57671966
0.225954096 | 13.48199638
0.257252474 | 14.23187821
0.286733526 | 14.93116463
0.314599179 | 15.47734741
0.361546746 | 16.21593383
0.396277849 | 16.8081
0.424042539 | 17.19965508
0.450191829 | 17.54087097
0.479672881 | 17.9820141
0.510971259 | 18.31942105
0.542269637 | 18.6566028
0.566601602 | 19.04930436
0.613549169 | 19.52879081
0.641313859 | 19.81652366
0.670895874 | 20.15390261
0.700477889 | 20.49106871
0.729958942 | 20.87911055
0.757824594 | 21.11501026
0.785589285 | 21.40182732
0.834253214 | 21.82684372
0.862118867 | 22.06218899
0.898566332 | 22.39323403
0.931581073 | 22.77735739
0.959446725 | 22.91036332
0.992461466 | 23.19228085
1.023759844 | 23.42435296
1.058490947 | 23.75550508
1.102005789 | 24.18172792
1.136736892 | 24.46150267
1.161068856 | 24.59624551
1.19579996 | 24.87567747
1.2288147 | 25.20691648
1.256680353 | 25.38946806
1.291411456 | 25.61757095
1.320993471 | 26.00145665
1.3591573 | 26.22660507
1.388739315 | 26.55933382
1.420037693 | 26.83989411
1.454768796 | 26.96573021
1.480918086 | 27.24983606
1.508682776 | 27.48193491
1.536447466 | 27.81510076
1.562596756 | 28.09871284
1.611260685 | 28.41542587
1.649525476 | 28.68927728
1.677290166 | 28.71837063
1.708588544 | 29.09831786
1.743319647 | 29.32383148
1.7711853 | 29.60501916
1.802483678 | 29.83287034
1.838931144 | 30.05650529
1.889311436 | 30.42021425
1.918893451 | 30.64883559
1.946658141 | 30.82835899
1.977956519 | 31.05532494
2.009254897 | 31.38285374
2.047519688 | 31.65419958
2.075284378 | 31.7828167
2.10315003 | 31.96158016
2.153530322 | 32.37340298
2.1848287 | 32.64956203
2.214410715 | 32.77616617
2.245709093 | 33.15247338
2.276906509 | 33.27748519
2.306488524 | 33.35352541
2.339503264 | 33.7780138
2.367368917 | 34.00578175
2.39684997 | 34.28222048
2.445513899 | 34.49225546
2.478629602 | 34.91559153
2.509827018 | 35.08972349
2.544659083 | 35.31073643
2.572423773 | 35.48750363
2.602005789 | 35.76272398
2.638453254 | 35.98185048
2.66803527 | 36.2066767
2.714982836 | 36.61641212
2.747997577 | 36.78787843
2.777579592 | 36.96218251
2.810594333 | 37.28323443
2.843609073 | 37.50418271
2.873191088 | 37.67804697
2.900955778 | 37.95318964
2.937504207 | 38.1705412
2.984350811 | 38.57805787
3.013932826 | 38.75126791
3.048663929 | 38.96960728
3.076529582 | 39.24370493
3.106010635 | 39.46638592
3.142559063 | 39.68257189
3.173857441 | 40.05258577
3.205155819 | 40.17360614
3.236454197 | 40.34426114
3.283300801 | 40.74921526
3.312882816 | 40.97075762
3.347613919 | 41.23711029
3.380729622 | 41.45507575
3.410210675 | 41.82514297
3.446759103 | 41.94030557
3.476240156 | 42.21071882
3.525005048 | 42.51260003
3.556202463 | 42.73140591
3.582351753 | 43.00432788
3.611832806 | 43.12534471
3.650097597 | 43.38657658
3.681395975 | 43.60464508
3.714410715 | 43.96938575
3.745709093 | 44.18707988
3.773473783 | 44.35852408
3.82042135 | 44.65984463
3.856969779 | 45.06962719
3.884734469 | 45.24055727
3.910782796 | 45.46241302
3.945614862 | 45.67563687
3.975095914 | 45.84452088
4.025577169 | 46.23950814
4.05859191 | 46.5031984
4.0863566 | 46.72253744
4.114222252 | 46.9416346
4.148953355 | 47.20308862
4.180251733 | 47.36922967
4.211550111 | 47.48601204
4.242848489 | 47.79955354
4.274146867 | 48.06367202
4.312310695 | 48.46827475
4.350575486 | 48.67578877
4.378441139 | 48.94270672
4.409638554 | 49.05870615
4.439220569 | 49.42180443
4.467086222 | 49.54090956
4.496567275 | 49.80554008
4.527865653 | 50.11720366
4.576529582 | 50.41086856
4.604395235 | 50.67651688
4.637409975 | 50.88768042
4.663458302 | 51.15485937
4.691222993 | 51.27315029
4.719088645 | 51.44022021
4.753819748 | 51.84480653
4.783401763 | 52.05870837
4.83034933 | 52.40103681
4.863364071 | 52.610941
4.892845124 | 52.77551406
4.924143501 | 53.08464208
4.96069193 | 53.38798533
4.991990308 | 53.4524996
5.026721411 | 53.65974049
5.058019789 | 54.11443395
5.099717305 | 54.31378155
5.131015683 | 54.52407135
5.160597698 | 54.68730383
5.191896076 | 54.84856627
5.226627179 | 55.24953763
5.254391869 | 55.46297842
5.285690247 | 55.5264026
5.310022212 | 55.84065651
5.34132059 | 56.09847616
5.391700882 | 56.3838329
5.421282897 | 56.69168529
5.447331224 | 56.8574366
5.475196877 | 57.06965658
5.502961567 | 57.42754388
5.529009894 | 57.447241
5.560308272 | 57.70377411
5.600289426 | 58.09598638
5.624621391 | 58.21434314
5.657636131 | 58.56534205
5.687218146 | 58.77451917
5.713266474 | 58.93906779
5.744564852 | 59.1460276
5.774146867 | 59.4031954
5.800195194 | 59.61577802
5.826243522 | 59.92502704
5.869758363 | 60.31090268
5.901056741 | 60.27513719
5.927105068 | 60.53546086
5.954869758 | 60.84198598
5.986168136 | 61.14423697
6.010500101 | 61.21279295
6.043514841 | 61.51271212
6.08531332 | 61.75392682
6.116510736 | 62.248476
6.151342801 | 62.35254815
6.180823854 | 62.60742433
6.206973144 | 62.6732126
6.24342061 | 62.96779548
6.274718988 | 63.26818801
6.30258464 | 63.52426029
6.349431245 | 63.70952976
6.38426331 | 63.95693834
6.410311638 | 64.070294
6.445042741 | 64.31747414
6.474624756 | 64.42639595
6.505923134 | 64.7253776
6.535404187 | 65.07435291
6.564986202 | 65.18286173
6.606683718 | 65.42067829
6.639698459 | 65.81268603
6.670996837 | 65.91867908
6.698862489 | 65.98079186
6.733593592 | 66.37004468
6.76489197 | 66.52358548
6.790940298 | 66.73131953
6.823955038 | 66.97826993
6.872618967 | 67.15792042
6.902200983 | 67.50435448
6.936932086 | 67.79634771
6.966514101 | 67.9032188
6.994278791 | 67.86885149
7.025577169 | 68.2123801
7.055159184 | 68.51002143
7.088173925 | 68.70765892
7.138554217 | 68.93113409
7.168136232 | 69.13267436
7.197718247 | 69.47714841
7.230732988 | 69.67401233
7.263747728 | 69.82304524
7.293329744 | 70.02392932
7.324527159 | 70.17498357
7.355825537 | 70.37339542
7.388840277 | 70.61705983
7.435787844 | 71.03303626
7.467086222 | 71.27838123
7.496668237 | 71.33557058
7.529682978 | 71.5308688
7.562697718 | 71.67848964
7.592279733 | 71.97287592
7.620044424 | 72.12696599
7.673958403 | 72.48434838
7.703540419 | 72.77803031
7.733021471 | 72.92937059
7.767853537 | 73.21581539
7.795618227 | 73.36910216
7.828632968 | 73.46802477
7.861647708 | 73.70890772
7.892946086 | 73.90450769
7.927677189 | 74.19006277
7.974624756 | 74.50650634
8.002490409 | 74.61148169
8.037221512 | 74.89632137
8.070236252 | 75.13595026
8.106784681 | 75.2289759
8.136265733 | 75.56738428
8.171097799 | 75.66239891
8.200578852 | 76.0003762
8.228444504 | 76.10445896
8.280541159 | 76.36440232
8.3135559 | 76.60263611
8.343137915 | 76.79820747
8.376152655 | 77.13024083
8.402200983 | 77.23610748
8.435215723 | 77.3794743
8.466514101 | 77.57208831
8.501346167 | 77.80673869
8.550010096 | 78.06922639
8.579491149 | 78.26375101
8.612505889 | 78.50023152
8.640371542 | 78.64970208
8.675102645 | 78.83651857
8.702968298 | 79.03265321
8.73244935 | 79.17949948
8.767281416 | 79.36568933
8.796762469 | 79.60601391
8.841993673 | 80.05845127
8.876724776 | 80.15044234
8.904590429 | 80.39238997
8.94285522 | 80.52596525
8.974052635 | 80.80966235
9.001918288 | 81.00429838
9.034933028 | 81.23827156
9.066231406 | 81.19406111
9.099246147 | 81.56788812
9.146193713 | 81.7348246
9.177492091 | 82.11048894
9.208790469 | 82.25255528
9.236555159 | 82.35289332
9.267853537 | 82.49472564
9.300868278 | 82.96027188
9.330450293 | 83.10419837
9.361748671 | 83.19894896
9.408595275 | 83.41087793
9.43817729 | 83.50784151
9.469475668 | 83.88139925
9.502490409 | 84.11264108
9.530356061 | 84.16518394
9.563370802 | 84.34962284
9.59466918 | 84.62932087
9.624150232 | 84.86500314
9.657164973 | 85.04889559
9.702396177 | 85.30751251
9.730160867 | 85.45232739
9.763175607 | 85.49654564
9.794473985 | 85.86774756
9.820623275 | 86.01454638
9.853638016 | 86.19740795
9.883119068 | 86.33902503
9.914417446 | 86.52412212
9.961365013 | 86.73205378
9.992663391 | 87.14806697
10.02396177 | 87.37878749
10.05354378 | 87.24206825
10.08827489 | 87.60602223
10.11432321 | 87.84412965
10.14390523 | 87.9382111
10.17863633 | 88.0706096
10.20993471 | 88.25419127
10.25516592 | 88.46267319
10.28989702 | 88.7328934
10.31947903 | 88.91850577
10.34552736 | 88.83287599
10.38025846 | 89.10257477
10.40812412 | 89.38249416
10.43932153 | 89.42697346
10.46890355 | 89.56588372
10.49495187 | 89.84808177
10.53493303 | 90.10870021
10.56794777 | 90.37975213
10.59924615 | 90.60726704
10.63054452 | 90.55900301
10.6618429 | 90.64848368
10.68970855 | 90.9726748
10.71918961 | 91.15647367
10.74705526 | 91.20501618
10.79400283 | 91.54480862
10.82873393 | 91.71991481
10.86003231 | 92.03764038
10.887797 | 92.04005351
10.91909538 | 92.44895684
10.94696103 | 92.40525589
10.98512486 | 92.57414835
11.01642323 | 92.84511219
11.04247156 | 93.07841632
11.09295282 | 93.31863428
11.12071751 | 93.45745118
11.15726594 | 93.53656938
11.18674699 | 93.76372097
11.21804537 | 93.94217053
11.25106011 | 94.30017348
11.28235848 | 94.15906064
11.31022414 | 94.38813364
11.34323888 | 94.56323082
11.39190281 | 94.80416468
11.42138386 | 94.93899819
11.45268224 | 94.97977253
11.48226425 | 95.34169404
11.51356263 | 95.51866035
11.54486101 | 95.83184904
11.57615939 | 95.69033044
11.61089049 | 95.9521747
11.65430437 | 96.06345566
11.68731911 | 96.41838869
11.71518476 | 96.46380218
11.74648314 | 96.63963912
11.77606515 | 96.86346033
11.80907989 | 97.12680629
11.83856095 | 97.3050923
11.87339301 | 97.1573933
11.90640775 | 97.4654947
11.94113886 | 97.63472569
11.98980279 | 97.87128259
12.02110116 | 98.18140329
12.05583227 | 98.25958561
12.08713065 | 98.29816358
12.12186175 | 98.55681297
12.15144376 | 98.59802793
12.18799219 | 98.80813097
12.21747324 | 98.98467054
12.24877162 | 99.15802641
12.29925288 | 99.344239
12.33226762 | 99.60444712
12.36528236 | 99.7292994
12.40001346 | 99.89615527
12.43131184 | 100.0236022
12.45907653 | 100.1118797
12.4939086 | 100.2331368
12.52692334 | 100.4472302
12.55822171 | 100.5292025
12.60688564 | 100.851194
12.6363667 | 100.9808328
12.67119876 | 101.0563778
12.7042135 | 101.2695002
12.73722824 | 101.3927225
12.76852662 | 101.5635685
12.80154136 | 101.7313211
12.83627246 | 101.9407644
12.88493639 | 102.1708746
12.91795113 | 102.2037564
12.94581679 | 102.3796362
12.97883153 | 102.5017849
13.01356263 | 102.6655469
13.04486101 | 102.7903653
13.07959211 | 102.9091246
13.11089049 | 103.1676473
13.1404725 | 103.3396402
13.17520361 | 103.4579173
13.22568486 | 103.6824716
13.25516592 | 103.7203559
13.29171434 | 103.9241252
13.3211954 | 104.0063685
13.34906105 | 104.2249439
13.38207579 | 104.3898134
13.41680689 | 104.5070048
13.44810527 | 104.5855944
13.4967692 | 104.7669697
13.52978394 | 105.020036
13.56108232 | 105.1870437
13.59763075 | 105.2114001
13.6271118 | 105.4257233
13.65669381 | 105.5953102
13.68799219 | 105.7173427
13.72100693 | 105.7475157
13.75573804 | 105.9961994
13.8026856 | 106.13428
13.83055126 | 106.2618384
13.86184963 | 106.4274298
13.89486437 | 106.5455405
13.92787911 | 106.7077517
13.96261022 | 106.9109372
13.99219223 | 107.0789474
14.02349061 | 107.0227853
14.06690449 | 107.4306968
14.09991923 | 107.2829724
14.13121761 | 107.623852
14.16423235 | 107.7407641
14.19381436 | 107.7755468
14.22339638 | 107.8984375
14.25287743 | 108.2417359
14.28417581 | 108.4052448
14.32072424 | 108.5590452
14.36757084 | 108.7379138
14.39886922 | 108.6808992
14.42673487 | 108.8500376
14.45621593 | 109.0600465
14.48579794 | 109.0938905
14.52052904 | 109.3379128
14.5483947 | 109.4186173
14.58140944 | 109.6214885
14.61270781 | 109.6517762
14.65612169 | 109.9667583
14.68398735 | 110.0469672
14.71700209 | 109.9422656
14.7465841 | 110.194448
14.77959884 | 110.3524684
14.81079626 | 110.4699021
14.83866191 | 110.6371513
14.86996029 | 110.7541319
14.91862422 | 110.8824434
14.94820623 | 111.0897324
14.97940365 | 111.2501306
15.00898566 | 111.1513
15.0420004 | 111.3080861
15.07329878 | 111.7297963
15.1028808 | 111.8053157
15.13417917 | 111.5285946
15.1602275 | 111.8722853
15.20717507 | 112.045703
15.24018981 | 112.2014877
15.27320455 | 112.3135579
15.30096924 | 112.4789213
15.33408494 | 112.3294414
15.36184963 | 112.668603
15.39486437 | 112.7801516
15.42616275 | 112.8948145
15.45574477 | 112.9691513
15.50259137 | 113.0540784
15.53045702 | 113.2182753
15.55650535 | 113.3423868
15.58952009 | 113.4965103
15.62081847 | 113.5236384
15.65554957 | 113.7608999
15.68513159 | 113.7910937
15.71299724 | 113.9111446
15.74772834 | 113.9746383
15.79285859 | 114.2344978
15.82415696 | 114.2609986
15.8571717 | 114.500364
15.88675372 | 114.7461032
15.92148482 | 114.5927884
15.95106684 | 114.7086306
15.98408158 | 114.9472679
16.01366359 | 115.278636
16.04324561 | 115.0919405
16.09009221 | 115.4326046
16.12320792 | 115.2390748
16.15440533 | 115.7388328
16.18570371 | 115.8072176
16.21700209 | 115.7463264
16.25001683 | 115.7681817
16.2813152 | 116.0944994
16.31261358 | 116.2054741
16.35956115 | 116.1567619
16.39085953 | 116.3534362
16.42034058 | 116.4675687
16.45688901 | 116.395975
16.48647102 | 116.6384772
16.5177694 | 116.5770551
16.54896682 | 116.9018343
16.57854883 | 117.0580139
16.61509726 | 117.3288678
16.66194386 | 117.0650784
16.69152588 | 117.3920948
16.72625698 | 117.5374447
16.755839 | 117.2649898
16.78885374 | 117.499103
16.82015212 | 117.6081335
16.85488322 | 117.7529566
16.88274887 | 117.7830907
16.91233089 | 118.0232702
16.94706199 | 118.1249218
16.99219223 | 118.2483635
17.02349061 | 118.5271231
17.05832268 | 118.457531
17.08780373 | 118.3134053
17.12435216 | 118.7089504
17.15393417 | 118.7774458
17.18169886 | 118.7218026
17.21642997 | 118.8223829
17.24944471 | 119.0538548
17.29992596 | 119.2074198
17.33465706 | 119.2649681
17.36423908 | 119.3752597
17.39028741 | 119.4925624
17.42673487 | 119.546308
17.45985058 | 119.5642555
17.49104799 | 119.6708239
17.52416369 | 119.7309912
17.5710103 | 119.9750547
17.60059231 | 119.9573884
17.63714074 | 120.1372013
17.66662179 | 120.2042295
17.70145386 | 120.302572
17.73265128 | 120.4081788
17.76576698 | 120.4252161
17.79696439 | 120.5728423
17.82826277 | 120.6778701
17.87349398 | 120.7964749
17.90650872 | 120.9398764
17.93780709 | 121.0444538
17.9725382 | 121.1418553
18.00212021 | 121.2075529
18.03685132 | 121.1361991
18.06643333 | 121.32808
18.10116443 | 121.3828935
18.13417917 | 121.6515094
18.1828431 | 121.6772545
18.21767517 | 121.8575249
18.24715622 | 121.8805961
18.28017096 | 121.9382919
18.30975298 | 122.0449825
18.34630141 | 122.0951342
18.37578246 | 122.1178913
18.40536447 | 122.2242486
18.44009558 | 122.3197786
18.48704314 | 122.5154206
18.51662516 | 122.5375651
18.55135626 | 122.5907742
18.58265464 | 122.6928838
18.61738574 | 122.7458661
18.64868412 | 122.8477274
18.67826614 | 122.9530523
18.71128088 | 122.967508
18.74086289 | 123.0308503
18.79124319 | 123.0922217
18.82254156 | 123.2351728
18.85212358 | 123.3398667
18.88332099 | 123.4410396
18.91290301 | 123.6705098
18.94763411 | 123.6806125
18.97721613 | 123.7431495
19.01194723 | 123.66985
19.04152925 | 123.8570668
19.07454399 | 123.9120616