## GENERAL
ID | Test Identification
Test identification | Location | NWZ-BH-5035
Test identification | Specimen | 48-3
Test identification | Depth | 46.3 | [m]
Specimen Visual Description
Specimen Visual Description | Dark grey slightly sandy CLAY
| Initial Specimen Conditions | Undisturbed Sample | Remoulded Sample
Initial Specimen Conditions | Test date | 2024-02-05 | 2024-02-05
Initial Specimen Conditions | Diameter | 71.81 | 49.34 | [mm]
Initial Specimen Conditions | Height | 138.45 | 100.32 | [mm]
Initial Specimen Conditions | Water content | 18.4 | 18.3 | [%]
Initial Specimen Conditions | Bulk density | 2.14 | 2.13 | [Mg/m3]
Initial Specimen Conditions | Dry density | 1.81 | 1.8 | [Mg/m3]
Initial Specimen Conditions | Initial void ratio | 0.492 | 0.503 | [-]
Initial Specimen Conditions | Degree of saturation | 100 | 98 | [%]
Initial Specimen Conditions | Particle density - assumed | 2.7 | 2.7 | [Mg/m3]
Shearing Stage
Shearing Stage | Cell pressure | 1000 | 1000 | [kPa]
Shearing Stage | Rate of strain | 1 | 1 | [%/min]
Shearing Stage | At peak deviator stress (within 10 % axial strain)
Shearing Stage - At peak deviator stress (within 10% axial strain) | Corrected deviator stress | 576 | 486 | [kPa]
Shearing Stage - At peak deviator stress (within 10% axial strain) | Undrained shear strength | 288 | 243 | [kPa]
Shearing Stage - At peak deviator stress (within 10% axial strain) | Axial strain | 10 | 10 | [%]
Shearing Stage - At peak deviator stress (within 10% axial strain) | e50 | 2.2 | 1.7 | [%]
Shearing Stage - At peak deviator stress (within 10% axial strain) | Secant modulus [E50] at e50 | 12946 | 14435 | [kPa]
Shearing Stage | At 15% axial strain
Shearing Stage - At 15% axial strain | Corrected deviator stress | 584 | 506 | [kPa]
Shearing Stage - At 15% axial strain | Undrained shear strength | 292 | 253 | [kPa]
| Mode of Failure | Brittle / shear | Plastic / barrel

## UNDISTURBED
SHEARING STAGE - UNDISTURBED
Axial strain | Deviator stress
[%] | [kPa]
0 | 0
0.03358532 | 15.14722
0.06464272 | 19.40298
0.09577234 | 20.89305
0.1268297 | 21.76566
0.1566593 | 22.39179
0.1877167 | 24.66827
0.235025 | 27.91977
0.2636267 | 28.3224
0.2984399 | 32.21724
0.3270416 | 38.30388
0.3568711 | 40.35085
0.3904565 | 41.95119
0.4177581 | 44.12053
0.4451319 | 46.36236
0.4849287 | 54.14702
0.5097747 | 64.02719
0.5359206 | 71.8134
0.5682781 | 80.12895
0.593124 | 90.73072
0.6217257 | 102.083
0.6577668 | 114.0805
0.6901242 | 123.5491
0.7336046 | 136.4987
0.7622063 | 144.6606
0.7957916 | 151.3142
0.8256211 | 157.2113
0.8554507 | 163.6678
0.8815967 | 168.5858
0.9077427 | 173.4033
0.9400279 | 178.6213
0.9848084 | 184.8115
1.015866 | 188.5089
1.04324 | 192.2365
1.073069 | 195.8344
1.105427 | 199.4242
1.134028 | 202.4833
1.168841 | 205.7456
1.194915 | 208.8313
1.243451 | 213.4459
1.270825 | 215.6462
1.305638 | 218.8991
1.33294 | 221.5109
1.367753 | 224.1263
1.395127 | 226.6373
1.42994 | 229.1274
1.45977 | 231.4099
1.505778 | 235.3747
1.53568 | 237.556
1.567965 | 240.0453
1.597795 | 242.4182
1.628924 | 245.2476
1.66251 | 247.6069
1.691111 | 249.7843
1.725924 | 252.2583
1.774388 | 255.7583
1.804218 | 257.9272
1.835348 | 260.0908
1.866405 | 262.7864
1.897462 | 265.1653
1.931048 | 267.7287
1.962177 | 269.8862
1.994463 | 272.4502
2.041699 | 275.9579
2.0703 | 278.2148
2.105114 | 280.4508
2.136243 | 283.0109
2.164845 | 285.2876
2.194674 | 288.066
2.225732 | 290.3076
2.260545 | 292.5353
2.307853 | 296.5535
2.335155 | 298.8021
2.36874 | 301.1488
2.39987 | 303.7913
2.427172 | 306.3729
2.461985 | 309.1197
2.489359 | 311.5774
2.5267 | 314.2154
2.568952 | 317.8924
2.60001 | 320.3315
2.629911 | 322.7732
2.663424 | 325.5368
2.692026 | 328.076
2.725612 | 331.0277
2.756741 | 333.4581
2.786571 | 335.8918
2.831351 | 339.6592
2.866164 | 342.0699
2.897222 | 344.8049
2.925823 | 347.236
2.959409 | 349.9817
2.986783 | 352.5102
3.015312 | 355.0566
3.048897 | 357.6531
3.094906 | 361.4901
3.122279 | 363.9159
3.157093 | 366.6447
3.18945 | 369.0468
3.224263 | 371.7478
3.254093 | 374.0613
3.281467 | 376.5746
3.318736 | 378.9493
3.3685 | 382.7486
3.397101 | 385.4657
3.424475 | 387.5663
3.459288 | 390.0627
3.489118 | 392.6741
3.518947 | 394.855
3.552533 | 397.4467
3.599769 | 401.0232
3.629598 | 403.1987
3.659428 | 405.3728
3.691785 | 407.653
3.721615 | 409.943
3.753972 | 411.9823
3.782574 | 414.4888
3.831038 | 417.733
3.860868 | 419.7788
3.895681 | 422.1322
3.924283 | 424.513
3.960396 | 426.0267
3.987697 | 428.4107
4.017599 | 430.4727
4.051112 | 432.8241
4.082242 | 434.5694
4.129478 | 437.3718
4.161836 | 439.0843
4.190437 | 441.0505
4.222722 | 443.1865
4.253852 | 444.9011
4.281154 | 446.8699
4.313511 | 448.6941
4.344569 | 450.5235
4.389349 | 453.109
4.416723 | 454.647
4.450308 | 456.247
4.47761 | 457.8777
4.302316 | 460.7544
4.338357 | 462.4365
4.365731 | 464.0909
4.400544 | 465.7767
4.44778 | 468.5528
4.47761 | 469.9781
4.504984 | 471.4861
4.541025 | 473.1833
4.570926 | 474.1574
4.603212 | 475.9662
4.636797 | 477.0369
4.666627 | 478.2442
4.713863 | 480.5816
4.744992 | 481.7797
4.777278 | 483.2528
4.807179 | 484.6672
4.839465 | 486.1382
4.87305 | 487.0137
4.905407 | 488.3884
4.951416 | 490.3213
4.982473 | 491.7004
5.016058 | 493.182
5.047116 | 494.137
5.079473 | 495.2013
5.113059 | 496.3752
5.144116 | 497.7494
5.178929 | 498.7038
5.206303 | 499.7923
5.256067 | 501.4804
5.29088 | 502.9229
5.324393 | 503.6702
5.354295 | 504.7409
5.391564 | 505.6758
5.426377 | 506.6004
5.458735 | 507.468
5.504743 | 508.9574
5.537028 | 510.4068
5.568158 | 511.0688
5.596759 | 512.0244
5.630345 | 512.9741
5.656419 | 513.9662
5.69246 | 514.6673
5.722361 | 515.8455
5.76837 | 516.9064
5.800655 | 517.8595
5.833012 | 518.9974
5.86407 | 519.8397
5.897655 | 520.7829
5.927485 | 521.5381
5.956086 | 522.1837
5.990899 | 523.1175
6.039436 | 523.9467
6.068037 | 525.1239
6.097867 | 525.7598
6.128924 | 526.5966
6.16251 | 527.1164
6.192339 | 527.9592
6.224697 | 528.6936
6.254526 | 529.2341
6.299307 | 530.3099
6.33412 | 530.912
6.363949 | 531.7513
6.392551 | 532.5974
6.426136 | 533.3205
6.455966 | 533.7652
6.487023 | 534.2945
6.520609 | 535.1082
6.567845 | 535.931
6.597747 | 536.7884
6.627576 | 537.415
6.661161 | 538.341
6.692219 | 538.5442
6.724576 | 539.0617
6.754406 | 539.8935
6.790447 | 540.1803
6.836455 | 541.0271
6.863829 | 541.7798
6.897414 | 542.0801
6.928472 | 543.1999076
6.958301 | 543.729
6.990659 | 544.2422
7.020488 | 544.8852
7.055301 | 545.2674
7.100082 | 545.7023
7.129911 | 546.4354
7.156057 | 546.9843
7.18957 | 547.4872
7.2207 | 548.1877
7.254285 | 548.689
7.284115 | 549.1217
7.311489 | 549.6608
7.359953 | 549.9535
7.393538 | 550.3614
7.423368 | 551.1809
7.450742 | 551.7181
7.480571 | 551.9424
7.516612 | 553.0182
7.563848 | 553.1323
7.589994 | 553.4699
7.622352 | 553.9734
7.652181 | 553.9907
7.679483 | 554.5025
7.713068 | 554.997
7.74167 | 555.5226
7.776483 | 555.7123
7.806313 | 556.1381
7.851093 | 557.0604
7.883451 | 557.2416
7.91328 | 557.757
7.94311 | 558.181
7.975467 | 558.3612
8.006524 | 558.7766
8.038882 | 559.1606
8.069939 | 559.666
8.115948 | 560.2794
8.151989 | 561.16
8.18059 | 560.8631
8.210492 | 561.4873
8.244005 | 561.7705
8.273907 | 561.7822
8.30742 | 562.2459
8.337322 | 562.6645
8.384558 | 562.9709
8.418143 | 563.4327
8.447973 | 563.647
8.477802 | 563.861
8.512616 | 564.1328
8.539989 | 564.4525
8.574803 | 564.9268
8.60716 | 565.3037
8.656852 | 565.6803
8.685454 | 565.9003
8.717811 | 566.2984
8.751396 | 566.6655
8.783682 | 566.9506
8.817267 | 567.1368
8.849624 | 567.6234
8.885665 | 567.6803
8.936657 | 568.1339
8.968943 | 568.6194
9.003756 | 568.7957
9.033658 | 569.0039
9.064715 | 569.1817
9.097072 | 569.4631
9.130586 | 569.7589
9.160487 | 570.2351
9.206496 | 570.5374
9.238781 | 570.7279
9.267383 | 571.0321
9.300968 | 571.1911
9.32957 | 571.6067
9.360627 | 571.8041
9.392984 | 572.1717
9.422814 | 572.3767
9.47135 | 572.7479
9.503635 | 572.7348
9.531009 | 573.2232
9.564595 | 573.402
9.595652 | 573.5972
9.626782 | 573.881
9.657839 | 573.9642
9.686441 | 574.4649
9.736205 | 574.7347
9.771018 | 574.7919
9.79962 | 575.0908
9.826921 | 575.1977
9.860507 | 575.3736
9.891636 | 575.4545
9.921466 | 575.7441
9.955051 | 575.9192
10.00106 | 576.2995
10.03089 | 576.388
10.0657 | 576.6427
10.0943 | 576.6502
10.12536 | 576.9295
10.15519 | 577.0171
10.18878 | 577.1901
10.21991 | 577.4681
10.25219 | 577.6492
10.30073 | 578.0969
10.33056 | 578.006
10.36414 | 578.3545
10.39397 | 578.3518
10.4238 | 578.5481
10.45739 | 578.6081
10.48476 | 578.9089
10.51957 | 579.0706
10.56681 | 579.1255
10.59664 | 579.4087
10.6277 | 579.1976
10.66005 | 579.2866
10.69241 | 579.4416
10.72224 | 579.5473
10.75084 | 579.8375
10.78443 | 579.9832
10.81426 | 580.1763
10.86027 | 580.3468
10.89255 | 580.6105
10.92245 | 580.8022
10.95727 | 580.96
10.98587 | 580.8523
11.01815 | 580.9171
11.04798 | 581.1962
11.07911 | 581.466
11.12389 | 581.4663
11.15993 | 581.5921
11.18731 | 581.4042
11.21836 | 581.3007
11.24819 | 581.4685
11.2768 | 581.4693
11.31038 | 581.6327
11.33898 | 582.0272
11.38376 | 581.8066
11.41728 | 581.9697
11.44718 | 582.048
11.47946 | 581.913
11.50929 | 582.2975
11.53789 | 582.5808
11.57148 | 582.5454
11.60131 | 582.7105
11.6349 | 582.784
11.68213 | 582.6537
11.71073 | 582.7393
11.74432 | 583.0736
11.77415 | 582.8671
11.80903 | 583.1046
11.84009 | 583.5642
11.86992 | 583.4661
11.90596 | 583.303
11.93456 | 583.1045
11.98057 | 583.372
12.01538 | 583.4996
12.04529 | 583.4872
12.07634 | 583.662
12.1074 | 583.7281
12.14351 | 583.672
12.17334 | 583.6595
12.2044 | 583.9201
12.23553 | 584.0932
12.28522 | 583.9199
12.32004 | 583.8718
12.34864 | 583.9536
12.38468 | 583.8966
12.41581 | 584.155
12.44809 | 584.405
12.48421 | 584.3468
12.51404 | 584.4405
12.55008 | 584.4689
12.59609 | 584.4272
12.62844 | 584.3946
12.66203 | 584.3533
12.69309 | 584.502
12.72292 | 584.5945
12.76026 | 584.8063
12.78886 | 584.6915
12.82114 | 584.5723
12.86715 | 584.6147
12.89698 | 584.5986
12.92934 | 584.6505
12.95917 | 584.634
12.9903 | 584.8016
13.02511 | 584.8356
13.05494 | 585.0118
13.08723 | 584.87
13.13453 | 584.9225
13.16436 | 584.7977
13.19795 | 585.1394
13.22901 | 585.0057
13.26382 | 585.0596
13.29242 | 585.1358
13.32478 | 585.0996
13.35706 | 585.2349
13.38819 | 584.929
13.4342 | 584.9881
13.46526 | 584.9391
13.49509 | 585.1123
13.52867 | 585.1518
13.5598 | 585.0378
13.59332 | 584.9921
13.62445 | 584.8566
13.65673 | 585.0965
13.68663 | 584.8842
13.73387 | 585.0174
13.7637 | 585.2738
13.79728 | 584.9498
13.82957 | 585.1032
13.86193 | 584.9581
13.89176 | 585.0222
13.92159 | 584.8098
13.9564 | 585.0294
14.00371 | 585.0745
14.03231 | 585.1466
14.06712 | 585.0043
14.09695 | 585.0673
14.13054 | 584.9124
14.15914 | 584.899
14.19518 | 584.8323
14.22501 | 584.7039
14.25361 | 584.6902
14.2872 | 584.6407
14.3332 | 584.7772
14.36303 | 584.8387
14.39539 | 584.7128
14.42645 | 584.575
14.46003 | 584.7147
14.49109 | 584.5767
14.52222 | 584.4592
14.55205 | 584.3298
14.58564 | 584.3844
14.63164 | 584.9821
14.65895 | 584.786
14.6913 | 584.7432
14.72366 | 584.4055
14.75349 | 584.7596
14.78578 | 584.3381
14.81438 | 584.2167
14.84674 | 584.3626
14.87411 | 584.3549
14.92012 | 584.3811
14.95117 | 583.9895
14.97978 | 584.2455
15.00838 | 584.1235
15.03821 | 584.0975
15.06681 | 584.2689
15.09794 | 584.0444
15.129 | 584.2816
15.17746 | 584.2042
15.21357 | 584.132
15.2434 | 584.2724
15.27822 | 584.0209
15.30559 | 583.9277
15.33665 | 583.8914
15.36901 | 584.4725
15.39883 | 584.0895
15.43365 | 584.3805
15.47966 | 583.776
15.50826 | 583.7567
15.54307 | 583.5881
15.57167 | 583.3809
15.60396 | 583.6056
15.63386 | 583.6597
15.66492 | 583.6219
15.6985 | 583.4824
15.74574 | 583.5975
15.7768 | 583.372
15.80915 | 583.4073
15.84028 | 583.3683
15.87134 | 583.4127
15.90493 | 583.1686
15.93353 | 583.5212
15.96957 | 583.7155
16.00193 | 583.4799
16.05039 | 583.1271
16.08275 | 583.1609
16.1138 | 582.9346
16.15107 | 583.0359
16.1822 | 582.9953
16.21203 | 582.9433
16.24439 | 582.9969
16.29408 | 582.9031
16.3289 | 582.5663
16.3588 | 582.6992
16.38985 | 582.4724
16.42467 | 582.4039
16.45327 | 582.5664
16.48563 | 582.4124
16.51423 | 582.3888
16.54774 | 582.4117
16.57764 | 582.3783
16.62611 | 582.106
16.65846 | 582.0544
16.68829 | 582.0212
16.71935 | 582.1639
16.75048 | 582.1208
16.78031 | 581.9022
16.8139 | 582.0052
16.84495 | 581.9623
16.89096 | 581.9941
16.92455 | 581.563
16.95438 | 581.7132
16.98796 | 581.4666
17.01656 | 581.441
17.04762 | 581.3768
17.07875 | 581.4347
17.11356 | 581.2607
17.15704 | 581.0229
17.18442 | 581.0057
17.218 | 580.8609
17.24906 | 580.898
17.28142 | 580.7416
17.30749 | 580.6518
17.33732 | 580.6976
17.37466 | 580.6878
17.42067 | 580.7159
17.44805 | 580.5956
17.48409 | 580.4318
17.51392 | 580.3951
17.54627 | 580.3193
17.57733 | 580.3751
17.60969 | 580.0345
17.63952 | 579.9974
17.66935 | 579.8788
17.71536 | 579.8845
17.74894 | 579.6363
17.77877 | 579.7002
17.81113 | 579.6234
17.83973 | 579.4119
17.87201 | 579.3557
17.90184 | 579.3175
17.93175 | 579.3597
17.96403 | 579.2221
18.01004 | 579.2257
18.03864 | 579.115
18.07223 | 579.1292
18.10328 | 578.9799
18.13687 | 578.9129
18.1667 | 579.2373
18.19906 | 578.8154
18.23011 | 578.8475
18.26247 | 578.6073
18.30848 | 578.5482
18.33961 | 578.5792
18.37442 | 578.4012
18.40302 | 578.0073
18.43531 | 578.2106
18.46514 | 578.2708
18.4975 | 577.9295
18.5261 | 577.8174
18.55846 | 577.6573
18.60316 | 577.6865
18.63177 | 577.6545
18.66535 | 577.4848
18.69272 | 577.4617
18.72631 | 577.4725
18.75491 | 577.5202
18.78474 | 577.2176
18.81833 | 576.9673
18.84693 | 577.0147
18.89041 | 577.051
18.92277 | 576.9898
18.95382 | 577.0982
18.98741 | 576.7674
19.01724 | 577.0846
19.04707 | 576.9417
19.08188 | 576.2419
19.11048 | 576.3878
19.15526 | 576.1331
19.18762 | 576.1506
19.21868 | 576.3573
19.25104 | 576.2149
19.28086 | 576.171
19.31691 | 575.9012
19.34551 | 575.8465
19.37786 | 575.7037

## REMOULDED
SHEARING STAGE - REMOULDED
Axial strain | Deviator stress
[%] | [kPa]
0.03259461 | 1.975094
0.07037246 | 2.065158
0.09608931 | 1.950771
0.1201116 | 2.046052
0.1544008 | 2.03288
0.1869954 | 1.915946
0.2145064 | 2.009792
0.2504901 | 1.99597
0.2968402 | 1.978165
0.3225571 | 1.968287
0.3603349 | 1.953775
0.3929295 | 1.993354
0.4204406 | 2.295281
0.451241 | 2.543681
0.4821411 | 6.591718
0.5061634 | 19.43524
0.5491245 | 29.39853
0.5834136 | 34.21184
0.6109247 | 38.819
0.638336 | 42.90398
0.6692361 | 49.37368
0.694953 | 55.11697
0.7241586 | 66.20224
0.7567532 | 74.62974
0.7996146 | 93.88361
0.8254311 | 104.8468
0.8597202 | 115.3764
0.8871316 | 123.318
0.9180317 | 131.3528
0.9489318 | 138.7091
0.9815264 | 145.4362
1.007243 | 151.8612
1.051899 | 160.1088
1.07941 | 165.0213
1.108516 | 170.238
1.139416 | 175.9131
1.168621 | 180.141
1.199522 | 185.241
1.228627 | 189.3604
1.274978 | 195.7609
1.304183 | 199.7188
1.333289 | 204.1906
1.364189 | 207.6751
1.396784 | 211.7204
1.425989 | 215.2045
1.455195 | 218.4288
1.484301 | 222.5273
1.527262 | 227.8226
1.558162 | 230.8291
1.592451 | 233.7214
1.621657 | 237.3976
1.650763 | 240.7631
1.681663 | 243.453
1.707479 | 246.5671
1.741768 | 249.552
1.791507 | 254.0818
1.820713 | 256.9739
1.853308 | 259.0839
1.880719 | 262.286
1.90823 | 264.8702
1.946008 | 267.8314
1.975114 | 270.2534
2.007708 | 272.3042
2.055753 | 276.5074
2.084959 | 278.3602
2.11237 | 280.9857
2.146759 | 283.4845
2.177659 | 285.686
2.210254 | 287.727
2.242848 | 290.5846
2.272054 | 292.4293
2.318304 | 295.4926
2.349204 | 297.7882
2.376715 | 300.0429
2.40931 | 302.0234
2.44021 | 303.9574
2.47111 | 305.8901
2.50201 | 307.9235
2.532811 | 309.752
2.579161 | 312.7467
2.608366 | 314.4759
2.639266 | 316.1979
2.671861 | 318.1162
2.701067 | 319.8419
2.735356 | 321.7514
2.766256 | 323.5194
2.805728 | 326.0168
2.836628 | 327.5787
2.870917 | 329.4824
2.900123 | 330.9468
2.934412 | 332.6449
2.961823 | 334.4694
2.98764 | 336.0452
3.021929 | 337.4353
3.069974 | 339.5823
3.104263 | 341.1725
3.131774 | 342.8387
3.162674 | 344.5411
3.186696 | 345.9152
3.219291 | 347.1532
3.258763 | 348.8184
3.305113 | 350.657
3.334219 | 352.1079
3.366814 | 353.6448
3.39263 | 355.006
3.425225 | 356.3389
3.461209 | 357.7579
3.490414 | 358.7997
3.524703 | 360.3245
3.569359 | 362.2593
3.598465 | 363.1979
3.634548 | 364.5101
3.665448 | 365.8932
3.694654 | 367.232
3.727249 | 368.3543
3.758149 | 369.4326
3.78556 | 370.6758
3.83191 | 372.3911
3.866199 | 373.7036
3.895405 | 374.9362
3.929694 | 375.7945
3.963983 | 377.2046
3.991494 | 378.3415
4.025783 | 379.0468
4.056683 | 380.0673
4.104728 | 382.3165
4.135628 | 383.1845
4.169917 | 384.2374
4.197428 | 385.3694
4.228328 | 386.4857
4.264312 | 387.0779
4.291823 | 388.408
4.338173 | 389.6534
4.367279 | 390.4241
4.399874 | 391.7288
4.432468 | 392.4826
4.465163 | 393.5352
4.494269 | 394.653
4.525169 | 395.4125
4.559458 | 396.1061
4.604113 | 397.7
4.633319 | 398.5648
4.662425 | 400.0776
4.695019 | 400.726
4.72592 | 401.4813
4.760308 | 402.1203
4.789414 | 403.4305
4.820314 | 404.4826
4.870053 | 405.6952
4.899259 | 406.7533
4.931854 | 407.1982
4.964448 | 408.0403
4.993654 | 409.0963
5.027943 | 409.9291
5.058843 | 410.6777
5.086354 | 411.3425
5.134399 | 412.3068
5.163505 | 413.2604
5.191016 | 414.4689
5.226999 | 414.9918
5.257899 | 415.2411
5.287105 | 416.1422
5.3197 | 417.2741
5.348905 | 418.0253
5.391767 | 418.6113
5.426056 | 419.881
5.455261 | 420.1852
5.486161 | 421.0247
5.515367 | 422.2177
5.544473 | 422.5211
5.575373 | 422.9142
5.607968 | 423.8419
5.654318 | 425.2444
5.681829 | 425.6525
5.712629 | 426.6359
5.743529 | 427.3716
5.776124 | 428.0983
5.805329 | 428.3485
5.839619 | 429.4106
5.865435 | 429.923
5.91348 | 430.9154
5.946074 | 431.0979
5.976974 | 432.1246
6.007875 | 433.1505
6.040469 | 433.6757
6.067881 | 433.8825
6.097086 | 434.8169
6.150314 | 436.0716
6.17942 | 436.7102
6.21032 | 437.1922
6.24122 | 437.4775
6.265242 | 437.9935
6.297837 | 438.8088
6.332126 | 438.8799
6.363026 | 439.7026
6.407682 | 440.7484
6.438582 | 441.1781
6.467688 | 442.2037
6.500382 | 442.4766
6.532977 | 443.2874
6.567266 | 443.5513
6.598166 | 444.0766
6.629066 | 444.6502
6.656477 | 445.3878
6.704522 | 446.1158
6.738911 | 446.5721
6.768017 | 446.9578
6.800611 | 447.6663
6.831511 | 448.2856
6.857328 | 449.0282
6.893312 | 449.4738
6.927601 | 450.0738
6.975645 | 450.6499
7.006546 | 451.5096
7.03914 | 451.4358
7.068346 | 452.1575
7.102635 | 452.609
7.135229 | 453.0688
7.164435 | 453.5947
7.198724 | 453.8506
7.245074 | 454.8672
7.27428 | 455.3916
7.310363 | 456.0729
7.339469 | 456.2091
7.36698 | 456.6442
7.39788 | 457.4001
7.432169 | 457.653
7.461375 | 458.078
7.50942 | 458.6437
7.538525 | 459.0199
7.569426 | 459.5312
7.600326 | 460.0904
7.634615 | 460.5825
7.662126 | 461.3039
7.698109 | 461.7376
7.742765 | 462.2687
7.773665 | 462.3911
7.80626 | 462.89
7.840549 | 463.2346
7.86806 | 463.7119
7.904044 | 464.0946
7.933249 | 464.4657
7.962455 | 465.0289
8.012194 | 465.8165
8.044789 | 466.2157
8.073994 | 466.6812
8.108283 | 466.9261
8.140878 | 467.2761
8.166595 | 467.6635
8.197495 | 468.0221
8.231784 | 468.3617
8.27644 | 468.9797
8.314217 | 469.2991
8.343323 | 469.7139
8.370834 | 469.9454
8.401734 | 470.6371
8.436024 | 470.9741
8.466924 | 471.2817
8.501213 | 471.4744
8.545868 | 471.8962
8.57328 | 472.2699
8.605974 | 472.5183
8.640263 | 473.0442
8.667675 | 473.4168
8.702063 | 473.7979
8.731169 | 474.2559
8.75868 | 474.5315
8.794664 | 475.0933
8.842709 | 475.4438
8.877097 | 475.6796
8.907997 | 476.2207
8.937103 | 476.1998
8.969698 | 476.4449
9.000598 | 477.08
9.033193 | 477.2292
9.060704 | 477.6922
9.108748 | 478.0862
9.141343 | 478.2344
9.170549 | 478.7816
9.204838 | 479.1096
9.237432 | 479.5891
9.266638 | 479.1858
9.302622 | 479.6455
9.330133 | 480.2004
9.361033 | 480.214
9.410772 | 480.8308
9.438183 | 480.8638
9.474267 | 481.2733
9.503372 | 481.7695
9.530883 | 482.3218
9.558295 | 482.2593
9.596073 | 482.6101
9.625278 | 482.8679
9.673323 | 483.0171
9.707612 | 483.3395
9.733329 | 483.9941
9.765924 | 483.8534
9.798618 | 483.8536
9.829418 | 483.959
9.862113 | 485.1376
9.892913 | 485.3836
9.935874 | 485.9828
9.96508 | 485.107
10.00276 | 485.5008
10.03196 | 486.2726
10.06625 | 486.5909
10.09546 | 486.0919
10.12287 | 486.5907
10.15726 | 487.2365
10.207 | 487.1345
10.23441 | 487.4912
10.26361 | 487.6493
10.2997 | 488.0955
10.3288 | 488.3943
10.3597 | 488.5417
10.3906 | 488.8764
10.4232 | 488.9196
10.46785 | 489.2665
10.50045 | 488.888
10.53135 | 489.5022
10.55876 | 489.8089
10.58966 | 489.6271
10.62225 | 489.8561
10.65146 | 490.3852
10.68575 | 491.1174
10.71665 | 491.2618
10.76131 | 491.418
10.79559 | 491.4018
10.82649 | 491.4523
10.85909 | 492.2851
10.88999 | 492.5213
10.91919 | 491.6957
10.95009 | 491.8386
10.9809 | 493.3321
11.02894 | 493.2324
11.06163 | 493.2704
11.09243 | 493.6915
11.12682 | 493.9049
11.15772 | 493.5347
11.18862 | 493.5362
11.22122 | 493.9454
11.25032 | 494.1893
11.29498 | 494.0616
11.32419 | 494.0725
11.35678 | 494.3875
11.38768 | 494.8514
11.42027 | 495.1657
11.44938 | 494.8984
11.48028 | 495.5001
11.51636 | 495.5147
11.56092 | 495.5245
11.59013 | 495.6726
11.62272 | 496.0774
11.65193 | 496.04
11.68791 | 496.3313
11.71711 | 496.6631
11.74971 | 496.6971
11.78061 | 496.9719
11.8132 | 497.19
11.86125 | 497.4526
11.89215 | 497.4498
11.92644 | 497.6566
11.95564 | 497.6638
11.99173 | 497.7672
12.01744 | 497.9332
12.04655 | 498.0325
12.08094 | 498.2375
12.11184 | 498.1875
12.16497 | 498.2779
12.19417 | 498.8809
12.22168 | 498.9427
12.25428 | 499.0193
12.28508 | 498.9691
12.31947 | 498.9426
12.35037 | 499.2583
12.38127 | 499.5736
12.42752 | 499.5198
12.45672 | 499.4326
12.48762 | 499.747
12.52371 | 499.9378
12.55281 | 500.0795
12.5871 | 500.4636
12.61461 | 500.6146
12.64382 | 500.5265
12.69695 | 500.611
12.72446 | 500.9439
12.75875 | 501.0523
12.78965 | 501.09
12.81706 | 501.1035
12.84975 | 501.0843
12.88055 | 501.4412
12.91494 | 501.8211
12.94405 | 501.9144
12.99209 | 501.9359
13.02479 | 501.8246
13.05389 | 502.0539
13.08828 | 502.0682
13.11739 | 502.3878
13.14659 | 502.2067
13.18437 | 502.1995
13.23062 | 502.2757
13.26152 | 502.4922
13.29591 | 502.6867
13.32502 | 502.8231
13.35761 | 502.8923
13.392 | 502.9048
13.42111 | 502.9047
13.45031 | 503.0397
13.50184 | 503.2162
13.52926 | 503.1357
13.56016 | 503.3498
13.59614 | 503.3511
13.62534 | 503.5753
13.65794 | 503.4619
13.68884 | 503.7653
13.72143 | 503.9675
13.75233 | 504.0898
13.80038 | 503.9691
13.82789 | 504.022
13.86557 | 504.1011
13.89647 | 504.3576
13.92906 | 504.5581
13.95996 | 504.364
13.98917 | 504.1804
14.02007 | 504.6158
14.06811 | 504.8979
14.1024 | 504.8167
14.12991 | 504.9129
14.1659 | 504.9106
14.1968 | 504.5811
14.226 | 504.9353
14.2586 | 504.7296
14.2895 | 504.8933
14.33405 | 505.1048
14.37014 | 505.0112
14.39755 | 505.1065
14.42675 | 505.3246
14.46104 | 505.5102
14.49194 | 505.0462
14.52623 | 505.0973
14.55713 | 505.3932
14.58973 | 505.3206
14.63438 | 505.4392
14.66528 | 505.6448
14.69957 | 505.5163
14.72708 | 506.0106
14.75798 | 506.2153
14.79227 | 506.1308
14.81968 | 505.7335
14.85577 | 505.7265
14.90042 | 505.6203
14.92953 | 506.2359
14.96043 | 506.3057
14.99651 | 506.5645
15.02741 | 506.1005
15.05821 | 506.6147
15.09091 | 506.4058
15.11832 | 506.7189
15.16636 | 506.6778
15.20245 | 505.8702
15.23155 | 506.3492
15.25906 | 506.572
15.28817 | 506.3855
15.31398 | 506.0429
15.34997 | 506.211
15.38087 | 506.3228
15.42891 | 506.6782
15.46151 | 506.6015
15.48902 | 506.9111
15.51982 | 506.4922
15.55251 | 506.768
15.58331 | 507.0998
15.61601 | 506.5803
15.64511 | 506.5696
15.68977 | 507.0759
15.72067 | 506.7886
15.75157 | 507.0742
15.78416 | 507.4366
15.81845 | 507.4354
15.84766 | 506.4544
15.88195 | 507.4212
15.90946 | 507.3314
15.94375 | 507.1976
15.99179 | 507.6779
16.02269 | 506.9946
16.0518 | 506.7185
16.08619 | 507.725
16.11529 | 507.4485
16.14968 | 507.3133
16.17879 | 506.7739
16.20969 | 507.3625
16.25604 | 507.4122
16.28863 | 507.0254
16.31614 | 507.2408
16.35043 | 507.4994
16.38303 | 507.5061
16.41054 | 507.3272
16.44483 | 507.1916
16.47403 | 507.2638
16.50663 | 507.27
16.55637 | 507.2517
16.58378 | 507.4221
16.61637 | 507.3405
16.64727 | 507.6186
16.67987 | 507.4059
16.71256 | 507.4975
16.74167 | 507.5688
16.77426 | 507.5735
16.80177 | 507.3937
16.84982 | 507.6451
16.8858 | 507.3228
16.9167 | 507.9898
16.9493 | 507.7762
16.9785 | 507.4112
17.00591 | 507.579
17.042 | 507.8198
17.0712 | 507.8451
17.11755 | 507.7144
17.15184 | 507.6193
17.18105 | 507.5142
17.21534 | 507.5488
17.24624 | 507.5622
17.27883 | 507.5643
17.30624 | 507.8166
17.33545 | 507.6245
17.37143 | 507.6038
17.41439 | 507.4938
17.44529 | 507.7221
17.47958 | 507.7551
17.50709 | 507.4011
17.54138 | 507.5202
17.57228 | 507.7044
17.60139 | 507.6416
17.63229 | 507.6099
17.66149 | 507.6324
17.70954 | 507.7024
17.74383 | 507.5617
17.77473 | 507.5294
17.80224 | 507.7344
17.83653 | 507.8083
17.86743 | 507.6896
17.90172 | 507.7631
17.94807 | 507.6275
17.97727 | 507.4339
18.00638 | 507.7127
18.03897 | 507.5822
18.07336 | 507.654
18.10247 | 507.6749
18.13686 | 507.5321
18.16596 | 507.724
18.21401 | 507.5757
18.24491 | 507.4985
18.2775 | 507.4526
18.30671 | 507.4292
18.341 | 507.5854
18.3702 | 507.3909
18.4028 | 507.3871
18.43539 | 507.2553
18.48174 | 507.2449
18.51613 | 507.2713
18.54693 | 507.0658
18.57953 | 507.1465
18.60873 | 507.3347
18.63963 | 507.2985
18.67392 | 507.1119
18.70482 | 506.9054
18.73921 | 507.1432
18.78377 | 507.1001
18.81467 | 507.2755
18.84896 | 507.4279
18.88155 | 506.9125
18.91763 | 506.6709
18.94684 | 507.0688
18.97943 | 507.1046
19.01033 | 507.1091
19.04123 | 506.8171
19.08928 | 506.4948
19.12357 | 506.5185
19.15277 | 506.7877
19.18537 | 506.9491
19.21627 | 506.1921
19.25225 | 506.1194
19.27976 | 506.6101
19.31236 | 506.5175
19.34326 | 506.5627
19.3913 | 506.3237
19.42559 | 506.0929
19.45649 | 506.1797
19.48909 | 506.1708
19.51829 | 506.3107
19.55597 | 506.1408
19.58517 | 505.986
19.61946 | 506.3013
19.64867 | 506.1882
19.67787 | 505.991
19.72423 | 506.0559
19.76021 | 505.6449
19.78941 | 505.7833
19.8237 | 506.3064
19.8546 | 506.4746
19.88032 | 505.1689
19.9164 | 505.3439
19.9473 | 506.2236
19.9799 | 505.8353