## GENERAL
ID | Test Identification
Test Identification | Location | NWZ-BH-5035
Test Identification | Specimen | 51-2
Test Identification | Depth | 49.15 | [m]
Specimen Visual Description
Specimen Visual Description | Dark greyish brown sandy CLAY
| Initial Specimen Conditions | Undisturbed Sample | Remoulded Sample
Initial Specimen Conditions | Test date | 2024-02-05 | 2024-02-27
Initial Specimen Conditions | Diameter | 71.63667 | 49.3 | [mm]
Initial Specimen Conditions | Height | 138.07 | 100.0633 | [mm]
Initial Specimen Conditions | Water content | 20.26338 | 20.85534 | [%]
Initial Specimen Conditions | Bulk density | 2.112999 | 2.110034 | [Mg/m3]
Initial Specimen Conditions | Dry density | 1.756977 | 1.745917 | [Mg/m3]
Initial Specimen Conditions | Initial void ratio | 0.5367308 | 0.5464652 | [-]
Initial Specimen Conditions | Degree of saturation | 100 | 100 | [%]
Initial Specimen Conditions | Particle density - assumed | 2.7 | 2.7 | [Mg/m3]
Shearing Stage
Shearing Stage | Cell pressure | 1000 | 1000 | [kPa]
Shearing Stage | Rate of strain | 1 | 1 | [%/min]
Shearing Stage | At peak deviator stress (within 10 % axial strain)
Shearing Stage - At peak deviator stress (within 10% axial strain) | Corrected deviator stress | 242.9456 | 207.4536 | [kPa]
Shearing Stage - At peak deviator stress (within 10% axial strain) | Undrained shear strength | 121.4728 | 103.7268 | [kPa]
Shearing Stage - At peak deviator stress (within 10% axial strain) | Axial strain | 10.00384 | 10.00996 | [%]
Shearing Stage - At peak deviator stress (within 10% axial strain) | e50 | 2.790541 | 1.895999 | [%]
Shearing Stage - At peak deviator stress (within 10% axial strain) | Secant modulus [E50] at e50 | 4353.019 | 5470.824 | [kPa]
Shearing Stage | At 15% axial strain
Shearing Stage - At 15% axial strain | Corrected deviator stress | 288.3171 | 230.0889 | [kPa]
Shearing Stage - At 15% axial strain | Undrained shear strength | 144.1585 | 115.0444 | [kPa]
| Mode of Failure | Brittle / shear | Plastic / barrel

## UNDISTURBED
SHEARING STAGE - UNDISTURBED
Axial strain | Deviator stress
[%] | [kPa]
0 | 0
0.046136018 | 11.94062713
0.048598537 | 12.03885354
0.091040776 | 33.29034149
0.123415659 | 41.79504256
0.152096763 | 47.79501875
0.179546607 | 52.80189061
0.214456435 | 57.27972307
0.241906279 | 60.52353225
0.276816108 | 63.33811243
0.317954661 | 66.91154459
0.35163323 | 69.05535998
0.380314333 | 70.88133647
0.415224162 | 72.6011563
0.443905265 | 74.00500062
0.480046353 | 75.37562496
0.507496198 | 76.75432209
0.533642355 | 78.03491224
0.586007098 | 79.41001525
0.617223148 | 80.68334122
0.644600565 | 81.51635563
0.673281669 | 82.470673
0.706960238 | 83.51738679
0.740638806 | 84.36634957
0.771782429 | 85.19296747
0.798001014 | 86.14773731
0.846599551 | 87.27296264
0.877815601 | 88.12221855
0.910190483 | 88.94497149
0.940175273 | 89.67167841
0.966321431 | 90.27963383
1.004997465 | 90.99509401
1.033678569 | 91.62376872
1.077279641 | 92.43036893
1.105960745 | 93.15626353
1.140870573 | 93.77596779
1.168320417 | 94.37987449
1.19823278 | 95.00489128
1.231911349 | 95.94338363
1.260592453 | 96.44653277
1.307959731 | 97.14621255
1.33917578 | 97.6453576
1.371550663 | 98.240569
1.400231766 | 98.96240704
1.431447816 | 99.36261431
1.463822699 | 100.2988936
1.493735062 | 100.7978229
1.522416166 | 101.3957663
1.568552184 | 101.8727192
1.602230753 | 102.4876581
1.633446802 | 103.0810064
1.665821685 | 103.5748181
1.695734048 | 104.5105887
1.728181357 | 104.7840274
1.758093721 | 105.4019169
1.78930977 | 105.7983342
1.834142102 | 106.5899964
1.866589411 | 107.0813684
1.895270515 | 107.5775664
1.925182878 | 108.0717511
1.957630188 | 108.5620948
1.987542551 | 109.0556126
2.01998986 | 109.5452617
2.049902224 | 110.2568316
2.097269501 | 111.1618969
2.127181864 | 111.4352523
2.162091693 | 111.9440546
2.192004056 | 112.5324032
2.223220106 | 113.1427519
2.25066995 | 113.5155964
2.285579778 | 113.9986448
2.334178315 | 114.800677
2.364090679 | 115.1689479
2.397769247 | 115.5556685
2.427681611 | 116.1654954
2.462591439 | 116.7433373
2.491272543 | 117.2332008
2.521184906 | 117.624178
2.553632216 | 117.9869292
2.603534439 | 118.8790876
2.633446802 | 119.3656362
2.663359166 | 119.7552585
2.698268994 | 120.2336032
2.728181357 | 120.8398437
2.759397407 | 121.3230581
2.79054103 | 121.8060428
2.821684653 | 122.2886875
2.867820671 | 122.8442197
2.899036721 | 123.4464166
2.930180343 | 123.8315546
2.966321431 | 124.4012064
2.996306221 | 124.8837909
3.029912363 | 125.3603447
3.057362208 | 125.8462609
3.089809517 | 126.3479964
3.123488086 | 126.8233659
3.167089158 | 127.5948457
3.197001521 | 127.9792944
3.228217571 | 128.4574171
3.260592453 | 128.9333269
3.295502281 | 129.5007462
3.322952126 | 129.9839187
3.354168176 | 130.48462
3.403997972 | 131.2420522
3.435214022 | 131.7178834
3.463895126 | 132.1975636
3.493807489 | 132.5791134
3.526182371 | 133.1477907
3.557398421 | 133.6222733
3.59107699 | 134.0922913
3.619758094 | 134.5942507
3.66958789 | 135.4426286
3.7020352 | 135.91342
3.734410082 | 136.3839803
3.763091186 | 136.9798757
3.798073441 | 137.4452424
3.827985804 | 137.9189403
3.860360687 | 138.3880661
3.89027305 | 138.8610974
3.938944014 | 139.634925
3.967625118 | 140.1092441
4 | 140.5767884
4.032447309 | 141.0438522
4.063590932 | 141.5128566
4.094806982 | 142.100367
4.123488086 | 142.4540787
4.157166655 | 142.9175725
4.199536467 | 143.6979731
4.233215036 | 144.1605671
4.263127399 | 144.6295595
4.296805968 | 145.1864174
4.327949591 | 145.7711644
4.356630695 | 146.2413179
4.392771782 | 146.9110646
4.421452886 | 147.475342
4.468892591 | 147.8151988
4.500036214 | 148.611083
4.531179836 | 149.0747998
4.55986094 | 149.3296265
4.593539509 | 150.0957629
4.623451872 | 150.5607253
4.657130441 | 151.0183149
4.684580285 | 151.3926304
4.729485044 | 152.1357224
4.760628667 | 152.502378
4.791844716 | 153.2701895
4.822988339 | 153.6361572
4.850438184 | 154.1033167
4.885348012 | 154.5559086
4.914029116 | 155.1380241
4.946403998 | 155.5947237
4.991308756 | 156.6633376
5.023756066 | 157.3074187
5.057434635 | 157.5717187
5.086115738 | 158.128122
5.116028102 | 158.49341
5.145940465 | 159.1643725
5.177084088 | 159.526603
5.206996451 | 160.0791381
5.256898675 | 161.1322795
5.284348519 | 161.8061564
5.318027088 | 162.1382452
5.35040197 | 162.8014301
5.38161802 | 163.3725521
5.410299124 | 163.713699
5.440211487 | 164.1694163
5.47135511 | 164.8333857
5.518722387 | 165.674739
5.552400956 | 166.121459
5.578619541 | 166.793974
5.610994423 | 167.359705
5.643441732 | 167.9014419
5.672122836 | 168.2633508
5.703266459 | 169.0176125
5.729485044 | 169.5945192
5.766857391 | 170.0307972
5.812993409 | 170.9623685
5.844209459 | 171.3171323
5.880350547 | 171.964776
5.912797856 | 172.7130895
5.942710219 | 173.0695351
5.978851307 | 173.5990313
6.006301152 | 174.2632964
6.03997972 | 174.8204816
6.082349533 | 175.4516623
6.119794307 | 176.0695723
6.148475411 | 176.7292654
6.183385239 | 177.1887117
6.214528862 | 177.8188746
6.245672485 | 178.1694404
6.275657275 | 178.8245715
6.308032158 | 179.3809824
6.351705657 | 179.9816567
6.382849279 | 180.8417867
6.415296589 | 181.3965388
6.446440211 | 181.9305617
6.477656261 | 182.5800382
6.506264938 | 183.0261393
6.539943507 | 183.6691849
6.587383211 | 184.5818268
6.617295575 | 185.1395201
6.650974144 | 185.5724143
6.680886507 | 186.2219305
6.71203013 | 186.6598504
6.745708698 | 187.3923826
6.776852321 | 187.8526375
6.809299631 | 188.4713689
6.84174694 | 188.9278246
6.887882958 | 189.837188
6.9214891 | 190.4746937
6.948938944 | 191.0107045
6.985080032 | 191.6412969
7.015064822 | 192.2858756
7.046208445 | 192.8349967
7.079887014 | 193.3546245
7.107336858 | 194.0038899
7.155935395 | 194.6943139
7.189613964 | 195.2354921
7.219526327 | 195.9694331
7.246976172 | 196.524702
7.283117259 | 197.0355624
7.313029623 | 197.6760531
7.342941986 | 198.3160838
7.374158036 | 198.6537142
7.40283914 | 199.2959249
7.453972623 | 200.2729062
7.488882451 | 200.8067616
7.517563555 | 201.3326078
7.547475918 | 201.969722
7.586151952 | 202.4928561
7.616064315 | 203.0144067
7.645976678 | 203.6501399
7.690881437 | 204.4539194
7.72202506 | 204.9709745
7.754472369 | 205.713205
7.785615992 | 206.1378547
7.818063301 | 206.5588562
7.849206924 | 207.2800413
7.879119287 | 207.7067053
7.911566597 | 208.4464297
7.956471355 | 209.1307273
7.985152459 | 209.6734336
8.018758601 | 210.4768901
8.046208445 | 210.7253142
8.076120808 | 211.3548818
8.108568118 | 212.0685825
8.137249221 | 212.6092309
8.167161585 | 213.1234861
8.214528862 | 213.7053966
8.244513652 | 214.2185396
8.275657275 | 214.8420246
8.310567104 | 215.4550566
8.340479467 | 215.8761521
8.376620555 | 216.4849498
8.405301659 | 217.1131027
8.436517708 | 217.5295709
8.467661331 | 218.150281
8.513797349 | 218.8436756
8.542478453 | 219.4699196
8.576157022 | 219.673904
8.604838126 | 220.5034374
8.635981748 | 221.1216861
8.669660317 | 221.5286045
8.698341421 | 222.1526748
8.73201999 | 222.3550118
8.779387267 | 223.4249338
8.809299631 | 224.3382013
8.84051568 | 224.6591527
8.871659303 | 225.1609026
8.906569132 | 225.8777994
8.936481495 | 226.0883593
8.96270008 | 226.3090187
8.993843702 | 227.1254104
9.023756066 | 227.5383457
9.057434635 | 228.0306357
9.102339393 | 228.9193876
9.129789237 | 229.6310891
9.159701601 | 229.9521799
9.190845223 | 230.4497536
9.222061273 | 231.0593327
9.250742377 | 231.4730276
9.286883465 | 232.0676506
9.334250742 | 233.0344327
9.365466792 | 233.2371113
9.397841675 | 233.8408757
9.431520243 | 234.3280202
9.460201347 | 234.8516657
9.488882451 | 235.4647528
9.526254798 | 236.0520942
9.554935902 | 236.2603108
9.599840661 | 237.1162996
9.63228797 | 237.5146305
9.667197798 | 238.0174369
9.702107627 | 238.4077579
9.73201999 | 239.0139989
9.759469834 | 239.4255616
9.796842182 | 239.919336
9.829289491 | 240.3153759
9.86296806 | 240.9086727
9.907872818 | 241.3561907
9.939016441 | 241.8666081
9.97269501 | 242.3466769
10.00383863 | 242.9455654
10.033751 | 243.5476823
10.06619831 | 243.8516144
10.09611067 | 244.2521359
10.1310205 | 244.726394
10.16093286 | 245.237654
10.2033751 | 245.8886435
10.23574998 | 246.280093
10.26573477 | 246.8788616
10.29564714 | 247.2770842
10.32432824 | 247.6787565
10.35670312 | 248.0687667
10.38791917 | 248.6620908
10.43528645 | 249.1161751
10.46519881 | 249.6014089
10.50010864 | 250.0929712
10.530021 | 250.4886009
10.56246831 | 250.876018
10.59361194 | 251.3780555
10.62482799 | 251.6577032
10.65850655 | 252.1510522
10.70210763 | 252.7900838
10.73201999 | 253.0949056
10.7682335 | 253.3574966
10.79814587 | 253.9494744
10.83182444 | 254.4405928
10.8617368 | 254.7441451
10.89288042 | 255.3309335
10.92655899 | 255.7102835
10.95770261 | 255.8985072
10.99138118 | 256.3655456
11.03874846 | 257.2077933
11.06873325 | 257.4869747
11.10233939 | 257.7763448
11.13232418 | 258.0770462
11.16346781 | 258.3517116
11.19214891 | 258.8543832
11.22083001 | 259.136403
11.25450858 | 259.5341429
11.29941334 | 260.2472588
11.32802202 | 260.3524979
11.36170059 | 260.8370001
11.39161295 | 261.2233998
11.42529152 | 261.3994023
11.45650757 | 261.9786524
11.49264866 | 262.1460231
11.52509597 | 262.4350111
11.5736945 | 263.153397
11.60614181 | 263.6170054
11.64105164 | 264.0939956
11.67219526 | 264.1885004
11.70464257 | 264.5633474
11.7357862 | 264.8326626
11.76692982 | 265.3206277
11.79937713 | 265.3005284
11.82928949 | 265.5950396
11.87296299 | 266.0184192
11.90787282 | 266.4923227
11.93778518 | 266.7858225
11.97146375 | 266.9572557
12.00014485 | 267.3416971
12.03382342 | 267.5126368
12.06496705 | 268.0845765
12.0961831 | 268.263221
12.12855798 | 268.4595647
12.17092779 | 268.9924482
12.20214384 | 269.2574348
12.23828493 | 269.8103389
12.26819729 | 269.992022
12.2968784 | 270.4823262
12.33178822 | 270.7552913
12.36170059 | 271.1319357
12.39038169 | 271.2298783
12.43528645 | 271.554794
12.47142754 | 271.7137351
12.50010864 | 272.1801786
12.53132469 | 272.7460658
12.56500326 | 272.7389804
12.59368436 | 272.8357148
12.62859419 | 272.9976245
12.6572753 | 273.2890936
12.70464257 | 273.7758051
12.73332368 | 274.1748504
12.76700225 | 274.3398406
12.79437966 | 274.5264268
12.82928949 | 274.989524
12.85927428 | 274.9720033
12.89164916 | 275.3351482
12.92033027 | 275.9052413
12.95400884 | 275.9823222
12.9839212 | 276.1587431
13.03005722 | 276.6667309
13.06496705 | 276.8250939
13.09241689 | 277.0309205
13.12232925 | 277.4003628
13.15723908 | 277.4718185
13.18715144 | 277.9268325
13.21713624 | 278.1012965
13.24951112 | 278.4608575
13.2968784 | 278.6810838
13.32686319 | 278.9623208
13.35923807 | 279.2133359
13.38791917 | 279.3052512
13.41660028 | 279.590376
13.45027884 | 279.8575055
13.47895995 | 280.0347632
13.51140726 | 280.3057352
13.56000579 | 280.604676
13.59114942 | 281.0511239
13.62605925 | 281.0336734
13.6572753 | 281.2007072
13.68841892 | 281.3677988
13.72332875 | 281.521206
13.75200985 | 281.7181065
13.78192221 | 281.974565
13.82936192 | 282.4671262
13.86427175 | 282.6194292
13.89418411 | 282.7040538
13.92532773 | 282.7841083
13.95777504 | 283.0514526
13.9876874 | 283.3063234
14.01759977 | 283.5822748
14.0525096 | 283.5626495
14.09864561 | 283.8646286
14.12732672 | 284.1229112
14.16346781 | 284.2899711
14.1934526 | 284.266261
14.22705874 | 284.4208639
14.25704353 | 284.7798862
14.29318462 | 284.8396979
14.32309698 | 285.1133646
14.35177808 | 285.2850105
14.3979141 | 285.5838451
14.43282393 | 285.7322096
14.46273629 | 285.9198733
14.4951836 | 286.1616792
14.52763091 | 286.3395924
14.55754328 | 286.5901894
14.59122184 | 286.5723933
14.61990295 | 286.6576224
14.65481278 | 287.0797718
14.70218005 | 287.2861891
14.73332368 | 287.361704
14.76077352 | 287.4295735
14.79691461 | 287.2961039
14.82559571 | 287.4860375
14.86050554 | 287.7160969
14.89172159 | 287.980663
14.92163395 | 288.1442437
14.96776997 | 288.163027
15.00014485 | 288.3170537
15.0313609 | 288.4962604
15.05881075 | 288.5838909
15.09241689 | 288.8170158
15.12240168 | 288.9791227
15.1535453 | 288.9683053
15.19845006 | 289.179607
15.23212863 | 289.3273043
15.26327225 | 289.4001677
15.29571956 | 289.2788741
15.32563193 | 289.6292396
15.35677555 | 289.8696595
15.39045412 | 289.7434373
15.41790396 | 290.207166
15.45281379 | 290.3487934
15.49894981 | 290.3641126
15.53009343 | 290.5194611
15.56254074 | 290.5859003
15.59122184 | 290.4779027
15.61990295 | 290.5583228
15.65604404 | 290.6941966
15.68349388 | 290.695283
15.71217498 | 290.7543926
15.76330847 | 291.3973965
15.79322083 | 291.3886675
15.8268994 | 291.4282552
15.85550808 | 291.5077974
15.88672413 | 291.5773252
15.91909901 | 291.642317
15.95154632 | 291.519212
15.98399363 | 291.5837119
16.01513725 | 291.6530188
16.06127327 | 292.2899792
16.09372058 | 292.0831443
16.1286304 | 292.4080375
16.15854277 | 292.5644153
16.18968639 | 292.279225
16.21967118 | 292.6221707
16.2508148 | 292.669454
16.28326211 | 292.3792977
16.32563193 | 293.0271228
16.35431303 | 293.021069
16.39045412 | 292.77892
16.41913522 | 292.9594189
16.45281379 | 293.0998199
16.48149489 | 293.1763023
16.51263852 | 293.2432002
16.54631709 | 293.3830407
16.57622945 | 293.6406411
16.62236547 | 293.732043
16.65604404 | 293.8711618
16.6859564 | 293.755871
16.71963497 | 293.8120263
16.74954733 | 294.0684594
16.78199464 | 293.9431808
16.81067574 | 293.9975625
16.83935685 | 294.072463
16.88918664 | 294.1479259
16.92286521 | 294.203151
16.95408126 | 294.3707844
16.98399363 | 294.4196748
17.0176722 | 294.2891326
17.04758456 | 294.5436484
17.07749692 | 294.4275709
17.11117549 | 294.5642274
17.15731151 | 294.4878132
17.18722387 | 294.4537879
17.2221337 | 294.6878069
17.2508148 | 294.8431215
17.28195843 | 294.906563
17.31317448 | 294.867007
17.34808431 | 294.9155236
17.37799667 | 294.9833816
17.40544651 | 295.142688
17.43912508 | 295.1955404
17.48772362 | 295.108031
17.51640472 | 295.1596598
17.54508583 | 295.2316325
17.58122691 | 295.2742744
17.61490548 | 295.1424371
17.64481785 | 295.3931353
17.67480264 | 295.4594529
17.70840878 | 295.327674
17.73962483 | 295.2869048
17.78945462 | 295.3566204
17.82067067 | 295.4175856
17.85058304 | 295.4020073
17.88426161 | 295.534541
17.91294271 | 295.5032269
17.94785254 | 295.5491397
17.97530238 | 295.6242714
18.00521475 | 295.8726699
18.03758963 | 295.643367
18.08502933 | 295.5580315
18.1149417 | 295.5213786
18.14862027 | 295.6525833
18.17976389 | 295.6311811
18.21467372 | 295.7571618
18.24712103 | 295.8926542
18.27949591 | 295.6835413
18.31194322 | 295.8998218
18.34308684 | 295.9589157
18.37553415 | 295.9316992
18.42167017 | 296.0120894
18.45158253 | 295.9744493
18.4852611 | 296.1240572
18.51640472 | 296.1621997
18.55008329 | 296.2103571
18.57999565 | 296.1925307
18.61244296 | 296.2453248
18.64112407 | 296.1312857
18.67480264 | 296.2596819
18.72093865 | 296.2575846
18.75208228 | 296.214217
18.7832259 | 296.27154
18.81943941 | 296.5703493
18.84681683 | 296.7228575
18.88179909 | 296.3215187
18.91040776 | 296.3884331
18.94162381 | 296.786694
18.9739987 | 296.7577447
19.01890345 | 296.6584859
19.05511697 | 296.6943367
19.08502933 | 296.4942832
19.11371044 | 296.6403799
19.14738901 | 296.7662575
19.17730137 | 296.4658688
19.20598247 | 296.7117748
19.25334975 | 296.8823893
19.28449337 | 297.097774
19.31570942 | 296.9722926
19.34808431 | 297.0222458
19.37799667 | 297.1619758
19.4129065 | 297.0214556
19.44289129 | 297.180575
19.47649743 | 297.0451858
19.50517853 | 297.1892656
19.54139205 | 297.4824271
19.58752807 | 297.5555199
19.61620917 | 297.6191248
19.64858405 | 298.0265038
19.68103136 | 297.7157574
19.71094372 | 297.5946927
19.74585355 | 297.7122529
19.7733034 | 297.521447
19.80698197 | 297.3850641
19.83812559 | 297.5970551
19.88426161 | 297.509417
19.91794018 | 297.8894426
19.94662128 | 298.0311592
19.98276237 | 297.9835215

## REMOULDED
SHEARING STAGE - REMOULDED
Axial strain | Deviator stress
[%] | [kPa]
0 | 0
0.034478164 | 7.632029979
0.061960758 | 15.68146655
0.092941137 | 21.94477346
0.123921516 | 27.47168841
0.153202971 | 31.84567152
0.187581199 | 35.4811683
0.234051767 | 40.09759201
0.263233286 | 42.58214962
0.297711449 | 44.85181311
0.325194044 | 47.1782007
0.352776575 | 48.98118984
0.388853726 | 50.77544715
0.419834105 | 52.83393812
0.447416636 | 54.42499562
0.493787268 | 56.93537178
0.528265432 | 58.51725975
0.55744695 | 59.84287627
0.590126253 | 60.95583899
0.617708784 | 62.8021462
0.645191379 | 63.91884418
0.679669543 | 65.23564857
0.708851061 | 66.34912586
0.748425997 | 68.38659698
0.779406376 | 69.49635332
0.81388454 | 71.06914167
0.841367134 | 72.18123201
0.877544222 | 73.07506801
0.905026816 | 73.92628871
0.932509411 | 75.08840562
0.966987575 | 76.60482321
1.011659282 | 77.95245125
1.042639662 | 79.05609025
1.077117825 | 80.41388457
1.10460042 | 81.26122597
1.13038409 | 82.16196591
1.166561178 | 83.25640526
1.199240481 | 84.35440456
1.228521936 | 84.9902751
1.274892568 | 86.53497573
1.305872947 | 87.4259814
1.331756554 | 88.52977273
1.364435857 | 89.6240535
1.398814084 | 90.50871959
1.428095539 | 91.39951891
1.462473767 | 92.48941635
1.491755222 | 93.12097856
1.52093674 | 94.01022425
1.567407309 | 95.54561767
1.596688764 | 96.38171294
1.627669143 | 97.00878732
1.656850661 | 97.89554373
1.686132116 | 98.52409486
1.713614711 | 99.61818541
1.74639395 | 100.4981855
1.792764582 | 101.5638257
1.827242746 | 102.4399319
1.858223125 | 103.5261377
1.895999201 | 104.1390938
1.923581732 | 104.8179348
1.95276325 | 105.4426392
1.988940338 | 106.2619155
2.018221793 | 107.1422109
2.069789134 | 108.4500486
2.105966221 | 108.8055617
2.13514774 | 109.9404312
2.167827043 | 110.5567003
2.202305207 | 111.3746778
2.229787801 | 111.79317
2.262467104 | 112.6641314
2.298644192 | 113.7337166
2.346813685 | 114.5788626
2.381191912 | 115.1893329
2.413871215 | 115.8020432
2.444851594 | 116.4681336
2.482727606 | 117.5313604
2.515406909 | 118.1425404
2.549785136 | 118.5463103
2.582564376 | 119.3606269
2.61004697 | 120.0300016
2.659915387 | 120.8150589
2.694393551 | 121.6757274
2.733968487 | 122.2724724
2.76664779 | 122.9311491
2.797528232 | 123.5414489
2.823411839 | 124.1597566
2.857790066 | 124.7633253
2.897365002 | 125.4084576
2.943835571 | 126.6513574
2.97481595 | 127.0556895
3.003997468 | 127.6660804
3.031579999 | 128.2788448
3.064259302 | 128.9331475
3.100336454 | 129.7333189
3.129617909 | 130.1388217
3.177787401 | 131.1702109
3.207068856 | 131.574873
3.239748159 | 132.4294289
3.272427463 | 132.8273222
3.303407842 | 133.177291
3.330890436 | 133.8371174
3.3653686 | 134.6357966
3.394550118 | 135.2916439
3.437622839 | 136.0735464
3.468603218 | 136.7251011
3.502981445 | 137.0666582
3.530464039 | 137.7238116
3.563243279 | 138.320259
3.595922582 | 138.9164452
3.623405177 | 139.5218532
3.671574669 | 140.3405781
3.700856124 | 140.7398595
3.733535428 | 141.3342012
3.764515807 | 141.7296491
3.793797262 | 142.1280168
3.824677704 | 142.724608
3.857357007 | 143.5691802
3.893534095 | 144.1547013
3.921016689 | 144.5550986
3.970985043 | 145.3647484
4.000166561 | 145.962271
4.032945801 | 146.0999508
4.067324028 | 146.7369472
4.100003331 | 147.5274695
4.129284786 | 147.922292
4.160265165 | 148.3135046
4.191145608 | 148.9053838
4.242812885 | 149.4557684
4.275492188 | 150.2938299
4.304773643 | 150.686874
4.33915187 | 151.0694749
4.37013225 | 151.6589328
4.402811553 | 152.2445566
4.430294147 | 152.6399469
4.4802625 | 153.4400565
4.512941804 | 153.8241576
4.543922183 | 154.1613971
4.581698258 | 154.5345289
4.609280789 | 155.1779663
4.638562244 | 155.3179532
4.672940471 | 156.3462673
4.702221926 | 156.7353361
4.750391419 | 157.0850949
4.779572937 | 157.8727877
4.807155468 | 158.0648795
4.841533695 | 158.4420862
4.874212998 | 158.7726826
4.908591226 | 159.1492669
4.937872681 | 159.9844065
4.96885306 | 160.3673599
5.015323628 | 160.9163629
5.049701855 | 161.4903626
5.082381159 | 161.6697172
5.115060462 | 162.246553
5.144341917 | 162.8302005
5.175322296 | 163.0124094
5.208001599 | 162.9425294
5.238981978 | 163.9683981
5.288850395 | 164.5061884
5.316432926 | 164.8931109
5.345614444 | 165.2763096
5.381791532 | 165.644047
5.41097305 | 165.9771109
5.447150138 | 166.5918808
5.476431593 | 166.726047
5.503914188 | 167.111538
5.55208368 | 168.094594
5.588260768 | 168.0149792
5.615743363 | 168.5972737
5.648422666 | 168.9699782
5.677704121 | 169.1522601
5.703487791 | 169.2927465
5.732769246 | 169.8698097
5.767147473 | 170.2376458
5.813618042 | 171.0222186
5.846297345 | 171.3929972
5.8755788 | 171.9683363
5.903061394 | 171.9065165
5.93234285 | 172.4812696
5.968420001 | 173.0402449
5.996002532 | 172.9778246
6.025283987 | 173.3546271
6.05796329 | 173.9202823
6.104333922 | 174.2575042
6.130217529 | 174.8869547
6.16629468 | 175.6401096
6.197275059 | 175.8146918
6.229954362 | 175.7395903
6.260934741 | 176.5031998
6.286718412 | 176.6891796
6.315999867 | 177.0632462
6.34867917 | 177.1838552
6.398547587 | 177.5096441
6.43302575 | 177.8707589
6.462207269 | 178.4398964
6.491488724 | 178.8124607
6.522469103 | 179.3766467
6.551750558 | 179.3080041
6.586128785 | 179.8635803
6.611912455 | 180.0475737
6.654985176 | 180.5818929
6.68246777 | 180.7125627
6.711749225 | 181.0832141
6.744428529 | 181.4455298
6.778806756 | 181.8034994
6.811486059 | 182.1651907
6.844165362 | 182.2825702
6.882041374 | 182.4361963
6.928511942 | 183.1541722
6.961191246 | 183.3196008
6.98867384 | 183.887132
7.023152004 | 184.2425927
7.055831307 | 184.3586214
7.091908458 | 184.7096675
7.121189913 | 185.0768239
7.157367001 | 185.4269793
7.18834738 | 185.5463202
7.236516873 | 186.0611249
7.269196176 | 185.9815724
7.303574403 | 186.9662056
7.334554782 | 187.3273264
7.367234085 | 187.2472432
7.399913388 | 187.6037464
7.436090476 | 187.7573743
7.468769779 | 188.0648396
7.516939272 | 188.382276
7.554815284 | 188.7246988
7.585695726 | 189.0840873
7.618375029 | 189.1967458
7.656251041 | 189.7801305
7.68723142 | 189.7031233
7.718211799 | 190.2545731
7.756087811 | 190.5950748
7.805956228 | 190.6637308
7.836936607 | 191.0208276
7.86961591 | 191.1320524
7.905792998 | 191.47559
7.938472301 | 191.8275853
7.972850528 | 191.9339434
8.000333122 | 192.5394832
8.033112362 | 192.6494282
8.081281855 | 193.1536855
8.115660082 | 193.7404605
8.146640461 | 193.8542066
8.175821979 | 193.9724017
8.206802359 | 194.3263265
8.237782738 | 194.6799591
8.273959825 | 194.8277915
8.303141344 | 195.1374528
8.334121723 | 195.2981933
8.380592292 | 195.802977
8.411572671 | 195.9152429
8.445950898 | 196.2584368
8.478630201 | 196.4139161
8.507911656 | 196.7697178
8.538892035 | 197.0729305
8.573270262 | 197.4149657
8.600852793 | 197.5828158
8.647323362 | 197.8449931
8.680002665 | 197.9991916
8.707485259 | 198.3580609
8.738465638 | 198.7075315
8.771144942 | 198.8133063
8.800426397 | 199.1667166
8.834804624 | 199.2676846
8.867483927 | 199.6116706
8.912255571 | 199.9235296
8.944934875 | 200.0283411
8.975915254 | 200.6143331
9.003397848 | 200.7324371
9.039574936 | 200.8274296
9.070555315 | 200.9836607
9.098037909 | 201.3394793
9.134214997 | 201.6719376
9.161697592 | 201.9796103
9.204770312 | 202.2930634
9.242546387 | 202.4300783
9.273526766 | 202.7276316
9.304507145 | 202.6448305
9.338885373 | 202.7904172
9.369865752 | 203.1348335
9.397448283 | 203.48808
9.433525434 | 204.0079976
9.483493787 | 204.3002678
9.512675306 | 204.4111978
9.547153469 | 204.3181632
9.574636064 | 204.8598196
9.603917519 | 205.2068032
9.636596822 | 205.1182459
9.66577834 | 205.0391672
9.696758719 | 205.5701966
9.743229288 | 205.6803601
9.772510743 | 206.0261347
9.801792198 | 206.1353764
9.834471501 | 206.2824595
9.870548653 | 206.3728754
9.899830108 | 206.4817123
9.934208335 | 207.2370343
9.965188714 | 207.3407376
10.00996036 | 207.4535749
10.04433859 | 207.7832536
10.07362004 | 207.8911128
10.10280156 | 208.4229675
10.13897865 | 208.5584668
10.1682601 | 208.0540184
10.19744162 | 208.585091
10.23191978 | 209.3362128
10.27829042 | 209.2075414
10.31276858 | 209.5347227
10.3419501 | 209.6414843
10.37123155 | 209.5600333
10.40391086 | 210.3139772
10.43489124 | 210.415187
10.46587161 | 210.3286531
10.49685199 | 210.4765554
10.54672041 | 210.9463275
10.57600187 | 210.864263
10.60698224 | 211.1989028
10.63786269 | 211.2994647
10.67064193 | 211.6285397
10.69812452 | 211.5511999
10.7291049 | 211.8849069
10.7617842 | 211.9797825
10.80475699 | 212.0921882
10.83573737 | 212.6119391
10.86841667 | 212.332674
10.8959992 | 212.8614786
10.92528066 | 213.1984281
10.95795996 | 213.2922079
10.98544255 | 213.214105
11.01812186 | 213.3076903
11.04910224 | 213.8719531
11.09387388 | 214.1634646
11.12825211 | 214.2515046
11.16093141 | 214.5769566
11.19191179 | 214.6743567
11.22289217 | 214.3995719
11.25217362 | 215.1060995
11.28135514 | 215.0222972
11.31233552 | 214.9333289
11.34671375 | 214.8346027
11.39318432 | 215.3509978
11.4241647 | 215.8650211
11.45344615 | 216.383537
11.48612545 | 216.289005
11.51710583 | 216.1993875
11.55148406 | 216.099941
11.58246444 | 216.6587829
11.60994703 | 216.5790819
11.64612412 | 216.8444479
11.68909691 | 216.7196445
11.72007728 | 217.0458879
11.7579533 | 217.5366539
11.78723475 | 217.451276
11.81991405 | 217.5869614
11.85259336 | 217.6762986
11.88007595 | 218.0114997
11.92654652 | 218.1062555
11.96102468 | 218.6048725
11.9902062 | 218.7036554
12.02118658 | 218.8431181
12.05386588 | 218.7470625
12.08144842 | 219.034445
12.11582664 | 219.1634472
12.15020487 | 219.4763537
12.18638196 | 219.3695999
12.23625037 | 219.8201333
12.26553183 | 219.5496855
12.29991006 | 220.2291034
12.33258936 | 220.3618539
12.36356974 | 220.2699318
12.39794797 | 220.3514933
12.43062727 | 220.4379587
12.45990872 | 220.5802491
12.50637929 | 220.8545602
12.54245644 | 221.1594403
12.5717379 | 221.2552848
12.60791499 | 221.5593122
12.63889537 | 221.6497364
12.67157467 | 221.7806916
12.70765182 | 221.8555616
12.74033112 | 221.7576228
12.78680169 | 221.8467902
12.82297878 | 221.9209486
12.85735701 | 222.2286121
12.88833739 | 222.3180105
12.92441454 | 222.4375504
12.95369599 | 222.5317814
12.98297745 | 222.6258898
13.0190546 | 222.9271999
13.06552517 | 223.1967325
13.09480662 | 223.3357953
13.12748593 | 223.2368636
13.15676738 | 223.5121689
13.1859489 | 223.8330106
13.22042706 | 223.9556284
13.24960858 | 224.0487301
13.28058896 | 223.9545197
13.31326826 | 224.0367902
13.36143776 | 224.5256195
13.39241814 | 224.6125984
13.42859522 | 224.728925
13.45777674 | 224.6397721
13.48535927 | 224.9180777
13.52323528 | 225.0287126
13.5524168 | 225.1205071
13.58509611 | 225.2467242
13.61437756 | 225.3379449
13.66254705 | 225.5971851
13.69522636 | 225.4967469
13.72620674 | 225.8082898
13.75548819 | 226.1247781
13.78816749 | 226.2046839
13.81914787 | 226.2896975
13.85182718 | 226.1888142
13.88450648 | 226.4939441
13.93097705 | 226.5757082
13.96015857 | 226.6657006
13.99293781 | 226.7894785
14.02561711 | 226.8683561
14.05659749 | 226.952369
14.08408008 | 227.0921221
14.12025717 | 227.1597149
14.15113761 | 227.4684938
14.18211799 | 227.37206
14.21829508 | 227.8436404
14.26476565 | 227.92324
14.29574603 | 227.8265141
14.33012425 | 227.7191795
14.36110463 | 228.0262196
14.39028615 | 228.2937533
14.42646324 | 228.4046235
14.4557447 | 228.3128644
14.48492621 | 228.6246007
14.53489457 | 228.4677797
14.56757387 | 228.7232566
14.59855425 | 228.8495902
14.63293248 | 228.9203452
14.66041507 | 228.8338488
14.69139545 | 229.1385527
14.72577368 | 229.2535509
14.75335621 | 229.3451674
14.79982678 | 229.377004
14.83590393 | 229.486113
14.86688431 | 229.5665616
14.90136247 | 229.4574881
14.92714614 | 229.7770174
14.95123089 | 229.9234792
14.98041241 | 230.0091018
15.01139278 | 230.0888905
15.04407209 | 230.6082029
15.07335354 | 230.6929763
15.11982411 | 230.9451793
15.15080449 | 230.846376
15.17998601 | 230.5311401
15.2161631 | 231.0376676
15.25403911 | 231.3162501
15.28501949 | 230.9952602
15.31939771 | 230.8853862
15.34867917 | 231.3682939
15.39684866 | 231.4356161
15.43462474 | 231.4917284
15.46390619 | 231.6192324
15.49488657 | 231.5197799
15.53106366 | 231.403645
15.55854625 | 231.6693059
15.59122556 | 231.5642626
15.62220594 | 231.4646802
15.65148739 | 231.7682411
15.69785802 | 231.6189702
15.73063726 | 231.9107602
15.75811986 | 232.2193414
15.78910024 | 232.5163544
15.81838169 | 232.4216808
15.84756321 | 232.3273303
15.88024251 | 232.6182744
15.90952397 | 232.6996698
15.95429561 | 232.9508626
15.98177821 | 232.8616884
16.01615643 | 233.1461025
16.04893567 | 233.0395874
16.08161498 | 233.3290515
16.1107965 | 233.2340895
16.14527466 | 233.4733172
16.17445618 | 233.2025812
16.20713548 | 233.6668142
16.25190713 | 233.7400823
16.2828875 | 233.6389095
16.31386788 | 233.7130964
16.34824611 | 233.4254675
16.38092541 | 233.8882088
16.41020687 | 234.1864898
16.44288617 | 234.2544815
16.47216763 | 234.377243
16.51853826 | 234.5749188
16.5513175 | 234.1174774
16.5839968 | 234.5783051
16.61317832 | 234.4823342
16.6441587 | 234.5551149
16.67174123 | 234.4643448
16.70272161 | 234.755119
16.73879876 | 234.8543109
16.78696825 | 235.2621361
16.81624971 | 234.9474772
16.85062794 | 235.0517411
16.87990939 | 234.954966
16.91258869 | 235.2386975
16.945268 | 235.3045751
16.97624838 | 235.2019741
17.00892768 | 235.2676498
17.04160698 | 235.3766472
17.08807755 | 235.6134357
17.12245578 | 235.6729229
17.15173723 | 235.9662199
17.18611546 | 236.0253395
17.21879476 | 235.7430493
17.25497185 | 236.0127725
17.28425331 | 236.3051686
17.31693261 | 236.1961023
17.35131084 | 236.0813658
17.40117925 | 236.0880125
17.43215963 | 236.3738381
17.46653786 | 236.4318119
17.49751824 | 236.544239
17.5319964 | 236.4287716
17.56467571 | 236.4920673
17.59565608 | 236.6040913
17.63003431 | 236.6613983
17.66101469 | 236.7299708
17.70918418 | 236.9562029
17.74356241 | 236.840602
17.77284387 | 236.9575177
17.80382424 | 236.8532612
17.83820247 | 236.9097358
17.86748393 | 237.0262655
17.90535994 | 237.0706499
17.93624038 | 237.3534297
17.97241747 | 237.4031525
18.02058696 | 237.4551237
18.05156734 | 237.5220826
18.08424664 | 237.5831597
18.11522702 | 237.6927516
18.14790633 | 237.5820247
18.17718778 | 237.6542658
18.21156601 | 237.7519393
18.24084746 | 237.823909
18.27002898 | 237.9389107
18.30450715 | 237.992952
18.35267664 | 238.0002721
18.38875379 | 237.8775409
18.41973417 | 238.1567791
18.45241347 | 238.0454529
18.48169493 | 238.3300405
18.51097638 | 238.2301516
18.54875246 | 238.2719611
18.57803391 | 238.3852799
18.61241214 | 238.4383852
18.65718378 | 238.4984107
18.68646524 | 238.3982456
18.71914454 | 238.6696763
18.75182384 | 238.727985
18.78100536 | 238.627963
18.81548353 | 238.679904
18.84296612 | 238.7982228
18.87734435 | 238.8502147
18.90832473 | 238.743816
18.9547953 | 238.9663259
18.98237783 | 238.8714667
19.01675605 | 239.1350523
19.04603751 | 239.0342122
19.08211466 | 239.2914767
19.11309504 | 239.1846399
19.14747327 | 239.2355074
19.1750558 | 239.3520356
19.20603618 | 239.414352
19.25590459 | 239.4112342
19.28688497 | 239.3041214
19.31786535 | 239.1970087
19.35054466 | 239.4642641
19.37802725 | 239.5802887
19.41590326 | 239.6179165
19.44688364 | 239.3417169
19.47786402 | 239.6140188
19.52773244 | 239.7782513
19.55701389 | 239.8872417
19.58799427 | 239.9480436
19.6223725 | 239.8284626
19.65165395 | 239.7266102
19.68433326 | 239.9916071
19.71531363 | 240.0519312
19.74799294 | 239.9380372
19.77897332 | 240.0401877
19.82714281 | 240.250176
19.85632433 | 240.1482585
19.88900363 | 240.0341248
19.91998401 | 240.303482