## General
ID | Test identification
Test identification | Location | NWZ-BH-5037
Test identification | Sample | 15-2
Test identification | Depth | 13.65 | [m]
Test identification | Test number | DSS136
Specimen Visual Description
Specimen Visual Description | Stiff high strength black CLAY
Initial Specimen Conditions
Initial Specimen Conditions | Test start date | 19/06/2024
Initial Specimen Conditions | Type of sample | Undisturbed
Initial Specimen Conditions | Specimen orientation | Vertical
Initial Specimen Conditions | Diameter | 65.62 | [mm]
Initial Specimen Conditions | Length | 19.72 | [mm]
Initial Specimen Conditions | Water content | 24.37833 | [%]
Initial Specimen Conditions | Bulk density | 2.014056 | [Mg/m³]
Initial Specimen Conditions | Dry density | 1.619298 | [Mg/m³]
Initial Specimen Conditions | Void ratio | 0.6673894 | [-]
Initial Specimen Conditions | Degree of saturation | 98.62531 | [%]
Initial Specimen Conditions | Assumed particle density | 2.7 | [Mg/m³]
Initial Specimen Conditions | Torvane | 79 | [kPa]
Initial Specimen Conditions | Pocket penetrometer | 113 | [kPa]
Initial Specimen Conditions | Torvane 90° |  | [kPa]
Initial Specimen Conditions | Pocket penetrometer 90° |  | [kPa]
Consolidation - 1
Consolidation - 1 | svc | 439.5738 | [kPa]
Consolidation - 1 | Vertical strain | 4.972617 | [%]
Consolidation - 1 | Bulk density | 2.067119 | [Mg/m³]
Consolidation - 1 | Dry density | 1.704033 | [Mg/m³]
Consolidation - 1 | Void ratio | 0.5844766 | [-]
Consolidation - 1 | Water content | 21.30748 | [%]
Consolidation - 2
Consolidation - 2 | svc | 136.9935 | [kPa]
Consolidation - 2 | Vertical strain | 4.387931 | [%]
Consolidation - 2 | Bulk density | 2.060594 | [Mg/m³]
Consolidation - 2 | Dry density | 1.693612 | [Mg/m³]
Consolidation - 2 | Void ratio | 0.5942255 | [-]
Consolidation - 2 | Water content | 21.66856 | [%]
Stress Controlled Cyclic Loading - Constant Vertical Stress
Stress Controlled Cyclic Loading - Constant Vertical Stress | sv |  | [kPa]
Stress Controlled Cyclic Loading - Constant Vertical Stress | Reference stress |  | [kPa]
Stress Controlled Cyclic Loading - Constant Vertical Stress | Mean tav |  | [kPa]
Stress Controlled Cyclic Loading - Constant Vertical Stress | Mean tcy |  | [kPa]
Stress Controlled Cyclic Loading - Constant Vertical Stress | Frequency |  | [Hz]
Stress Controlled Cyclic Loading - Constant Vertical Stress | Number of cycles applied (N) |  | [-]
Stress Controlled Cyclic Loading - Constant Vertical Stress | Vertical strain |  | [%]
Stress Controlled Cyclic Loading - Constant Vertical Stress | Bulk density |  | [Mg/m³]
Stress Controlled Cyclic Loading - Constant Vertical Stress | Dry density |  | [Mg/m³]
Stress Controlled Cyclic Loading - Constant Vertical Stress | Void ratio |  | [-]
Stress Controlled Cyclic Loading - Constant Vertical Stress | Cycle | gav | gcy | G | l
Stress Controlled Cyclic Loading - Constant Vertical Stress | [-] | [%] | [%] | [MPa] | [%]
Stress Controlled Cyclic Loading - Constant Vertical Stress
Stress Controlled Cyclic Loading - Constant Vertical Stress
Stress Controlled Cyclic Loading - Constant Vertical Stress
Stress Controlled Cyclic Loading - Constant Vertical Stress
Stress Controlled Cyclic Loading - Constant Vertical Stress
Stress Controlled Cyclic Loading - Constant Vertical Stress
Stress Controlled Cyclic Loading - Constant Vertical Stress
Stress Controlled Cyclic Loading - Constant Vertical Stress
Stress Controlled Cyclic Loading - Constant Vertical Stress
Stress Controlled Cyclic Loading - Constant Vertical Stress
Stress Controlled Cyclic Loading - Constant Vertical Stress
Stress Controlled Cyclic Loading - Constant Vertical Stress
Stress Controlled Cyclic Loading - Constant Vertical Stress
Stress Controlled Cyclic Loading - Constant Vertical Stress
Stress Controlled Cyclic Loading - Constant Vertical Stress
Stress Controlled Cyclic Loading - Constant Vertical Stress
Stress Controlled Cyclic Loading - Constant Vertical Stress
Stress Controlled Cyclic Loading - Constant Vertical Stress
Stress Controlled Cyclic Loading - Constant Vertical Stress
Stress Controlled Cyclic Loading - Constant Vertical Stress
Stress Controlled Cyclic Loading - Constant Vertical Stress
Stress Controlled Cyclic Loading - Constant Vertical Stress
Stress Controlled Cyclic Loading - Constant Vertical Stress
Stress Controlled Cyclic Loading - Constant Vertical Stress
Stress Controlled Cyclic Loading - Constant Vertical Stress
Stress Controlled Cyclic Loading - Constant Vertical Stress
Stress Controlled Cyclic Loading - Constant Vertical Stress
Stress Controlled Cyclic Loading - Constant Vertical Stress
Stress Controlled Cyclic Loading - Constant Vertical Stress
Stress Controlled Cyclic Loading - Constant Vertical Stress
Consolidation - 3
Consolidation - 3 | svc |  | [kPa]
Consolidation - 3 | Vertical strain |  | [%]
Consolidation - 3 | Bulk density |  | [Mg/m³]
Consolidation - 3 | Dry density |  | [Mg/m³]
Consolidation - 3 | Void ratio |  | [-]
Consolidation - 3 | Water content |  | [%]
Shearing - Constant Vertical Stress
At peak shear stress
Shearing - Constant Vertical Stress - At peak shear stress | Shear stress |  | [kPa]
Shearing - Constant Vertical Stress - At peak shear stress | Shear strain |  | [%]
Shearing - Constant Vertical Stress - At peak shear stress | Vertical stress |  | [kPa]
Shearing - Constant Vertical Stress - At peak shear stress | Vertical strain |  | [%]
Shearing - Constant Vertical Stress - At peak shear stress | Bulk density |  | [Mg/m³]
Shearing - Constant Vertical Stress - At peak shear stress | Dry density |  | [Mg/m³]
Shearing - Constant Vertical Stress - At peak shear stress | Void ratio |  | [-]
Shearing - Constant Vertical Stress - At peak shear stress | Rate of strain |  | [%/hour]
At 15 % shear strain
Shearing - Constant Vertical Stress - At 15 % shear strain | Shear stress |  | [kPa]
Shearing - Constant Vertical Stress - At 15 % shear strain | Vertical stress |  | [kPa]
Shearing - Constant Vertical Stress - At 15 % shear strain | Vertical strain |  | [%]
Shearing - Constant Vertical Stress - At 15 % shear strain | Bulk density |  | [Mg/m³]
Shearing - Constant Vertical Stress - At 15 % shear strain | Dry density |  | [Mg/m³]
Shearing - Constant Vertical Stress - At 15 % shear strain | Void ratio |  | [-]
Shearing - Constant Volume
At peak shear stress
Shearing - Constant Volume - At peak shear stress | Shear stress | 121.1519 | [kPa]
Shearing - Constant Volume - At peak shear stress | Shear strain | 12.77135 | [%]
Shearing - Constant Volume - At peak shear stress | Shear induced -Dsv | -57.71882 | [kPa]
Shearing - Constant Volume - At peak shear stress | Vertical stress | 194.7123 | [kPa]
Shearing - Constant Volume - At peak shear stress | Vertical strain | 0.001060743 | [%]
Shearing - Constant Volume - At peak shear stress | Rate of strain | 2.992677 | [%/hour]
At 15 % shear strain
Shearing - Constant Volume - At 15 % shear strain | Shear stress | 120.1778 | [kPa]
Shearing - Constant Volume - At 15 % shear strain | Shear induced -Dsv | -52.83993 | [kPa]
Shearing - Constant Volume - At 15 % shear strain | Vertical stress | 189.8334 | [kPa]
Shearing - Constant Volume - At 15 % shear strain | Vertical strain | 0.002121487 | [%]
Final Specimen Conditions
Final Specimen Conditions | Water content | 21.6673 | [%]
Final Specimen Conditions | Bulk Density | 2.060616 | [Mg/m³]
Final Specimen Conditions | Dry density | 1.693648 | [Mg/m³]
Final Specimen Conditions | Void ratio | 0.5941917 | [-]

## Consolidation - 1
Consolidation - 1
Root Time | Vertical Strain | Vertical Consolidation Stress
[minutes0.5] | [%] | [kPa]
0 | 0 | 8.841152
0.4082483 | 0 | 9.255119
0.8164966 | 0.009127789 | 11.02926
1.224745 | 0.06237323 | 14.10445
1.632993 | 0.1719067 | 18.53981
2.041241 | 0.3397566 | 23.68483
2.44949 | 0.5289047 | 30.24916
2.857738 | 0.7023327 | 38.26238
3.265986 | 0.877789 | 47.31051
3.674235 | 1.058316 | 57.30486
4.082483 | 1.232759 | 68.80723
4.490731 | 1.394523 | 80.98968
4.898979 | 1.562373 | 95.03499
5.307228 | 1.726673 | 109.4647
5.715476 | 1.897059 | 125.7573
6.123724 | 2.076065 | 143.4987
6.531973 | 2.258621 | 162.2455
6.940221 | 2.446755 | 181.9089
7.348469 | 2.633367 | 202.0159
7.756718 | 2.824544 | 225.2276
8.164966 | 3.017241 | 248.4985
8.573214 | 3.217039 | 273.0112
8.981462 | 3.416329 | 298.5589
9.389711 | 3.621197 | 325.378
9.797959 | 3.828093 | 353.173
10.20621 | 4.041582 | 382.2098
10.61446 | 4.258114 | 412.8138
11.0227 | 4.47211 | 440.1356
11.43095 | 4.560345 | 439.3077
11.8392 | 4.609533 | 439.9878
12.24745 | 4.641988 | 440.1356
12.6557 | 4.668357 | 439.7216
13.06395 | 4.689148 | 439.7808
13.47219 | 4.703347 | 440.0765
13.88044 | 4.719067 | 439.8695
14.28869 | 4.731237 | 439.9286
14.69694 | 4.74645 | 440.0765
15.10519 | 4.754564 | 439.8695
15.51344 | 4.764706 | 439.7808
15.92168 | 4.775862 | 440.0765
16.32993 | 4.781947 | 439.9878
16.73818 | 4.790061 | 439.9878
17.14643 | 4.794625 | 439.7216
17.55468 | 4.803753 | 439.6625
17.96292 | 4.810345 | 439.7808
18.37117 | 4.81643 | 439.7808
18.77942 | 4.824037 | 440.3426
19.18767 | 4.830122 | 440.6087
19.59592 | 4.8357 | 439.7216
20.00417 | 4.843813 | 439.9286
20.41241 | 4.846349 | 439.9878
20.82066 | 4.852434 | 440.0765
21.22891 | 4.857505 | 439.8695
21.63716 | 4.860041 | 439.9878
22.04541 | 4.867647 | 439.9286
22.45366 | 4.870183 | 439.9286
22.8619 | 4.873225 | 440.1356
23.27015 | 4.877282 | 439.8695
23.6784 | 4.884888 | 439.9878
24.08665 | 4.885903 | 439.9878
24.4949 | 4.888945 | 439.9878
24.90315 | 4.892495 | 439.8695
25.31139 | 4.896552 | 439.8695
25.71964 | 4.899594 | 439.7808
26.12789 | 4.901623 | 439.7808
26.53614 | 4.904665 | 439.9286
26.94439 | 4.906694 | 439.9286
27.35264 | 4.911258 | 439.8695
27.76088 | 4.913793 | 439.9286
28.16913 | 4.9143 | 439.8695
28.57738 | 4.918357 | 439.9286
28.98563 | 4.9214 | 439.9878
29.39388 | 4.925456 | 440.0765
29.80213 | 4.926471 | 440.0765
30.21037 | 4.929006 | 439.9878
30.61862 | 4.931034 | 439.8695
31.02687 | 4.935598 | 439.9286
31.43512 | 4.935598 | 439.7216
31.84337 | 4.937627 | 439.8695
32.25161 | 4.939655 | 439.9878
32.65986 | 4.940669 | 439.7216
33.06811 | 4.944219 | 439.4555
33.47636 | 4.94574 | 440.2539
33.88461 | 4.946755 | 440.2539
34.29286 | 4.950304 | 439.8695
34.7011 | 4.95284 | 439.9878
35.10935 | 4.955375 | 440.2539
35.5176 | 4.958925 | 440.0765
35.92585 | 4.961968 | 440.1947
36.3341 | 4.96501 | 440.1947
36.74235 | 4.969067 | 440.1947
37.15059 | 4.971095 | 440.1356
37.43105 | 4.972617 | 439.5738

## Consolidation - 2
Consolidation - 2
Root Time | Vertical Strain | Vertical Consolidation Stress
[minutes0.5] | [%] | [kPa]
37.43105 | 4.972617 | 439.5738
37.43149 | 4.97211 | 439.7216
37.43372 | 4.973124 | 439.3668
37.4404 | 4.973124 | 438.2728
37.45152 | 4.973124 | 436.7647
37.4671 | 4.971602 | 433.2164
37.48711 | 4.971095 | 429.4612
37.51155 | 4.967039 | 425.085
37.54042 | 4.96501 | 419.112
37.57371 | 4.960446 | 412.7546
37.61139 | 4.953347 | 405.6876
37.65346 | 4.951318 | 397.6744
37.69991 | 4.943712 | 388.8628
37.75072 | 4.935598 | 379.1938
37.80586 | 4.926978 | 368.6672
37.86533 | 4.915822 | 357.2831
37.9291 | 4.90568 | 345.1006
37.99715 | 4.890974 | 332.2381
38.06945 | 4.875254 | 318.5476
38.14599 | 4.857505 | 303.5561
38.22674 | 4.834686 | 288.0027
38.31166 | 4.810345 | 271.7989
38.40074 | 4.782961 | 254.2644
38.49394 | 4.751521 | 236.4047
38.59123 | 4.712475 | 217.5101
38.69259 | 4.664807 | 197.4327
38.79798 | 4.609533 | 176.9117
38.90737 | 4.540568 | 155.7403
39.02072 | 4.462982 | 137.1118
39.138 | 4.443205 | 137.0526
39.25918 | 4.435091 | 137.1118
39.38422 | 4.431542 | 137.0526
39.51308 | 4.427992 | 136.9935
39.64572 | 4.424949 | 137.0526
39.78211 | 4.422414 | 136.8457
39.92222 | 4.420385 | 136.9935
40.06599 | 4.41785 | 137.0526
40.21339 | 4.415314 | 136.9935
40.36438 | 4.415314 | 136.9344
40.51893 | 4.413793 | 136.9935
40.67698 | 4.413286 | 137.0526
40.8385 | 4.411765 | 137.0526
41.00346 | 4.409736 | 136.9344
41.17179 | 4.409736 | 136.9935
41.34348 | 4.409736 | 136.9344
41.51847 | 4.40568 | 136.9344
41.69672 | 4.407708 | 136.9935
41.8782 | 4.406694 | 136.9935
42.06285 | 4.40568 | 136.9344
42.25064 | 4.405172 | 136.8457
42.44153 | 4.404665 | 137.1118
42.63547 | 4.404665 | 137.0526
42.83243 | 4.403651 | 137.0526
43.03235 | 4.403144 | 136.9344
43.23521 | 4.403144 | 136.8457
43.44096 | 4.402637 | 137.2005
43.64955 | 4.401116 | 137.2005
43.86095 | 4.399087 | 137.2005
44.07513 | 4.399594 | 137.0526
44.29202 | 4.397566 | 137.2596
44.51161 | 4.397566 | 137.0526
44.73384 | 4.397059 | 137.2005
44.95868 | 4.395538 | 137.0526
45.1861 | 4.394523 | 137.1118
45.41604 | 4.391481 | 137.0526
45.64848 | 4.391481 | 137.2596
45.88337 | 4.389452 | 137.0526
46.12068 | 4.389452 | 136.8457
46.36036 | 4.388945 | 136.9935
46.6024 | 4.389959 | 136.9344
46.84674 | 4.386917 | 136.9344
47.09335 | 4.385396 | 137.0526
47.34219 | 4.385903 | 136.9935
47.59324 | 4.38641 | 137.0526
47.84646 | 4.385903 | 136.9344
48.1018 | 4.38641 | 137.0526
48.35925 | 4.384888 | 137.0526
48.61875 | 4.384888 | 136.9344
48.8803 | 4.385903 | 136.9935
49.14384 | 4.384888 | 137.0526
49.40934 | 4.385903 | 136.7865
49.67679 | 4.385903 | 136.9344
49.94614 | 4.384888 | 136.9935
50.21736 | 4.383367 | 136.7865
50.49043 | 4.384381 | 136.9344
50.76531 | 4.384381 | 137.0526
51.04198 | 4.384381 | 136.7274
51.3204 | 4.38286 | 136.8457
51.60055 | 4.383874 | 137.2596
51.8824 | 4.383874 | 137.1118
52.16592 | 4.384381 | 136.9935
52.45109 | 4.384888 | 136.7865
52.73787 | 4.384381 | 136.9935
53.02625 | 4.383874 | 136.9344
53.3162 | 4.38641 | 137.2005
53.60768 | 4.385903 | 137.2596
53.86202 | 4.387931 | 136.9935

## Cyclic Preshear
Stress Controlled Cyclic Loading - Constant Vertical Stress
Number of Cycles | Shear Stress | Shear Strain | Shear induced -DVertical Stress | Shear induced -Δσv/σvc | Vertical stress | Vertical strain | Vertical stress / consolidation Stress | Shear Stress / Consolidation Stress | Number of Cycles | Shear modulus | Damping ratio
[-] | [kPa] | [%] | [kPa] | [-] | [kPa] | [%] | [-] | [-] | [-] | [MPa] | [%]

## Consolidation - 3
Consolidation - 3
Root Time | Vertical Strain | Vertical Consolidation Stress
[minutes0.5] | [%] | [kPa]

## Shearing
Shearing Stage - Constant Vertical Stress | [7 empty] | Shearing Stage - Constant Volume
Shear Strain | Shear Stress | Shear Induced -DVertical Stress | Vertical Stress | Shear Induced ΔVertical Strain | Shear Stress / Consolidation Stress | Vertical Stress / Consolidation Stress | Shear Modulus | Shear Strain | Shear Stress | Shear induced -DVertical Stress | Vertical Stress | Shear Induced DVertical Strain | Shear Stress / Consolidation Stress | Vertical Stress / Consolidation Stress | Shear Modulus
[%] | [kPa] | [kPa] | [kPa] | [%] | [-] | [-] | [MPa] | [%] | [kPa] | [kPa] | [kPa] | [%] | [-] | [-] | [MPa]
[8 empty] | 0 | 0 | 0 | 136.9935 | 0 | 0 | 1
[8 empty] | 0.04615385 | 6.596541 | 0.4731051 | 136.5204 | 0.0005303717 | 0.04815222 | 0.9965465
[8 empty] | 0.09230769 | 12.36145 | -3.903117 | 140.8966 | 0.001591115 | 0.09023386 | 1.028491 | 13.93213
[8 empty] | 0.1469496 | 17.71221 | -3.636996 | 140.6305 | 0 | 0.1292923 | 1.026549 | 12.39281
[8 empty] | 0.1984085 | 23.477 | -4.849327 | 141.8428 | 0.001060743 | 0.1713731 | 1.035398 | 12.08415
[8 empty] | 0.2429708 | 28.11833 | -4.642344 | 141.6358 | 0.001591115 | 0.205253 | 1.033887 | 11.77808
[8 empty] | 0.2960212 | 32.40464 | -5.322433 | 142.3159 | 0.0005303717 | 0.2365414 | 1.038852 | 11.11529
[8 empty] | 0.3458886 | 36.07007 | -7.333129 | 144.3266 | 0.001591115 | 0.2632977 | 1.053529 | 10.57249
[8 empty] | 0.396817 | 39.70591 | -8.338478 | 145.332 | 0 | 0.2898379 | 1.060868 | 10.13185
[8 empty] | 0.4498674 | 43.10515 | -10.14219 | 147.1357 | 0.002121487 | 0.3146511 | 1.074034 | 9.692664
[8 empty] | 0.4944297 | 45.85407 | -11.97547 | 148.969 | 0.0005303717 | 0.3347171 | 1.087416 | 9.375053
[8 empty] | 0.5442971 | 48.12976 | -13.69048 | 150.684 | -0.0005303717 | 0.3513288 | 1.099935 | 8.934228
[8 empty] | 0.5973475 | 50.61237 | -15.05066 | 152.0442 | 0.001060743 | 0.3694509 | 1.109864 | 8.556385
[8 empty] | 0.6519894 | 53.68633 | -17.17963 | 154.1731 | 0.0005303717 | 0.3918896 | 1.125405 | 8.310765
[8 empty] | 0.6933687 | 55.84394 | -18.27369 | 155.2672 | 0.001591115 | 0.4076393 | 1.133391 | 8.125968
[8 empty] | 0.7527851 | 58.71081 | -19.3086 | 156.3021 | 0.001060743 | 0.4285664 | 1.140945 | 7.86543
[8 empty] | 0.7941645 | 59.50825 | -19.63386 | 156.6274 | 0.001060743 | 0.4343874 | 1.14332 | 7.55602
[8 empty] | 0.8366048 | 61.19274 | -22.59077 | 159.5843 | 0.002121487 | 0.4466835 | 1.164904 | 7.374057
[8 empty] | 0.8933687 | 63.67527 | -23.68483 | 160.6783 | 0.002651859 | 0.4648051 | 1.17289 | 7.1834
[8 empty] | 0.9464191 | 65.4778 | -25.045 | 162.0385 | 0 | 0.4779628 | 1.182819 | 6.971201
[8 empty] | 0.9994695 | 66.80723 | -26.64173 | 163.6352 | 0.001591115 | 0.4876672 | 1.194474 | 6.734194
[8 empty] | 1.048806 | 68.22545 | -26.76001 | 163.7535 | 0.0005303717 | 0.4980196 | 1.195338 | 6.552633
[8 empty] | 1.098674 | 69.96892 | -28.82984 | 165.8233 | 0.001591115 | 0.5107463 | 1.210447 | 6.413906
[8 empty] | 1.148541 | 70.76619 | -29.1551 | 166.1486 | 0.001591115 | 0.516566 | 1.212821 | 6.204842
[8 empty] | 1.197878 | 72.45053 | -30.92925 | 167.9227 | 0 | 0.5288611 | 1.225772 | 6.089895
[8 empty] | 1.24244 | 73.24792 | -31.5502 | 168.5437 | 0.002121487 | 0.5346817 | 1.230304 | 5.935649
[8 empty] | 1.302387 | 74.78419 | -32.99908 | 169.9926 | 0.0005303717 | 0.5458959 | 1.240881 | 5.780398
[8 empty] | 1.343236 | 75.99562 | -34.35926 | 171.3528 | 0 | 0.5547389 | 1.250809 | 5.6948
[8 empty] | 1.393103 | 76.85203 | -35.12806 | 172.1216 | 0 | 0.5609904 | 1.256421 | 5.552424
[8 empty] | 1.446154 | 78.00407 | -36.07427 | 173.0678 | 0.001591115 | 0.5693998 | 1.263328 | 5.428402
[8 empty] | 1.497613 | 79.39269 | -37.10918 | 174.1027 | 0 | 0.5795362 | 1.270883 | 5.334601
[8 empty] | 1.54695 | 80.27868 | -37.93712 | 174.9306 | 0.002121487 | 0.5860036 | 1.276926 | 5.221738
[8 empty] | 1.591512 | 81.19435 | -38.73548 | 175.729 | 0.0005303717 | 0.5926876 | 1.282754 | 5.133064
[8 empty] | 1.639257 | 81.34116 | -39.14945 | 176.143 | 0.002121487 | 0.5937593 | 1.285776 | 4.992513
[8 empty] | 1.689125 | 82.19758 | -39.29729 | 176.2908 | 0.0005303717 | 0.6000108 | 1.286855 | 4.895823
[8 empty] | 1.74748 | 82.8764 | -40.12523 | 177.1187 | 0.001591115 | 0.604966 | 1.292899 | 4.771178
[8 empty] | 1.796817 | 83.6737 | -40.18437 | 177.1779 | 0.0005303717 | 0.6107859 | 1.29333 | 4.684544
[8 empty] | 1.848276 | 84.55966 | -41.81067 | 178.8042 | 0 | 0.6172531 | 1.305202 | 4.602053
[8 empty] | 1.896021 | 85.47527 | -41.95851 | 178.952 | 0.001591115 | 0.6239367 | 1.306281 | 4.534456
[8 empty] | 1.940584 | 86.1544 | -43.46653 | 180.46 | 0.002651859 | 0.6288941 | 1.317289 | 4.465326
[8 empty] | 1.995225 | 86.95159 | -43.73265 | 180.7262 | 0.001591115 | 0.6347133 | 1.319232 | 4.382992
[8 empty] | 2.039788 | 87.36461 | -44.14662 | 181.1401 | 0.002651859 | 0.6377281 | 1.322253 | 4.307486
[8 empty] | 2.092838 | 87.42261 | -44.50145 | 181.495 | 0.001060743 | 0.6381515 | 1.324844 | 4.201069
[8 empty] | 2.142706 | 88.89999 | -45.18154 | 182.175 | 0.002121487 | 0.6489359 | 1.329808 | 4.172247
[8 empty] | 2.195756 | 89.01714 | -43.93964 | 180.9331 | 0.002121487 | 0.649791 | 1.320742 | 4.076779
[8 empty] | 2.24191 | 89.31185 | -44.56059 | 181.5541 | 0.002121487 | 0.6519422 | 1.325275 | 4.005996
[8 empty] | 2.293369 | 89.57687 | -45.38852 | 182.382 | 0.002121487 | 0.6538768 | 1.331319 | 3.927666
[8 empty] | 2.341114 | 90.22638 | -46.27559 | 183.2691 | 0 | 0.658618 | 1.337794 | 3.875307
[8 empty] | 2.390981 | 91.23067 | -48.52284 | 185.5163 | 0.002651859 | 0.6659489 | 1.354198 | 3.836485
[8 empty] | 2.44191 | 92.02796 | -47.16267 | 184.1562 | 0.001060743 | 0.6717688 | 1.344269 | 3.789122
[8 empty] | 2.49496 | 93.29831 | -48.46371 | 185.4572 | 0.0005303717 | 0.6810418 | 1.353766 | 3.75947
[8 empty] | 2.539523 | 92.97211 | -48.46371 | 185.4572 | 0.002651859 | 0.6786607 | 1.353766 | 3.680656
[8 empty] | 2.587268 | 93.44421 | -47.63577 | 184.6293 | 0.001060743 | 0.6821069 | 1.347723 | 3.63098
[8 empty] | 2.644032 | 94.38923 | -47.9906 | 184.9841 | 0.001591115 | 0.6890051 | 1.350313 | 3.588769
[8 empty] | 2.690186 | 93.97429 | -48.67069 | 185.6642 | 0.001591115 | 0.6859763 | 1.355277 | 3.511775
[8 empty] | 2.740053 | 94.50549 | -49.29164 | 186.2851 | 0.001591115 | 0.6898538 | 1.35981 | 3.467249
[8 empty] | 2.786207 | 95.12548 | -48.61155 | 185.6051 | 0 | 0.6943795 | 1.354846 | 3.432066
[8 empty] | 2.84244 | 96.45491 | -50.65182 | 187.6453 | 0.002651859 | 0.7040838 | 1.369739 | 3.410938
[8 empty] | 2.890186 | 96.12866 | -49.6169 | 186.6104 | 0.002121487 | 0.7017023 | 1.362184 | 3.343302
[8 empty] | 2.941645 | 96.60069 | -50.23785 | 187.2314 | 0.001591115 | 0.705148 | 1.366717 | 3.300863
[8 empty] | 2.993103 | 97.25014 | -51.74587 | 188.7394 | 0.002121487 | 0.7098887 | 1.377725 | 3.265812
[8 empty] | 3.042971 | 97.66308 | -51.47975 | 188.4733 | 0.001060743 | 0.712903 | 1.375782 | 3.225863
[8 empty] | 3.096021 | 98.66733 | -51.95286 | 188.9464 | 0.001591115 | 0.7202336 | 1.379236 | 3.203024
[8 empty] | 3.143767 | 98.1341 | -52.01199 | 189.0055 | 0.002651859 | 0.7163413 | 1.379668 | 3.137417
[8 empty] | 3.191512 | 98.19225 | -50.79966 | 187.7932 | 0.002121487 | 0.7167658 | 1.370818 | 3.092303
[8 empty] | 3.237666 | 98.98967 | -51.74587 | 188.7394 | 0.002651859 | 0.7225866 | 1.377725 | 3.072851
[8 empty] | 3.285942 | 99.04782 | -52.83993 | 189.8334 | 0.0005303717 | 0.7230111 | 1.385711 | 3.029475
[8 empty] | 3.335279 | 99.40163 | -53.04691 | 190.0404 | 0 | 0.7255938 | 1.387222 | 2.99527
[8 empty] | 3.38992 | 100.1397 | -53.87485 | 190.8683 | 0.001060743 | 0.7309817 | 1.393266 | 2.968763
[8 empty] | 3.436074 | 100.3162 | -54.70278 | 191.6963 | 0.0005303717 | 0.7322699 | 1.399309 | 2.934022
[8 empty] | 3.487533 | 100.67 | -54.43666 | 191.4302 | 0.001591115 | 0.7348523 | 1.397367 | 2.900875
[8 empty] | 3.538992 | 101.5264 | -54.76192 | 191.7554 | 0.001591115 | 0.7411041 | 1.399741 | 2.882895
[8 empty] | 3.592042 | 101.7915 | -54.76192 | 191.7554 | 0.001060743 | 0.7430388 | 1.399741 | 2.847697
[8 empty] | 3.639788 | 101.6722 | -54.70278 | 191.6963 | 0.002651859 | 0.7421684 | 1.399309 | 2.807065
[8 empty] | 3.688064 | 101.7304 | -54.90976 | 191.9033 | 0.0005303717 | 0.742593 | 1.40082 | 2.771899
[8 empty] | 3.735809 | 102.4687 | -54.28881 | 191.2823 | 0 | 0.747982 | 1.396288 | 2.756234
[8 empty] | 3.792042 | 103.4137 | -55.44201 | 192.4355 | 0 | 0.7548807 | 1.404705 | 2.740284
[8 empty] | 3.836605 | 102.7328 | -55.32373 | 192.3172 | 0 | 0.7499098 | 1.403842 | 2.690706
[8 empty] | 3.886472 | 103.2049 | -56.00382 | 192.9973 | 0.002121487 | 0.7533559 | 1.408806 | 2.668329
[8 empty] | 3.935809 | 103.3222 | -55.53071 | 192.5242 | 0.001060743 | 0.7542121 | 1.405353 | 2.63786
[8 empty] | 3.988859 | 103.4098 | -55.38287 | 192.3764 | 0.002121487 | 0.7548518 | 1.404274 | 2.604975
[8 empty] | 4.030239 | 104.0595 | -56.00382 | 192.9973 | 0.002651859 | 0.7595944 | 1.408806 | 2.594349
[8 empty] | 4.090186 | 104.5314 | -57.21615 | 194.2097 | 0.0005303717 | 0.7630391 | 1.417656 | 2.567863
[8 empty] | 4.137931 | 105.1514 | -57.77796 | 194.7715 | 0.0005303717 | 0.7675649 | 1.421757 | 2.553217
[8 empty] | 4.18939 | 105.5939 | -56.95003 | 193.9435 | 0.002651859 | 0.7707951 | 1.415713 | 2.532419
[8 empty] | 4.238727 | 105.4155 | -57.09787 | 194.0914 | 0.002651859 | 0.7694929 | 1.416793 | 2.498734
[8 empty] | 4.290186 | 106.5381 | -57.364 | 194.3575 | 0.002121487 | 0.7776874 | 1.418735 | 2.494929
[8 empty] | 4.337931 | 106.4189 | -57.15701 | 194.1505 | 0.001060743 | 0.7768172 | 1.417224 | 2.464721
[8 empty] | 4.38939 | 106.3292 | -57.8371 | 194.8306 | 0 | 0.7761623 | 1.422189 | 2.433782
[8 empty] | 4.435544 | 106.1509 | -58.45805 | 195.4516 | 0 | 0.7748606 | 1.426721 | 2.404437
[8 empty] | 4.485411 | 106.1499 | -58.45805 | 195.4516 | 0 | 0.7748534 | 1.426721 | 2.377683
[8 empty] | 4.538462 | 107.4203 | -59.13814 | 196.1316 | 0.001060743 | 0.7841271 | 1.431686 | 2.377883
[8 empty] | 4.584615 | 106.7393 | -59.43383 | 196.4273 | 0.0005303717 | 0.7791561 | 1.433844 | 2.33909
[8 empty] | 4.634483 | 107.8028 | -58.51719 | 195.5107 | 0.0005303717 | 0.7869193 | 1.427153 | 2.336869
[8 empty] | 4.68382 | 107.7427 | -59.34512 | 196.3386 | 0 | 0.7864806 | 1.433197 | 2.310971
[8 empty] | 4.73687 | 108.067 | -59.079 | 196.0725 | 0.0005303717 | 0.7888473 | 1.431254 | 2.291934
[8 empty] | 4.786737 | 107.6816 | -58.93116 | 195.9247 | 0.001591115 | 0.7860343 | 1.430175 | 2.260006
[8 empty] | 4.8313 | 108.0651 | -60.3209 | 197.3144 | 0.0005303717 | 0.7888339 | 1.440319 | 2.247099
[8 empty] | 4.887533 | 108.3302 | -59.49297 | 196.4865 | 0 | 0.7907686 | 1.434276 | 2.226668
[8 empty] | 4.933687 | 108.5954 | -60.43918 | 197.4327 | 0.001591115 | 0.7927047 | 1.441183 | 2.211214
[8 empty] | 4.985146 | 108.8605 | -60.3209 | 197.3144 | 0.001060743 | 0.79464 | 1.440319 | 2.193707
[8 empty] | 5.041379 | 110.1309 | -61.00099 | 197.9945 | 0 | 0.8039133 | 1.445284 | 2.194437
[8 empty] | 5.087533 | 109.5978 | -61.62194 | 198.6154 | 0.001060743 | 0.8000217 | 1.449817 | 2.16405
[8 empty] | 5.132095 | 109.0647 | -62.00634 | 198.9998 | 0 | 0.7961303 | 1.452622 | 2.134872
[8 empty] | 5.185146 | 109.862 | -61.06013 | 198.0536 | 0.0005303717 | 0.8019506 | 1.445716 | 2.128407
[8 empty] | 5.233422 | 110.009 | -60.3209 | 197.3144 | 0 | 0.8030231 | 1.440319 | 2.111581
[8 empty] | 5.281167 | 110.0672 | -61.00099 | 197.9945 | 0.001591115 | 0.8034482 | 1.445284 | 2.093593
[8 empty] | 5.332626 | 110.4802 | -62.62729 | 199.6208 | 0.001060743 | 0.8064628 | 1.457155 | 2.081135
[8 empty] | 5.377188 | 110.4793 | -62.56815 | 199.5617 | 0.001060743 | 0.8064566 | 1.456724 | 2.063872
[8 empty] | 5.433422 | 110.8627 | -62.36117 | 199.3547 | 0.001060743 | 0.8092548 | 1.455213 | 2.049567
[8 empty] | 5.486472 | 110.5955 | -60.2322 | 197.2257 | 0.001591115 | 0.8073049 | 1.439672 | 2.024881
[8 empty] | 5.531034 | 110.4764 | -62.15419 | 199.1477 | 0.001060743 | 0.8064354 | 1.453702 | 2.006413
[8 empty] | 5.582493 | 111.0077 | -61.88806 | 198.8816 | 0.002121487 | 0.8103135 | 1.451759 | 1.997435
[8 empty] | 5.638727 | 111.7459 | -62.30203 | 199.2955 | 0.0005303717 | 0.8157018 | 1.454781 | 1.990606
[8 empty] | 5.676393 | 110.9468 | -61.4741 | 198.4676 | 0.002121487 | 0.8098689 | 1.448737 | 1.96332
[8 empty] | 5.743236 | 112.6901 | -62.42031 | 199.4138 | 0.0005303717 | 0.8225945 | 1.455644 | 1.970824
[8 empty] | 5.784085 | 111.2109 | -59.13814 | 196.1316 | 0 | 0.8117968 | 1.431686 | 1.931332
[8 empty] | 5.828647 | 111.4762 | -61.62194 | 198.6154 | 0.001060743 | 0.8137333 | 1.449817 | 1.921117
[8 empty] | 5.881698 | 112.5397 | -62.42031 | 199.4138 | 0.001060743 | 0.8214964 | 1.455644 | 1.921871
[8 empty] | 5.938462 | 111.5924 | -64.01704 | 201.0105 | 0.002651859 | 0.8145818 | 1.4673 | 1.887549
[8 empty] | 5.977719 | 112.2718 | -61.74022 | 198.7337 | 0.001591115 | 0.8195408 | 1.45068 | 1.886518
[8 empty] | 6.033952 | 112.389 | -61.4741 | 198.4676 | 0 | 0.8203966 | 1.448737 | 1.87088
[8 empty] | 6.08382 | 112.2698 | -63.24824 | 200.2417 | 0 | 0.8195265 | 1.461688 | 1.853585
[8 empty] | 6.131565 | 112.949 | -61.32625 | 198.3198 | 0.001060743 | 0.8244845 | 1.447658 | 1.850229
[8 empty] | 6.183024 | 112.8002 | -62.30203 | 199.2955 | 0 | 0.8233984 | 1.454781 | 1.832424
[8 empty] | 6.236074 | 113.4793 | -61.74022 | 198.7337 | 0.002651859 | 0.8283556 | 1.45068 | 1.827725
[8 empty] | 6.28382 | 113.8629 | -60.58702 | 197.5805 | 0.0005303717 | 0.8311552 | 1.442262 | 1.819941
[8 empty] | 6.333687 | 113.3297 | -63.72135 | 200.7148 | 0.002121487 | 0.8272634 | 1.465141 | 1.797195
[8 empty] | 6.383024 | 114.3933 | -68.51154 | 205.505 | 0.002651859 | 0.8350271 | 1.500108 | 1.799966
[8 empty] | 6.436074 | 114.0671 | -66.32342 | 203.3169 | 0.001060743 | 0.8326458 | 1.484136 | 1.780061
[8 empty] | 6.482228 | 114.3915 | -67.35834 | 204.3518 | 0.002651859 | 0.835014 | 1.49169 | 1.772392
[8 empty] | 6.52679 | 114.2724 | -63.92833 | 200.9218 | 0.002121487 | 0.8341447 | 1.466652 | 1.758466
[8 empty] | 6.585146 | 114.6853 | -66.53041 | 203.5239 | 0.001591115 | 0.8371588 | 1.485646 | 1.749153
[8 empty] | 6.625995 | 114.2706 | -63.60307 | 200.5966 | 0.002651859 | 0.8341316 | 1.464278 | 1.732111
[8 empty] | 6.681167 | 114.1218 | -62.50901 | 199.5025 | 0 | 0.8330451 | 1.456292 | 1.71558
[8 empty] | 6.728912 | 114.5349 | -65.31808 | 202.3116 | 0.002121487 | 0.8360606 | 1.476797 | 1.709546
[8 empty] | 6.785146 | 115.0661 | -65.11109 | 202.1046 | 0 | 0.8399384 | 1.475286 | 1.703207
[8 empty] | 6.833422 | 115.4792 | -63.81005 | 200.8036 | 0.002651859 | 0.8429539 | 1.465789 | 1.69722
[8 empty] | 6.881167 | 115.1235 | -61.74022 | 198.7337 | 0.0005303717 | 0.8403576 | 1.45068 | 1.680275
[8 empty] | 6.931034 | 115.1226 | -65.02239 | 202.0159 | 0.001060743 | 0.8403511 | 1.474638 | 1.668173
[8 empty] | 6.984085 | 115.5948 | -62.15419 | 199.1477 | 0.002121487 | 0.8437977 | 1.453702 | 1.662262
[8 empty] | 7.028117 | 115.0618 | -64.3423 | 201.3358 | 0.002121487 | 0.8399068 | 1.469674 | 1.644263
[8 empty] | 7.077984 | 115.2679 | -64.3423 | 201.3358 | 0.001060743 | 0.8414112 | 1.469674 | 1.635591
[8 empty] | 7.131034 | 115.5331 | -64.431 | 201.4245 | 0 | 0.843347 | 1.470322 | 1.627142
[8 empty] | 7.177188 | 115.6801 | -65.22937 | 202.2229 | 0 | 0.8444202 | 1.476149 | 1.618727
[8 empty] | 7.230239 | 115.6791 | -63.51436 | 200.5079 | 0 | 0.8444134 | 1.46363 | 1.606837
[8 empty] | 7.280106 | 115.9444 | -64.13531 | 201.1288 | 0.001060743 | 0.8463496 | 1.468163 | 1.599474
[8 empty] | 7.331034 | 117.0671 | -66.53041 | 203.5239 | 0.002121487 | 0.8545451 | 1.485646 | 1.603677
[8 empty] | 7.37931 | 117.1254 | -64.22402 | 201.2175 | 0 | 0.8549706 | 1.468811 | 1.593975
[8 empty] | 7.433952 | 116.7401 | -63.72135 | 200.7148 | 0.002651859 | 0.8521577 | 1.465141 | 1.577076
[8 empty] | 7.480106 | 116.7984 | -64.431 | 201.4245 | 0.002651859 | 0.8525835 | 1.470322 | 1.568124
[8 empty] | 7.52626 | 116.7976 | -64.75626 | 201.7498 | 0.001060743 | 0.8525776 | 1.472696 | 1.558497
[8 empty] | 7.583024 | 116.6488 | -66.67825 | 203.6718 | 0.001591115 | 0.8514912 | 1.486726 | 1.544868
[8 empty] | 7.633952 | 117.2097 | -66.41213 | 203.4056 | 0.0005303717 | 0.8555858 | 1.484783 | 1.54191
[8 empty] | 7.676923 | 117.002 | -63.72135 | 200.7148 | 0.002651859 | 0.8540695 | 1.465141 | 1.530573
[8 empty] | 7.72679 | 116.735 | -63.72135 | 200.7148 | 0.002121487 | 0.8521206 | 1.465141 | 1.51724
[8 empty] | 7.772944 | 116.5863 | -64.90411 | 201.8976 | 0 | 0.8510356 | 1.473775 | 1.506319
[8 empty] | 7.830769 | 117.0585 | -64.28316 | 201.2767 | 0.002121487 | 0.8544818 | 1.469242 | 1.501225
[8 empty] | 7.875332 | 117.2055 | -65.02239 | 202.0159 | 0.002651859 | 0.8555554 | 1.474638 | 1.494598
[8 empty] | 7.933687 | 117.9438 | -64.54928 | 201.5428 | 0.001060743 | 0.8609442 | 1.471185 | 1.492909
[8 empty] | 7.974536 | 117.263 | -62.83427 | 199.8278 | 0.002121487 | 0.8559747 | 1.458666 | 1.476725
[8 empty] | 8.0313 | 118.2082 | -62.42031 | 199.4138 | 0 | 0.8628746 | 1.455644 | 1.478057
[8 empty] | 8.079045 | 117.7343 | -66.11644 | 203.1099 | 0.002121487 | 0.8594152 | 1.482625 | 1.463456
[8 empty] | 8.12679 | 117.5265 | -63.72135 | 200.7148 | 0.001060743 | 0.8578984 | 1.465141 | 1.452301
[8 empty] | 8.175066 | 117.5848 | -63.24824 | 200.2417 | 0.002121487 | 0.8583241 | 1.461688 | 1.444439
[8 empty] | 8.229708 | 118.3823 | -62.36117 | 199.3547 | 0.001591115 | 0.8641452 | 1.455213 | 1.444538
[8 empty] | 8.279576 | 118.2632 | -64.22402 | 201.2175 | 0.001591115 | 0.8632757 | 1.468811 | 1.434399
[8 empty] | 8.325729 | 117.6414 | -64.22402 | 201.2175 | 0.001060743 | 0.8587373 | 1.468811 | 1.41898
[8 empty] | 8.376658 | 117.7884 | -64.8154 | 201.8089 | 0.002121487 | 0.8598103 | 1.473128 | 1.412107
[8 empty] | 8.424934 | 117.2554 | -62.21332 | 199.2068 | 0.001060743 | 0.8559192 | 1.454133 | 1.397689
[8 empty] | 8.475862 | 118.0529 | -61.82893 | 198.8224 | 0.0005303717 | 0.8617407 | 1.451327 | 1.3987
[8 empty] | 8.528912 | 117.9929 | -62.30203 | 199.2955 | 0 | 0.8613026 | 1.454781 | 1.389296
[8 empty] | 8.581963 | 119.5296 | -61.82893 | 198.8224 | 0.001060743 | 0.87252 | 1.451327 | 1.398614
[8 empty] | 8.63183 | 118.3755 | -62.36117 | 199.3547 | 0.001060743 | 0.8640961 | 1.455213 | 1.377165
[8 empty] | 8.679576 | 118.5817 | -64.8154 | 201.8089 | 0.002651859 | 0.8656012 | 1.473128 | 1.371965
[8 empty] | 8.727851 | 118.7288 | -61.53323 | 198.5267 | 0.002651859 | 0.8666746 | 1.449169 | 1.366061
[8 empty] | 8.770292 | 118.462 | -63.39609 | 200.3896 | 0.002651859 | 0.8647269 | 1.462767 | 1.356408
[8 empty] | 8.828647 | 118.5793 | -64.431 | 201.4245 | 0.001591115 | 0.8655833 | 1.470322 | 1.348771
[8 empty] | 8.880106 | 118.9333 | -63.86919 | 200.8627 | 0.002121487 | 0.8681672 | 1.466221 | 1.344942
[8 empty] | 8.927851 | 119.583 | -62.30203 | 199.2955 | 0.002121487 | 0.8729101 | 1.454781 | 1.345027
[8 empty] | 8.97931 | 119.1978 | -62.36117 | 199.3547 | 0.001591115 | 0.870098 | 1.455213 | 1.333028
[8 empty] | 9.025464 | 119.0492 | -61.9472 | 198.9407 | 0.002121487 | 0.8690133 | 1.452191 | 1.324565
[8 empty] | 9.081698 | 119.1074 | -62.09505 | 199.0885 | 0.0005303717 | 0.8694383 | 1.45327 | 1.317005
[8 empty] | 9.129973 | 118.9883 | -61.20798 | 198.2015 | 0.0005303717 | 0.8685692 | 1.446795 | 1.308737
[8 empty] | 9.177719 | 119.0467 | -61.88806 | 198.8816 | 0.001591115 | 0.8689952 | 1.451759 | 1.302564
[8 empty] | 9.232361 | 119.9329 | -62.56815 | 199.5617 | 0.001591115 | 0.8754641 | 1.456724 | 1.304454
[8 empty] | 9.27374 | 119.3704 | -62.00634 | 198.9998 | 0.0005303717 | 0.8713582 | 1.452622 | 1.292568
[8 empty] | 9.32679 | 118.926 | -63.81005 | 200.8036 | 0 | 0.8681143 | 1.465789 | 1.280451
[8 empty] | 9.372944 | 119.0436 | -63.04126 | 200.0348 | 0.001591115 | 0.8689723 | 1.460177 | 1.2754
[8 empty] | 9.427586 | 119.0427 | -60.11392 | 197.1074 | 0 | 0.8689659 | 1.438809 | 1.267999
[8 empty] | 9.477454 | 119.6333 | -62.716 | 199.7095 | 0.001591115 | 0.8732769 | 1.457803 | 1.267558
[8 empty] | 9.519894 | 119.0412 | -62.15419 | 199.1477 | 0 | 0.8689551 | 1.453702 | 1.255688
[8 empty] | 9.574536 | 119.4543 | -62.21332 | 199.2068 | 0.001591115 | 0.8719706 | 1.454133 | 1.252837
[8 empty] | 9.624403 | 119.3648 | -62.00634 | 198.9998 | 0 | 0.8713173 | 1.452622 | 1.245415
[8 empty] | 9.677454 | 120.0441 | -61.9472 | 198.9407 | 0 | 0.8762755 | 1.452191 | 1.245607
[8 empty] | 9.723607 | 119.4519 | -62.716 | 199.7095 | 0.0005303717 | 0.8719534 | 1.457803 | 1.233605
[8 empty] | 9.775066 | 119.0963 | -61.32625 | 198.3198 | 0.001591115 | 0.8693573 | 1.447658 | 1.223473
[8 empty] | 9.822812 | 119.0364 | -60.64616 | 197.6397 | 0.0005303717 | 0.8689202 | 1.442694 | 1.216916
[8 empty] | 9.877454 | 119.7748 | -61.4741 | 198.4676 | 0.001060743 | 0.87431 | 1.448737 | 1.21766
[8 empty] | 9.920424 | 119.508 | -62.00634 | 198.9998 | 0.0005303717 | 0.8723625 | 1.452622 | 1.209696
[8 empty] | 9.977188 | 120.5125 | -61.06013 | 198.0536 | 0.001060743 | 0.8796947 | 1.445716 | 1.212881
[8 empty] | 10.02812 | 120.1864 | -61.32625 | 198.3198 | 0.001060743 | 0.8773146 | 1.447658 | 1.20347
[8 empty] | 10.07427 | 119.7717 | -63.72135 | 200.7148 | 0.0005303717 | 0.8742876 | 1.465141 | 1.19384
[8 empty] | 10.12944 | 119.7709 | -61.11927 | 198.1128 | 0.001591115 | 0.8742814 | 1.446147 | 1.187329
[8 empty] | 10.16711 | 119.5633 | -56.68391 | 193.6774 | 0 | 0.8727662 | 1.413771 | 1.180889
[8 empty] | 10.22653 | 120.1833 | -62.36117 | 199.3547 | 0.0005303717 | 0.8772922 | 1.455213 | 1.180091
[8 empty] | 10.2695 | 119.3547 | -60.11392 | 197.1074 | 0.001060743 | 0.8712438 | 1.438809 | 1.167085
[8 empty] | 10.32626 | 119.9157 | -60.17306 | 197.1666 | 0 | 0.8753385 | 1.43924 | 1.166101
[8 empty] | 10.37401 | 119.708 | -59.90694 | 196.9004 | 0 | 0.8738222 | 1.437298 | 1.158732
[8 empty] | 10.42334 | 119.7072 | -60.17306 | 197.1666 | 0.002121487 | 0.8738167 | 1.43924 | 1.15324
[8 empty] | 10.47162 | 119.7065 | -59.96607 | 196.9596 | 0.002651859 | 0.8738114 | 1.437729 | 1.147917
[8 empty] | 10.52467 | 119.7648 | -60.73487 | 197.7284 | 0.0005303717 | 0.8742372 | 1.443341 | 1.142685
[8 empty] | 10.57613 | 119.8232 | -59.69995 | 196.6935 | 0.001060743 | 0.8746631 | 1.435787 | 1.137677
[8 empty] | 10.62706 | 119.9702 | -59.61125 | 196.6047 | 0.002121487 | 0.8757367 | 1.435139 | 1.133609
[8 empty] | 10.67692 | 119.9695 | -61.00099 | 197.9945 | 0.002651859 | 0.8757313 | 1.445284 | 1.128307
[8 empty] | 10.71777 | 119.9689 | -58.25107 | 195.2446 | 0 | 0.8757268 | 1.42521 | 1.124001
[8 empty] | 10.76764 | 119.909 | -58.13279 | 195.1263 | 0 | 0.8752896 | 1.424347 | 1.118239
[8 empty] | 10.82599 | 120.7656 | -56.53606 | 193.5296 | 0.002651859 | 0.8815427 | 1.412692 | 1.120124
[8 empty] | 10.87003 | 119.9666 | -59.61125 | 196.6047 | 0.002121487 | 0.8757101 | 1.435139 | 1.108236
[8 empty] | 10.92149 | 119.611 | -59.01986 | 196.0134 | 0.001591115 | 0.8731144 | 1.430822 | 1.099759
[8 empty] | 10.97135 | 119.699 | -60.02521 | 197.0187 | 0.001591115 | 0.8737565 | 1.438161 | 1.095562
[8 empty] | 11.02599 | 120.8218 | -59.96607 | 196.9596 | 0.0005303717 | 0.8819526 | 1.437729 | 1.100316
[8 empty] | 11.07745 | 121.0871 | -60.52789 | 197.5214 | 0.0005303717 | 0.8838897 | 1.44183 | 1.0976
[8 empty] | 11.12361 | 120.1698 | -60.2322 | 197.2257 | 0.002651859 | 0.8771936 | 1.439672 | 1.084799
[8 empty] | 11.17135 | 120.2874 | -60.43918 | 197.4327 | 0 | 0.8780518 | 1.441183 | 1.081215
[8 empty] | 11.2191 | 119.7544 | -59.49297 | 196.4865 | 0.001060743 | 0.8741615 | 1.434276 | 1.071864
[8 empty] | 11.26737 | 119.8129 | -59.34512 | 196.3386 | 0.002121487 | 0.874588 | 1.433197 | 1.06779
[8 empty] | 11.32361 | 120.0782 | -59.13814 | 196.1316 | 0.001591115 | 0.8765246 | 1.431686 | 1.06483
[8 empty] | 11.37507 | 120.8167 | -58.93116 | 195.9247 | 0.002651859 | 0.8819152 | 1.430175 | 1.066505
[8 empty] | 11.42122 | 120.0176 | -57.71882 | 194.7123 | 0.0005303717 | 0.8760826 | 1.421325 | 1.055199
[8 empty] | 11.46578 | 119.7509 | -58.81288 | 195.8064 | 0.0005303717 | 0.8741353 | 1.429311 | 1.048771
[8 empty] | 11.52202 | 120.5484 | -57.364 | 194.3575 | 0.001060743 | 0.8799571 | 1.418735 | 1.050575
[8 empty] | 11.57188 | 120.0746 | -58.39891 | 195.3924 | 0 | 0.8764983 | 1.42629 | 1.041953
[8 empty] | 11.62175 | 120.6061 | -57.63012 | 194.6236 | 0.001591115 | 0.8803783 | 1.420678 | 1.042055
[8 empty] | 11.6695 | 120.221 | -58.87202 | 195.8655 | 0.001591115 | 0.8775673 | 1.429743 | 1.034492
[8 empty] | 11.72573 | 120.9594 | -58.13279 | 195.1263 | 0.0005303717 | 0.8829575 | 1.424347 | 1.035828
[8 empty] | 11.77401 | 120.4265 | -58.04408 | 195.0376 | 0.001591115 | 0.8790673 | 1.4237 | 1.027055
[8 empty] | 11.82016 | 120.3371 | -57.51184 | 194.5053 | 0.001060743 | 0.878415 | 1.419814 | 1.022288
[8 empty] | 11.87321 | 120.6912 | -57.42313 | 194.4166 | 0.001060743 | 0.8809996 | 1.419167 | 1.020703
[8 empty] | 11.91936 | 120.2766 | -57.57098 | 194.5645 | 0.0005303717 | 0.877973 | 1.420246 | 1.013272
[8 empty] | 11.97082 | 120.335 | -56.47692 | 193.4704 | 0.0005303717 | 0.8783994 | 1.41226 | 1.009404
[8 empty] | 12.01485 | 120.0091 | -54.61407 | 191.6076 | 0.001060743 | 0.8760206 | 1.398662 | 1.002993
[8 empty] | 12.07162 | 120.5406 | -59.75909 | 196.7526 | 0.0005303717 | 0.8799 | 1.436218 | 1.002679
[8 empty] | 12.12095 | 120.599 | -58.31021 | 195.3037 | 0 | 0.8803266 | 1.425642 | 0.9990797
[8 empty] | 12.17082 | 120.1548 | -57.42313 | 194.4166 | 0.001060743 | 0.8770839 | 1.419167 | 0.9913362
[8 empty] | 12.22228 | 120.7455 | -58.66504 | 195.6585 | 0.001591115 | 0.8813955 | 1.428232 | 0.9919951
[8 empty] | 12.26154 | 119.9465 | -54.22967 | 191.2232 | 0.002651859 | 0.8755637 | 1.395856 | 0.9823035
[8 empty] | 12.31777 | 119.7388 | -55.38287 | 192.3764 | 0 | 0.8740471 | 1.404274 | 0.9761323
[8 empty] | 12.36764 | 120.4182 | -56.53606 | 193.5296 | 0.001591115 | 0.8790065 | 1.412692 | 0.9776899
[8 empty] | 12.4191 | 120.9497 | -56.74305 | 193.7365 | 0.001591115 | 0.8828865 | 1.414202 | 0.9779187
[8 empty] | 12.47215 | 120.6829 | -55.32373 | 192.3172 | 0.001060743 | 0.8809386 | 1.403842 | 0.9716196
[8 empty] | 12.51671 | 120.6822 | -56.95003 | 193.9435 | 0.0005303717 | 0.8809341 | 1.415713 | 0.9681555
[8 empty] | 12.56446 | 120.1493 | -55.32373 | 192.3172 | 0.001591115 | 0.8770441 | 1.403842 | 0.9602352
[8 empty] | 12.62069 | 120.4147 | -56.26994 | 193.2634 | 0.001060743 | 0.8789811 | 1.410749 | 0.9580592
[8 empty] | 12.66366 | 120.2071 | -56.83175 | 193.8253 | 0 | 0.877466 | 1.41485 | 0.9531692
[8 empty] | 12.71671 | 120.0586 | -57.71882 | 194.7123 | 0.002121487 | 0.8763815 | 1.421325 | 0.9480246
[8 empty] | 12.77135 | 121.1519 | -57.71882 | 194.7123 | 0.001060743 | 0.8843623 | 1.421325 | 0.9525292
[8 empty] | 12.81751 | 120.412 | -54.9689 | 191.9624 | 0.002121487 | 0.8789616 | 1.401252 | 0.9433271
[8 empty] | 12.86366 | 120.3227 | -56.26994 | 193.2634 | 0.001591115 | 0.8783096 | 1.410749 | 0.9392481
[8 empty] | 12.91671 | 119.7897 | -56.06296 | 193.0565 | 0.001591115 | 0.8744192 | 1.409238 | 0.9312644
[8 empty] | 12.96976 | 120.41 | -54.9689 | 191.9624 | 0.0005303717 | 0.8789467 | 1.401252 | 0.9322374
[8 empty] | 13.01963 | 120.2023 | -55.64899 | 192.6425 | 0.001591115 | 0.877431 | 1.406216 | 0.9270719
[8 empty] | 13.06419 | 120.2017 | -56.00382 | 192.9973 | 0.002121487 | 0.8774266 | 1.408806 | 0.9239051
[8 empty] | 13.11724 | 120.408 | -56.2108 | 193.2043 | 0.0005303717 | 0.8789324 | 1.410317 | 0.9217411
[8 empty] | 13.1687 | 120.4073 | -55.79684 | 192.7903 | 0.001591115 | 0.8789274 | 1.407295 | 0.918134
[8 empty] | 13.21645 | 120.5841 | -56.2108 | 193.2043 | 0.002121487 | 0.8802179 | 1.410317 | 0.9161548
[8 empty] | 13.2679 | 120.1399 | -54.55493 | 191.5484 | 0.001591115 | 0.8769753 | 1.39823 | 0.9092535
[8 empty] | 13.31936 | 120.1392 | -54.90976 | 191.9033 | 0.001060743 | 0.8769703 | 1.40082 | 0.9057356
[8 empty] | 13.36711 | 120.0499 | -54.70278 | 191.6963 | 0.0005303717 | 0.8763182 | 1.399309 | 0.9018321
[8 empty] | 13.42016 | 120.2562 | -54.14097 | 191.1345 | 0.001060743 | 0.8778241 | 1.395208 | 0.8998043
[8 empty] | 13.4626 | 120.0487 | -53.52002 | 190.5135 | 0.001060743 | 0.8763091 | 1.390676 | 0.8954261
[8 empty] | 13.51565 | 119.9297 | -55.32373 | 192.3172 | 0.0005303717 | 0.8754407 | 1.403842 | 0.8910313
[8 empty] | 13.56552 | 120.5204 | -51.89372 | 188.8872 | 0.001591115 | 0.8797529 | 1.378804 | 0.8921105
[8 empty] | 13.61326 | 119.8693 | -54.14097 | 191.1345 | -0.0005303717 | 0.8749998 | 1.395208 | 0.8841985
[8 empty] | 13.66631 | 120.1347 | -53.81571 | 190.8092 | 0.0005303717 | 0.8769374 | 1.392834 | 0.8827085
[8 empty] | 13.70928 | 120.2525 | -51.89372 | 188.8872 | 0.001060743 | 0.8777968 | 1.378804 | 0.8808004
[8 empty] | 13.76923 | 120.1925 | -51.12492 | 188.1184 | 0.001591115 | 0.8773595 | 1.373192 | 0.8765306
[8 empty] | 13.81538 | 120.192 | -53.04691 | 190.0404 | 0.0005303717 | 0.8773552 | 1.387222 | 0.8735981
[8 empty] | 13.86313 | 119.9252 | -52.83993 | 189.8334 | 0.002121487 | 0.8754082 | 1.385711 | 0.8686654
[8 empty] | 13.913 | 119.9246 | -52.15984 | 189.1533 | 0 | 0.8754035 | 1.380747 | 0.8655473
[8 empty] | 13.96446 | 119.717 | -53.87485 | 190.8683 | 0 | 0.8738879 | 1.393266 | 0.8608709
[8 empty] | 14.01538 | 119.7755 | -53.40174 | 190.3952 | 0.001591115 | 0.8743149 | 1.389812 | 0.8581601
[8 empty] | 14.06207 | 120.1297 | -53.81571 | 190.8092 | 0.0005303717 | 0.8769007 | 1.392834 | 0.8578302
[8 empty] | 14.1183 | 120.2473 | -53.2539 | 190.2474 | 0.001060743 | 0.8777589 | 1.388733 | 0.8552462
[8 empty] | 14.16286 | 119.8623 | -53.19476 | 190.1883 | 0.001591115 | 0.8749489 | 1.388301 | 0.8498372
[8 empty] | 14.21592 | 120.1278 | -51.95286 | 188.9464 | 0.001591115 | 0.8768866 | 1.379236 | 0.8485331
[8 empty] | 14.26525 | 119.5062 | -53.93398 | 190.9275 | 0.001060743 | 0.8723495 | 1.393697 | 0.8412413
[8 empty] | 14.31141 | 119.8605 | -53.13562 | 190.1291 | 0.0005303717 | 0.8749354 | 1.38787 | 0.8410036
[8 empty] | 14.36658 | 119.8598 | -51.74587 | 188.7394 | 0.001060743 | 0.8749304 | 1.377725 | 0.8377691
[8 empty] | 14.41592 | 119.8592 | -52.78079 | 189.7743 | 0.002651859 | 0.874926 | 1.38528 | 0.8348978
[8 empty] | 14.45729 | 119.5038 | -49.82388 | 186.8174 | 0.0005303717 | 0.8723322 | 1.363695 | 0.8300503
[8 empty] | 14.51194 | 119.9171 | -52.42596 | 189.4195 | 0.002651859 | 0.8753491 | 1.382689 | 0.8297729
[8 empty] | 14.56499 | 119.9756 | -52.15984 | 189.1533 | 0.001591115 | 0.875776 | 1.380747 | 0.8271522
[8 empty] | 14.61114 | 119.6498 | -51.00665 | 188.0001 | 0.001060743 | 0.8733976 | 1.372329 | 0.8223094
[8 empty] | 14.66419 | 119.9153 | -52.42596 | 189.4195 | 0.001591115 | 0.8753355 | 1.382689 | 0.8211449
[8 empty] | 14.71406 | 119.2937 | -51.6276 | 188.6211 | 0.002121487 | 0.8707984 | 1.376862 | 0.8141377
[8 empty] | 14.7618 | 119.648 | -50.65182 | 187.6453 | 0.001591115 | 0.8733843 | 1.369739 | 0.8139043
[8 empty] | 14.80955 | 119.1743 | -50.71096 | 187.7045 | 0 | 0.8699266 | 1.370171 | 0.8080818
[8 empty] | 14.8626 | 119.4989 | -51.83458 | 188.8281 | 0.001060743 | 0.8722963 | 1.378373 | 0.8073816
[8 empty] | 14.91247 | 119.6462 | -51.12492 | 188.1184 | 0.002121487 | 0.8733711 | 1.373192 | 0.8056692
[8 empty] | 14.96552 | 120.1778 | -52.83993 | 189.8334 | 0.002651859 | 0.8772517 | 1.385711 | 0.8063654
[8 empty] | 15.01008 | 120.1181 | -51.21363 | 188.2071 | 0 | 0.8768161 | 1.37384 | 0.803574
[8 empty] | 15.06313 | 119.1121 | -51.21363 | 188.2071 | 0 | 0.8694729 | 1.37384 | 0.7940655
[8 empty] | 15.10398 | 119.3778 | -50.65182 | 187.6453 | 0.0005303717 | 0.8714119 | 1.369739 | 0.7936766
[8 empty] | 15.16021 | 119.8502 | -49.6169 | 186.6104 | 0.0005303717 | 0.8748606 | 1.362184 | 0.793849
[8 empty] | 15.21167 | 119.3765 | -49.08466 | 186.0782 | 0.001060743 | 0.8714027 | 1.358299 | 0.7880494
[8 empty] | 15.26313 | 119.3759 | -50.91794 | 187.9114 | 0.001060743 | 0.8713983 | 1.371681 | 0.7853886
[8 empty] | 15.31088 | 119.3753 | -52.01199 | 189.0055 | 0.0005303717 | 0.8713942 | 1.379668 | 0.7829358
[8 empty] | 15.35915 | 119.4339 | -51.83458 | 188.8281 | 0.001591115 | 0.8718218 | 1.378373 | 0.7808563
[8 empty] | 15.41008 | 119.2855 | -50.44483 | 187.4383 | 0 | 0.8707383 | 1.368228 | 0.7773124
[8 empty] | 15.46154 | 118.9596 | -50.3857 | 187.3792 | 0.001060743 | 0.8683597 | 1.367796 | 0.7726179
[8 empty] | 15.51141 | 118.8999 | -50.53354 | 187.527 | 0.002651859 | 0.8679238 | 1.368875 | 0.7697491
[8 empty] | 15.55597 | 119.2247 | -48.81853 | 185.812 | 0.002651859 | 0.8702943 | 1.356357 | 0.7696316
[8 empty] | 15.60902 | 119.9633 | -50.17871 | 187.1722 | 0 | 0.875686 | 1.366285 | 0.7717479
[8 empty] | 15.66207 | 119.6966 | -50.03087 | 187.0244 | 0 | 0.873739 | 1.365206 | 0.7674308
[8 empty] | 15.70451 | 119.016 | -50.53354 | 187.527 | 0 | 0.8687711 | 1.368875 | 0.7610233
[8 empty] | 15.76127 | 118.9562 | -50.03087 | 187.0244 | 0.002121487 | 0.8683347 | 1.365206 | 0.7579032
[8 empty] | 15.81061 | 119.0148 | -49.91259 | 186.9061 | 0.0005303717 | 0.8687623 | 1.364343 | 0.7559086
[8 empty] | 15.85889 | 119.0142 | -49.70561 | 186.6991 | 0.0005303717 | 0.8687583 | 1.362832 | 0.7536042
[8 empty] | 15.90504 | 118.9546 | -50.79966 | 187.7932 | 0.002651859 | 0.8683229 | 1.370818 | 0.7510422
[8 empty] | 15.95597 | 119.161 | -45.53637 | 182.5299 | 0.002651859 | 0.8698296 | 1.332398 | 0.7499387
[8 empty] | 16.00902 | 118.8943 | -48.61155 | 185.6051 | 0.002651859 | 0.8678827 | 1.354846 | 0.7457876
[8 empty] | 16.0557 | 118.8938 | -49.14379 | 186.1373 | 0.0005303717 | 0.8678789 | 1.358731 | 0.7436158
[8 empty] | 16.11034 | 118.8932 | -47.84276 | 184.8363 | 0.001060743 | 0.8678745 | 1.349234 | 0.7410899
[8 empty] | 16.15968 | 118.9518 | -49.29164 | 186.2851 | 0 | 0.8683022 | 1.35981 | 0.7391899
[8 empty] | 16.20265 | 118.626 | -49.35078 | 186.3443 | 0.002121487 | 0.8659245 | 1.360242 | 0.7352191
[8 empty] | 16.25889 | 119.0985 | -48.67069 | 185.6642 | 0.001591115 | 0.8693735 | 1.355277 | 0.7355823
[8 empty] | 16.30875 | 118.891 | -48.87767 | 185.8712 | 0.001591115 | 0.8678586 | 1.356788 | 0.7320606
[8 empty] | 16.35491 | 118.8313 | -49.35078 | 186.3443 | 0.002651859 | 0.8674232 | 1.360242 | 0.7296301
[8 empty] | 16.40637 | 119.363 | -48.67069 | 185.6642 | 0.0005303717 | 0.8713043 | 1.355277 | 0.7305823
[8 empty] | 16.45411 | 118.8303 | -48.81853 | 185.812 | 0.002121487 | 0.8674154 | 1.356357 | 0.7252245
[8 empty] | 16.50875 | 118.8297 | -48.72983 | 185.7233 | 0.002651859 | 0.8674111 | 1.355709 | 0.7228205
[8 empty] | 16.55544 | 117.8238 | -41.89937 | 178.8929 | 0.001060743 | 0.8600687 | 1.305849 | 0.7147066
[8 empty] | 16.60318 | 118.533 | -49.29164 | 186.2851 | 0.002121487 | 0.8652452 | 1.35981 | 0.7169225
[8 empty] | 16.65782 | 118.4733 | -47.78362 | 184.7771 | 0.0005303717 | 0.8648093 | 1.348802 | 0.7142123
[8 empty] | 16.70769 | 118.8276 | -45.86163 | 182.8551 | 0.001591115 | 0.8673955 | 1.334772 | 0.7142011
[8 empty] | 16.76233 | 118.3539 | -45.1224 | 182.1159 | 0.001591115 | 0.8639378 | 1.329376 | 0.7090471
[8 empty] | 16.80477 | 117.8212 | -48.31586 | 185.3094 | 0.0005303717 | 0.8600494 | 1.352687 | 0.7040865
[8 empty] | 16.84934 | 118.4121 | -47.9906 | 184.9841 | 0.001591115 | 0.8643628 | 1.350313 | 0.7057314
[8 empty] | 16.9008 | 117.4653 | -46.68956 | 183.6831 | 0.002121487 | 0.8574519 | 1.340816 | 0.6979808
[8 empty] | 16.95544 | 117.8787 | -46.89655 | 183.89 | 0.001060743 | 0.8604695 | 1.342327 | 0.6981696
[8 empty] | 17.00159 | 118.5288 | -47.9906 | 184.9841 | 0.001591115 | 0.8652146 | 1.350313 | 0.7000977
[8 empty] | 17.05995 | 118.469 | -45.92077 | 182.9143 | 0.001591115 | 0.8647785 | 1.335204 | 0.6973527
[8 empty] | 17.10451 | 118.5277 | -47.5175 | 184.511 | 0.002651859 | 0.8652068 | 1.346859 | 0.695879
[8 empty] | 17.15438 | 118.2019 | -48.19758 | 185.1911 | 0.001060743 | 0.8628288 | 1.351824 | 0.691957
[8 empty] | 17.20743 | 117.2552 | -44.76757 | 181.7611 | 0.001060743 | 0.8559178 | 1.326786 | 0.6843217
[8 empty] | 17.25517 | 116.8703 | -44.29447 | 181.288 | 0.001060743 | 0.8531083 | 1.323333 | 0.6801976
[8 empty] | 17.30822 | 116.988 | -48.52284 | 185.5163 | 0.001591115 | 0.8539677 | 1.354198 | 0.678793
[8 empty] | 17.35119 | 112.3157 | -45.32938 | 182.3229 | 0.0005303717 | 0.8198613 | 1.330887 | 0.6501838
[8 empty] | 17.40584 | 115.5382 | -46.33473 | 183.3282 | 0.001060743 | 0.8433842 | 1.338226 | 0.6666565
[8 empty] | 17.4504 | 115.8038 | -46.00947 | 183.003 | 0.001591115 | 0.8453235 | 1.335852 | 0.6664765
[8 empty] | 17.50504 | 116.7199 | -45.18154 | 182.175 | 0.001060743 | 0.8520106 | 1.329808 | 0.6696294
[8 empty] | 17.55809 | 116.9855 | -45.38852 | 182.382 | 0.001060743 | 0.8539493 | 1.331319 | 0.6691188
[8 empty] | 17.60584 | 117.4581 | -44.50145 | 181.495 | 0.002121487 | 0.8573993 | 1.324844 | 0.6699887
[8 empty] | 17.6504 | 117.1916 | -44.02835 | 181.0218 | 0.002121487 | 0.8554535 | 1.32139 | 0.6667869
[8 empty] | 17.69814 | 117.132 | -44.91542 | 181.9089 | 0.002121487 | 0.8550184 | 1.327865 | 0.6646513
[8 empty] | 17.7496 | 117.4567 | -46.83741 | 183.8309 | 0.002121487 | 0.8573889 | 1.341895 | 0.664554
[8 empty] | 17.80637 | 117.811 | -44.82671 | 181.8202 | 0.001060743 | 0.859975 | 1.327218 | 0.6644251
[8 empty] | 17.8557 | 117.9879 | -41.75153 | 178.745 | 0.002121487 | 0.8612665 | 1.30477 | 0.6635801
[8 empty] | 17.90557 | 115.6515 | -48.19758 | 185.1911 | 0.001591115 | 0.8442114 | 1.351824 | 0.6486833
[8 empty] | 17.95332 | 115.9763 | -45.71378 | 182.7073 | 0.001591115 | 0.8465823 | 1.333693 | 0.6487673
[8 empty] | 18.00477 | 115.8575 | -42.99343 | 179.9869 | 0.001591115 | 0.8457152 | 1.313836 | 0.6462534
[8 empty] | 18.05093 | 116.5076 | -43.61438 | 180.6079 | 0.0005303717 | 0.8504605 | 1.318368 | 0.6482024
[8 empty] | 18.10239 | 115.9748 | -43.67352 | 180.667 | 0.0005303717 | 0.8465718 | 1.3188 | 0.6434168
[8 empty] | 18.15172 | 117.5119 | -42.57946 | 179.573 | 0.001060743 | 0.8577921 | 1.310814 | 0.6501362
[8 empty] | 18.19788 | 116.1218 | -44.14662 | 181.1401 | 0.001060743 | 0.8476443 | 1.322253 | 0.640848
[8 empty] | 18.25464 | 116.0621 | -38.26238 | 175.2559 | 0.002121487 | 0.8472087 | 1.279301 | 0.6385283
[8 empty] | 18.3061 | 116.9191 | -43.20041 | 180.1939 | 0.002121487 | 0.8534646 | 1.315346 | 0.641415
[8 empty] | 18.35385 | 116.7117 | -45.71378 | 182.7073 | 0.002651859 | 0.8519504 | 1.333693 | 0.6386163
[8 empty] | 18.39469 | 117.0661 | -44.91542 | 181.9089 | 0.002651859 | 0.8545377 | 1.327865 | 0.639125
[8 empty] | 18.45464 | 116.2376 | -43.05257 | 180.0461 | 0.002651859 | 0.84849 | 1.314267 | 0.6325595
[8 empty] | 18.5008 | 116.799 | -42.78644 | 179.7799 | 0.002121487 | 0.8525879 | 1.312325 | 0.6340159
[8 empty] | 18.54907 | 116.9168 | -45.80249 | 182.796 | 0.002121487 | 0.853448 | 1.334341 | 0.633001
[8 empty] | 18.60531 | 117.3303 | -44.14662 | 181.1401 | 0.001060743 | 0.856466 | 1.322253 | 0.63331
[8 empty] | 18.65146 | 115.9697 | -44.29447 | 181.288 | 0.001591115 | 0.8465341 | 1.323333 | 0.624448
[8 empty] | 18.69761 | 115.7031 | -42.99343 | 179.9869 | 0.001591115 | 0.8445885 | 1.313836 | 0.621481
[8 empty] | 18.75225 | 115.5252 | -43.31869 | 180.3122 | 0.001591115 | 0.8432898 | 1.31621 | 0.6187213
[8 empty] | 18.80212 | 116.3823 | -44.61973 | 181.6132 | 0.001060743 | 0.8495459 | 1.325707 | 0.6216386
[8 empty] | 18.85199 | 116.234 | -46.21646 | 183.21 | 0.002651859 | 0.8484634 | 1.337362 | 0.6192076
[8 empty] | 18.89602 | 116.5884 | -42.99343 | 179.9869 | 0.002121487 | 0.8510506 | 1.313836 | 0.6196404
[8 empty] | 18.94907 | 116.6471 | -44.23533 | 181.2288 | 0.001060743 | 0.8514788 | 1.322901 | 0.6182152
[8 empty] | 18.99576 | 116.9128 | -44.14662 | 181.1401 | 0.002121487 | 0.8534183 | 1.322253 | 0.6180946
[8 empty] | 19.04881 | 116.4983 | -44.08748 | 181.081 | 0.0005303717 | 0.8503931 | 1.321822 | 0.6141976
[8 empty] | 19.09814 | 116.6457 | -43.61438 | 180.6079 | 0.0005303717 | 0.8514691 | 1.318368 | 0.6133827
[8 empty] | 19.15279 | 116.6453 | -43.73265 | 180.7262 | 0.001591115 | 0.8514656 | 1.319232 | 0.6116303
[8 empty] | 19.20424 | 116.9701 | -43.46653 | 180.46 | 0.001591115 | 0.8538365 | 1.317289 | 0.6116827
[8 empty] | 19.24721 | 116.7036 | -43.40739 | 180.4009 | 0.001591115 | 0.8518912 | 1.316857 | 0.6089325
[8 empty] | 19.29814 | 116.5848 | -42.31334 | 179.3068 | 0.002121487 | 0.8510246 | 1.308871 | 0.6067103
[8 empty] | 19.35119 | 117.1758 | -40.59833 | 177.5918 | 0 | 0.8553381 | 1.296352 | 0.6081007
[8 empty] | 19.39947 | 116.0517 | -41.81067 | 178.8042 | 0.001591115 | 0.847133 | 1.305202 | 0.6007932
[8 empty] | 19.44721 | 116.3766 | -44.02835 | 181.0218 | 0.002121487 | 0.8495043 | 1.32139 | 0.6009886
[8 empty] | 19.49708 | 116.9084 | -42.99343 | 179.9869 | 0.001591115 | 0.8533863 | 1.313836 | 0.6021791
[8 empty] | 19.55013 | 116.5827 | -44.29447 | 181.288 | 0.002651859 | 0.8510088 | 1.323333 | 0.598879
[8 empty] | 19.59629 | 116.6414 | -43.20041 | 180.1939 | 0.002121487 | 0.8514376 | 1.315346 | 0.5977683
[8 empty] | 19.64562 | 115.9609 | -43.73265 | 180.7262 | 0.002121487 | 0.8464701 | 1.319232 | 0.5928032
[8 empty] | 19.69867 | 115.5761 | -42.37248 | 179.366 | 0.001060743 | 0.8436609 | 1.309303 | 0.5892531
[8 empty] | 19.74324 | 116.2262 | -41.33756 | 178.3311 | 0.001591115 | 0.8484067 | 1.301748 | 0.5912161
[8 empty] | 19.7931 | 115.8414 | -44.35361 | 181.3471 | 0.002121487 | 0.8455977 | 1.323764 | 0.5877824
[8 empty] | 19.84456 | 116.1071 | -43.05257 | 180.0461 | 0.001060743 | 0.8475372 | 1.314267 | 0.5875971
[8 empty] | 19.8992 | 115.6927 | -41.21928 | 178.2128 | 0.002121487 | 0.8445121 | 1.300885 | 0.583901
[8 empty] | 19.94695 | 115.6331 | -44.50145 | 181.495 | 0.002121487 | 0.8440775 | 1.324844 | 0.5822049
[8 empty] | 19.99682 | 116.1058 | -42.93429 | 179.9278 | 0.001060743 | 0.847528 | 1.313404 | 0.5831168
[8 empty] | 20.04775 | 116.0463 | -37.10918 | 174.1027 | 0.0005303717 | 0.8470933 | 1.270883 | 0.5813385
[8 empty] | 20.0939 | 116.105 | -42.78644 | 179.7799 | 0.001591115 | 0.8475222 | 1.312325 | 0.5802956
[8 empty] | 20.15066 | 115.9567 | -42.31334 | 179.3068 | 0.001060743 | 0.8464397 | 1.308871 | 0.577925
[8 empty] | 20.19151 | 115.6903 | -41.13058 | 178.1241 | 0.002121487 | 0.8444947 | 1.300237 | 0.5754362
[8 empty] | 20.24668 | 115.8377 | -41.33756 | 178.3311 | 0.001591115 | 0.8455707 | 1.301748 | 0.5745961
[8 empty] | 20.30133 | 116.6948 | -42.57946 | 179.573 | 0.001060743 | 0.8518269 | 1.310814 | 0.5772713
[8 empty] | 20.34058 | 115.8369 | -41.48541 | 178.4789 | 0.001060743 | 0.8455652 | 1.302828 | 0.5719399
[8 empty] | 20.39204 | 116.1618 | -42.6386 | 179.6321 | 0.002121487 | 0.8479365 | 1.311245 | 0.5720897
[8 empty] | 20.44138 | 115.6292 | -41.75153 | 178.745 | 0.001060743 | 0.8440485 | 1.30477 | 0.5681032
[8 empty] | 20.49655 | 115.5696 | -41.81067 | 178.8042 | 0 | 0.8436136 | 1.305202 | 0.5662834
[8 empty] | 20.54058 | 115.6284 | -41.63325 | 178.6268 | 0.001591115 | 0.8440428 | 1.303907 | 0.5653557
[8 empty] | 20.59894 | 115.5688 | -41.81067 | 178.8042 | 0.002121487 | 0.8436078 | 1.305202 | 0.5634648
[8 empty] | 20.6435 | 115.5684 | -41.33756 | 178.3311 | 0.002121487 | 0.8436053 | 1.301748 | 0.5622468
[8 empty] | 20.69496 | 116.3073 | -42.43162 | 179.4251 | 0.001060743 | 0.8489985 | 1.309735 | 0.5644188
[8 empty] | 20.7443 | 115.3607 | -42.01765 | 179.0112 | 0.002651859 | 0.8420887 | 1.306713 | 0.5585133
[8 empty] | 20.79257 | 115.5082 | -42.16549 | 179.159 | 0.001060743 | 0.8431653 | 1.307792 | 0.5579259
[8 empty] | 20.84032 | 115.6261 | -41.63325 | 178.6268 | 0.001591115 | 0.844026 | 1.303907 | 0.5572134
[8 empty] | 20.89496 | 115.7735 | -42.43162 | 179.4251 | 0.0005303717 | 0.8451022 | 1.309735 | 0.5564619
[8 empty] | 20.93634 | 115.3001 | -41.42627 | 178.4198 | 0.001591115 | 0.8416464 | 1.302396 | 0.5531008
[8 empty] | 20.99257 | 115.8319 | -41.81067 | 178.8042 | 0.0005303717 | 0.8455285 | 1.305202 | 0.5541526
[8 empty] | 21.03873 | 115.5063 | -39.97738 | 176.9709 | 0.002121487 | 0.8431518 | 1.29182 | 0.5513893
[8 empty] | 21.09178 | 115.3581 | -41.27842 | 178.2719 | 0.002121487 | 0.8420697 | 1.301317 | 0.5492996
[8 empty] | 21.14164 | 115.3577 | -40.80532 | 177.7988 | 0.001591115 | 0.842067 | 1.297863 | 0.5480022
[8 empty] | 21.19098 | 114.9434 | -40.86445 | 177.858 | 0.0005303717 | 0.8390426 | 1.298295 | 0.5447712
[8 empty] | 21.24562 | 115.0317 | -40.71661 | 177.7101 | 0.002651859 | 0.8396872 | 1.297216 | 0.5437857
[8 empty] | 21.29019 | 115.2088 | -41.13058 | 178.1241 | 0.001060743 | 0.8409799 | 1.300237 | 0.5434793
[8 empty] | 21.34324 | 115.7702 | -41.33756 | 178.3311 | 0.001591115 | 0.8450781 | 1.301748 | 0.5447589
[8 empty] | 21.3931 | 115.8881 | -41.13058 | 178.1241 | 0.001060743 | 0.8459389 | 1.300237 | 0.5440403
[8 empty] | 21.44456 | 115.0303 | -41.13058 | 178.1241 | 0.002651859 | 0.8396767 | 1.300237 | 0.5387344
[8 empty] | 21.49549 | 115.1482 | -40.65747 | 177.651 | 0.002651859 | 0.8405375 | 1.296784 | 0.5380066
[8 empty] | 21.54536 | 115.2957 | -40.86445 | 177.858 | 0.001591115 | 0.8416141 | 1.298295 | 0.5374459
[8 empty] | 21.5931 | 114.6744 | -41.54454 | 178.538 | 0.002121487 | 0.837079 | 1.303259 | 0.5333803
[8 empty] | 21.64456 | 115.7681 | -41.54454 | 178.538 | 0.001060743 | 0.8450625 | 1.303259 | 0.5371652
[8 empty] | 21.68753 | 115.6199 | -40.65747 | 177.651 | 0.002121487 | 0.8439811 | 1.296784 | 0.5354178
[8 empty] | 21.74218 | 115.0282 | -41.21928 | 178.2128 | 0.002121487 | 0.8396615 | 1.300885 | 0.5313505
[8 empty] | 21.78992 | 115.3531 | -41.63325 | 178.6268 | 0.001591115 | 0.8420334 | 1.303907 | 0.5316774
[8 empty] | 21.84138 | 114.8796 | -42.22463 | 179.2181 | 0.001060743 | 0.8385773 | 1.308224 | 0.528257
[8 empty] | 21.89284 | 114.761 | -40.39135 | 177.3849 | 0.001060743 | 0.8377114 | 1.294841 | 0.5264735
[8 empty] | 21.94218 | 114.5537 | -41.81067 | 178.8042 | 0.001591115 | 0.836198 | 1.305202 | 0.5243449
[8 empty] | 21.99204 | 114.8195 | -43.20041 | 180.1939 | 0.001591115 | 0.8381382 | 1.315346 | 0.5243645
[8 empty] | 22.03979 | 115.2036 | -47.84276 | 184.8363 | 0.002121487 | 0.8409418 | 1.349234 | 0.5249712
[8 empty] | 22.09443 | 114.4048 | -41.21928 | 178.2128 | 0.001060743 | 0.8351114 | 1.300885 | 0.5200578
[8 empty] | 22.1443 | 114.7593 | -36.96134 | 173.9548 | 0.001060743 | 0.8376991 | 1.269804 | 0.5204875
[8 empty] | 22.19204 | 114.6112 | -40.03652 | 177.03 | 0.001591115 | 0.8366176 | 1.292251 | 0.5187001
[8 empty] | 22.24191 | 114.4926 | -39.23816 | 176.2317 | 0 | 0.8357518 | 1.286423 | 0.5170039
[8 empty] | 22.29125 | 114.1966 | -41.54454 | 178.538 | 0.001591115 | 0.833591 | 1.303259 | 0.5145317
[8 empty] | 22.3443 | 114.8172 | -42.57946 | 179.573 | 0.002121487 | 0.8381212 | 1.310814 | 0.5160876
[8 empty] | 22.38886 | 114.876 | -38.46936 | 175.4629 | 0.001591115 | 0.8385508 | 1.280812 | 0.5153232
[8 empty] | 22.43873 | 114.6096 | -37.02048 | 174.014 | 0.002121487 | 0.8366059 | 1.270235 | 0.5129905
[8 empty] | 22.49019 | 114.1361 | -39.7704 | 176.7639 | 0.001591115 | 0.83315 | 1.290309 | 0.5097117
[8 empty] | 22.54111 | 115.0229 | -41.63325 | 178.6268 | 0.001060743 | 0.8396229 | 1.303907 | 0.512494
[8 empty] | 22.59098 | 114.6677 | -43.52567 | 180.5192 | 0.001591115 | 0.8370305 | 1.317721 | 0.5097907
[8 empty] | 22.63873 | 114.283 | -42.93429 | 179.9278 | 0.002121487 | 0.8342224 | 1.313404 | 0.5070163
[8 empty] | 22.69019 | 114.5488 | -44.56059 | 181.5541 | 0.002121487 | 0.8361626 | 1.325275 | 0.5070378
[8 empty] | 22.74324 | 114.8738 | -38.61721 | 175.6107 | 0.002121487 | 0.8385345 | 1.281891 | 0.5072838
[8 empty] | 22.78408 | 114.5483 | -40.2435 | 177.237 | 0.001591115 | 0.8361584 | 1.293762 | 0.5049457
[8 empty] | 22.83926 | 114.5479 | -39.97738 | 176.9709 | 0.001591115 | 0.8361559 | 1.29182 | 0.5037244
[8 empty] | 22.89231 | 114.4885 | -40.39135 | 177.3849 | 0.002121487 | 0.8357219 | 1.294841 | 0.5022973
[8 empty] | 22.94005 | 114.1925 | -40.59833 | 177.5918 | 0.002651859 | 0.8335614 | 1.296352 | 0.4999617
[8 empty] | 22.9878 | 114.2809 | -40.80532 | 177.7988 | 0.002121487 | 0.8342068 | 1.297863 | 0.4993079
[8 empty] | 23.04297 | 114.3397 | -39.50428 | 176.4978 | 0.002121487 | 0.8346361 | 1.288366 | 0.4983676
[8 empty] | 23.087 | 114.2803 | -38.5285 | 175.522 | 0.002121487 | 0.8342025 | 1.281243 | 0.4971598
[8 empty] | 23.13846 | 114.487 | -41.33756 | 178.3311 | 0.001591115 | 0.8357112 | 1.301748 | 0.4969474
[8 empty] | 23.19151 | 114.3388 | -39.14945 | 176.143 | 0.001591115 | 0.8346297 | 1.285776 | 0.4951718
[8 empty] | 23.23979 | 114.3977 | -41.33756 | 178.3311 | 0.001591115 | 0.8350593 | 1.301748 | 0.4943964
[8 empty] | 23.28753 | 114.1313 | -40.92359 | 177.9171 | 0.001060743 | 0.8331147 | 1.298727 | 0.4922388
[8 empty] | 23.33899 | 113.924 | -40.18437 | 177.1779 | 0.001060743 | 0.8316017 | 1.29333 | 0.4902654
[8 empty] | 23.38992 | 114.9291 | -41.0123 | 178.0058 | 0.001060743 | 0.8389382 | 1.299374 | 0.4934949
[8 empty] | 23.43448 | 114.0713 | -37.99626 | 174.9898 | 0.0005303717 | 0.8326769 | 1.277358 | 0.4888962
[8 empty] | 23.48912 | 114.485 | -43.40739 | 180.4009 | 0.001591115 | 0.8356965 | 1.316857 | 0.48952
[8 empty] | 23.53899 | 113.8046 | -42.93429 | 179.9278 | 0.001591115 | 0.8307301 | 1.313404 | 0.4855926
[8 empty] | 23.58674 | 113.8044 | -38.73548 | 175.729 | 0.001591115 | 0.8307281 | 1.282754 | 0.4846085
[8 empty] | 23.63289 | 112.4735 | -40.12523 | 177.1187 | 0.002121487 | 0.8210133 | 1.292899 | 0.4780307
[8 empty] | 23.68966 | 114.1882 | -40.39135 | 177.3849 | 0.002121487 | 0.8335299 | 1.294841 | 0.4841234
[8 empty] | 23.7374 | 114.3358 | -40.65747 | 177.651 | 0.002121487 | 0.8346072 | 1.296784 | 0.4837714
[8 empty] | 23.78886 | 114.6608 | -42.10636 | 179.0999 | 0.002651859 | 0.8369795 | 1.30736 | 0.484091
[8 empty] | 23.83873 | 114.1874 | -37.31617 | 174.3097 | 0.002121487 | 0.833524 | 1.272394 | 0.4810926
[8 empty] | 23.88647 | 113.5366 | -39.09031 | 176.0838 | 0.002121487 | 0.8287736 | 1.285344 | 0.4774065
[8 empty] | 23.93263 | 113.8616 | -39.14945 | 176.143 | 0.002121487 | 0.8311461 | 1.285776 | 0.4778439
[8 empty] | 23.98886 | 113.9205 | -40.86445 | 177.858 | 0.001060743 | 0.8315756 | 1.298295 | 0.4769691
[8 empty] | 24.03342 | 113.5358 | -40.5392 | 177.5327 | 0.001591115 | 0.828768 | 1.295921 | 0.4744843
[8 empty] | 24.0817 | 114.1861 | -39.50428 | 176.4978 | 0 | 0.8335147 | 1.288366 | 0.4762333
[8 empty] | 24.13793 | 114.3928 | -37.02048 | 174.014 | 0.001060743 | 0.8350235 | 1.270235 | 0.4759802
[8 empty] | 24.18568 | 113.8012 | -39.91824 | 176.9117 | 0.002651859 | 0.8307048 | 1.291388 | 0.4725944
[8 empty] | 24.23395 | 113.7418 | -40.12523 | 177.1187 | 0.002121487 | 0.8302714 | 1.292899 | 0.4714079
[8 empty] | 24.28488 | 113.9189 | -39.14945 | 176.143 | 0.001591115 | 0.8315645 | 1.285776 | 0.4711488
[8 empty] | 24.33634 | 113.7413 | -40.59833 | 177.5918 | 0.001591115 | 0.8302676 | 1.296352 | 0.4694225
[8 empty] | 24.37931 | 113.8002 | -40.39135 | 177.3849 | 0.002121487 | 0.8306977 | 1.294841 | 0.4688368
[8 empty] | 24.43926 | 114.273 | -39.7704 | 176.7639 | 0.002121487 | 0.834149 | 1.290309 | 0.4696214
[8 empty] | 24.4817 | 114.1249 | -40.12523 | 177.1187 | 0.001591115 | 0.8330683 | 1.292899 | 0.4682025
[8 empty] | 24.52838 | 113.4742 | -40.12523 | 177.1187 | 0.001591115 | 0.8283181 | 1.292899 | 0.4646584
[8 empty] | 24.58462 | 113.1191 | -39.03117 | 176.0247 | 0.0005303717 | 0.825726 | 1.284913 | 0.4621511
[8 empty] | 24.62918 | 113.4737 | -39.71126 | 176.7048 | 0.001591115 | 0.8283146 | 1.289877 | 0.4627548
[8 empty] | 24.68753 | 113.3847 | -37.58229 | 174.5758 | 0.0005303717 | 0.827665 | 1.274336 | 0.4613005
[8 empty] | 24.73528 | 113.2662 | -40.71661 | 177.7101 | 0.002121487 | 0.8268 | 1.297216 | 0.459931
[8 empty] | 24.78302 | 113.473 | -40.80532 | 177.7988 | 0.001060743 | 0.8283093 | 1.297863 | 0.4598792
[8 empty] | 24.83767 | 113.8571 | -36.81349 | 173.807 | 0.001591115 | 0.8311134 | 1.268724 | 0.4604141
[8 empty] | 24.88753 | 114.123 | -40.39135 | 177.3849 | 0.002121487 | 0.8330543 | 1.294841 | 0.4605599
[8 empty] | 24.92679 | 113.5906 | -42.31334 | 179.3068 | 0.002121487 | 0.8291678 | 1.308871 | 0.4576986
[8 empty] | 24.98674 | 113.7382 | -40.45049 | 177.444 | 0.001060743 | 0.830245 | 1.295273 | 0.4571912
[8 empty] | 25.02759 | 113.5901 | -41.21928 | 178.2128 | 0.002121487 | 0.8291645 | 1.300885 | 0.4558535
[8 empty] | 25.08064 | 113.3829 | -41.0123 | 178.0058 | 0.002121487 | 0.8276519 | 1.299374 | 0.4540631
[8 empty] | 25.12732 | 112.9096 | -36.54737 | 173.5409 | 0.001060743 | 0.8241969 | 1.266782 | 0.4513358
[8 empty] | 25.18515 | 113.3825 | -39.23816 | 176.2317 | 0.001591115 | 0.8276485 | 1.286423 | 0.452177
[8 empty] | 25.2366 | 113.3231 | -39.03117 | 176.0247 | 0.001591115 | 0.8272152 | 1.284913 | 0.4510198
[8 empty] | 25.28435 | 112.9976 | -36.54737 | 173.5409 | 0.002121487 | 0.8248394 | 1.266782 | 0.4488809
[8 empty] | 25.33581 | 112.8496 | -38.61721 | 175.6107 | 0.001591115 | 0.8237586 | 1.281891 | 0.4473848
[8 empty] | 25.38568 | 112.9085 | -37.02048 | 174.014 | 0.002651859 | 0.8241887 | 1.270235 | 0.4467381
[8 empty] | 25.43342 | 112.79 | -39.09031 | 176.0838 | 0.002121487 | 0.8233239 | 1.285344 | 0.4454336
[8 empty] | 25.48329 | 113.0559 | -40.92359 | 177.9171 | 0.0005303717 | 0.825265 | 1.298727 | 0.4456054
[8 empty] | 25.53422 | 113.174 | -39.91824 | 176.9117 | 0 | 0.8261268 | 1.291388 | 0.445179
[8 empty] | 25.58408 | 112.9964 | -35.80814 | 172.8016 | 0.002651859 | 0.8248303 | 1.261386 | 0.443617
[8 empty] | 25.63183 | 113.1736 | -38.05539 | 175.0489 | 0.0005303717 | 0.8261239 | 1.27779 | 0.4434821
[8 empty] | 25.68011 | 113.2621 | -38.67634 | 175.6698 | 0.001591115 | 0.82677 | 1.282322 | 0.4429931
[8 empty] | 25.72944 | 113.0549 | -38.11453 | 175.108 | 0 | 0.8252577 | 1.278221 | 0.4413384
[8 empty] | 25.78249 | 113.1139 | -39.91824 | 176.9117 | 0 | 0.8256878 | 1.291388 | 0.4406589
[8 empty] | 25.83395 | 112.7293 | -36.42909 | 173.4226 | 0.002651859 | 0.8228804 | 1.265918 | 0.4382924
[8 empty] | 25.88329 | 113.2613 | -38.94247 | 175.936 | 0.002121487 | 0.8267642 | 1.284265 | 0.4395125
[8 empty] | 25.92785 | 113.1724 | -41.63325 | 178.6268 | 0.001060743 | 0.8261154 | 1.303907 | 0.4384143
[8 empty] | 25.97772 | 112.7287 | -42.57946 | 179.573 | 0.001591115 | 0.8228764 | 1.310814 | 0.4358647
[8 empty] | 26.02706 | 112.5807 | -41.48541 | 178.4789 | 0.001591115 | 0.8217958 | 1.302828 | 0.4344697
[8 empty] | 26.08223 | 112.9944 | -42.57946 | 179.573 | 0.001591115 | 0.8248161 | 1.310814 | 0.435137
[8 empty] | 26.13156 | 112.0481 | -37.43444 | 174.4279 | 0.0005303717 | 0.8179078 | 1.273257 | 0.4306938
[8 empty] | 26.17772 | 112.3731 | -37.10918 | 174.1027 | 0.001591115 | 0.8202809 | 1.270883 | 0.4311763
[8 empty] | 26.22599 | 112.58 | -36.48823 | 173.4817 | 0.001060743 | 0.8217905 | 1.26635 | 0.4311712
[8 empty] | 26.28382 | 112.5206 | -41.89937 | 178.8929 | 0.001060743 | 0.8213573 | 1.305849 | 0.4299968
[8 empty] | 26.32997 | 112.1065 | -37.78927 | 174.7828 | 0.0005303717 | 0.8183343 | 1.275847 | 0.4276702
[8 empty] | 26.37454 | 112.3133 | -36.42909 | 173.4226 | 0.001060743 | 0.8198441 | 1.265918 | 0.4277318
[8 empty] | 26.42918 | 111.9879 | -37.16832 | 174.1618 | 0.001060743 | 0.8174684 | 1.271314 | 0.4256161
[8 empty] | 26.47905 | 112.5791 | -38.05539 | 175.0489 | 0.001060743 | 0.821784 | 1.27779 | 0.4270473
[8 empty] | 26.5305 | 112.1058 | -37.16832 | 174.1618 | 0.001591115 | 0.8183292 | 1.271314 | 0.4244351
[8 empty] | 26.57825 | 112.5787 | -38.5285 | 175.522 | 0.002651859 | 0.8217816 | 1.281243 | 0.4254521
[8 empty] | 26.6313 | 112.1055 | -38.20324 | 175.1967 | 0.001591115 | 0.8183268 | 1.278869 | 0.4228274
[8 empty] | 26.68276 | 112.5193 | -37.3753 | 174.3688 | 0.002121487 | 0.8213474 | 1.272825 | 0.4235628
[8 empty] | 26.7252 | 112.3713 | -40.39135 | 177.3849 | 0.001060743 | 0.8202671 | 1.294841 | 0.4223364
[8 empty] | 26.78037 | 111.7206 | -39.03117 | 176.0247 | 0.001591115 | 0.8155173 | 1.284913 | 0.4190366
[8 empty] | 26.82653 | 111.8978 | -41.33756 | 178.3311 | 0.002121487 | 0.8168113 | 1.301748 | 0.4189764
[8 empty] | 26.87586 | 112.0455 | -39.14945 | 176.143 | 0.001060743 | 0.8178894 | 1.285776 | 0.4187568
[8 empty] | 26.92414 | 112.1045 | -39.56342 | 176.5569 | 0.001060743 | 0.81832 | 1.288798 | 0.4182251
[8 empty] | 26.98037 | 112.4592 | -41.63325 | 178.6268 | 0.001060743 | 0.8209088 | 1.303907 | 0.4186679
[8 empty] | 27.03501 | 112.6364 | -39.71126 | 176.7048 | 0.001591115 | 0.8222027 | 1.289877 | 0.4184773
[8 empty] | 27.07268 | 112.3111 | -41.69239 | 178.6859 | 0.001591115 | 0.8198276 | 1.304338 | 0.4166933
[8 empty] | 27.13263 | 112.3109 | -39.29729 | 176.2908 | 0.002651859 | 0.8198263 | 1.286855 | 0.415772
[8 empty] | 27.1809 | 112.2516 | -40.45049 | 177.444 | 0.0005303717 | 0.8193936 | 1.295273 | 0.4148154
[8 empty] | 27.22334 | 112.2515 | -40.71661 | 177.7101 | 0.001591115 | 0.8193927 | 1.297216 | 0.4141683
[8 empty] | 27.28011 | 112.4583 | -39.91824 | 176.9117 | 0.002121487 | 0.8209024 | 1.291388 | 0.4140646
[8 empty] | 27.32944 | 112.0442 | -37.10918 | 174.1027 | 0.001591115 | 0.8178796 | 1.270883 | 0.4118019
[8 empty] | 27.38249 | 112.458 | -41.13058 | 178.1241 | 0.001591115 | 0.8209003 | 1.300237 | 0.4125154
[8 empty] | 27.42387 | 112.0439 | -38.05539 | 175.0489 | 0.001060743 | 0.8178777 | 1.27779 | 0.410383
[8 empty] | 27.48011 | 111.8368 | -39.14945 | 176.143 | 0.001060743 | 0.8163657 | 1.285776 | 0.4087894
[8 empty] | 27.52308 | 112.1028 | -37.16832 | 174.1618 | 0.001591115 | 0.8183075 | 1.271314 | 0.4091177
[8 empty] | 27.57772 | 111.5113 | -34.83236 | 171.8259 | 0 | 0.8139896 | 1.254263 | 0.4061622
[8 empty] | 27.62706 | 112.2504 | -39.71126 | 176.7048 | 0.0005303717 | 0.8193847 | 1.289877 | 0.4081121
[8 empty] | 27.67692 | 111.8954 | -39.14945 | 176.143 | 0.001060743 | 0.8167937 | 1.285776 | 0.4060943
[8 empty] | 27.72679 | 112.1023 | -36.9022 | 173.8957 | 0.001060743 | 0.8183036 | 1.269372 | 0.40611
[8 empty] | 27.77772 | 112.1613 | -39.03117 | 176.0247 | 0.002121487 | 0.8187344 | 1.284913 | 0.4055778
[8 empty] | 27.82759 | 111.895 | -38.05539 | 175.0489 | 0.002121487 | 0.8167909 | 1.27779 | 0.4038943
[8 empty] | 27.87905 | 111.8949 | -38.82419 | 175.8177 | 0.001060743 | 0.81679 | 1.283402 | 0.4031483
[8 empty] | 27.92997 | 111.5104 | -38.05539 | 175.0489 | 0.002121487 | 0.8139832 | 1.27779 | 0.4010365
[8 empty] | 27.97984 | 111.6286 | -39.03117 | 176.0247 | 0.001591115 | 0.8148457 | 1.284913 | 0.400744
[8 empty] | 28.02759 | 111.6285 | -37.78927 | 174.7828 | 0.002121487 | 0.8148449 | 1.275847 | 0.400061
[8 empty] | 28.07905 | 111.7762 | -38.67634 | 175.6698 | 0.002121487 | 0.8159233 | 1.282322 | 0.3998539
[8 empty] | 28.12679 | 112.0422 | -39.50428 | 176.4978 | 0.002121487 | 0.8178651 | 1.288366 | 0.400121
[8 empty] | 28.17507 | 111.983 | -38.67634 | 175.6698 | 0.001060743 | 0.8174327 | 1.282322 | 0.3992251
[8 empty] | 28.22122 | 111.8942 | -39.29729 | 176.2908 | 0.002121487 | 0.8167844 | 1.286855 | 0.3982575
[8 empty] | 28.27586 | 111.4505 | -38.05539 | 175.0489 | 0.001591115 | 0.8135459 | 1.27779 | 0.3959189
[8 empty] | 28.32573 | 111.4504 | -38.11453 | 175.108 | 0.001060743 | 0.8135452 | 1.278221 | 0.3952215
[8 empty] | 28.37878 | 111.6277 | -38.41022 | 175.4037 | 0.001591115 | 0.8148394 | 1.28038 | 0.3951075
[8 empty] | 28.42122 | 111.5685 | -36.54737 | 173.5409 | 0.002121487 | 0.8144071 | 1.266782 | 0.3943091
[8 empty] | 28.47798 | 111.6275 | -38.61721 | 175.6107 | 0.002121487 | 0.814838 | 1.281891 | 0.3937304
[8 empty] | 28.52414 | 111.1839 | -40.03652 | 177.03 | 0.002651859 | 0.8115997 | 1.292251 | 0.3915381
[8 empty] | 28.57719 | 111.716 | -39.29729 | 176.2908 | 0.002121487 | 0.8154842 | 1.286855 | 0.3926734
[8 empty] | 28.61963 | 111.6272 | -40.45049 | 177.444 | 0.0005303717 | 0.8148361 | 1.295273 | 0.3917808
[8 empty] | 28.67639 | 111.3019 | -39.56342 | 176.5569 | 0.001591115 | 0.812461 | 1.288798 | 0.3898707
[8 empty] | 28.72414 | 111.8932 | -39.23816 | 176.2317 | 0.001591115 | 0.8167773 | 1.286423 | 0.3912812
[8 empty] | 28.7687 | 111.3609 | -40.03652 | 177.03 | 0.002121487 | 0.8128915 | 1.292251 | 0.3888248
[8 empty] | 28.82546 | 111.4495 | -40.18437 | 177.1779 | 0.001060743 | 0.8135384 | 1.29333 | 0.3883665
[8 empty] | 28.8748 | 111.4494 | -40.65747 | 177.651 | 0.001591115 | 0.8135378 | 1.296784 | 0.3877026
[8 empty] | 28.92467 | 111.8928 | -40.65747 | 177.651 | 0.002121487 | 0.8167748 | 1.296784 | 0.3885674
[8 empty] | 28.96923 | 111.3014 | -39.82954 | 176.823 | 0.001591115 | 0.8124574 | 1.29074 | 0.385928
[8 empty] | 29.01857 | 111.6266 | -40.33221 | 177.3257 | 0.002651859 | 0.8148311 | 1.29441 | 0.3863924
[8 empty] | 29.07692 | 112.0405 | -38.46936 | 175.4629 | 0.002121487 | 0.8178523 | 1.280812 | 0.3870404
[8 empty] | 29.12308 | 111.7151 | -38.94247 | 175.936 | 0.001591115 | 0.8154775 | 1.284265 | 0.3853099
[8 empty] | 29.17241 | 110.7688 | -41.54454 | 178.538 | 0 | 0.80857 | 1.303259 | 0.3814145
[8 empty] | 29.22069 | 111.715 | -39.41557 | 176.4091 | 0.001060743 | 0.8154765 | 1.287719 | 0.3840223
[8 empty] | 29.27003 | 111.7149 | -39.50428 | 176.4978 | 0.002121487 | 0.815476 | 1.288366 | 0.3833748
[8 empty] | 29.32679 | 111.3009 | -41.0123 | 178.0058 | 0.001060743 | 0.8124537 | 1.299374 | 0.3812209
[8 empty] | 29.36764 | 111.1825 | -38.67634 | 175.6698 | 0.0005303717 | 0.8115899 | 1.282322 | 0.3802877
[8 empty] | 29.4244 | 111.7739 | -39.62255 | 176.6161 | 0.001060743 | 0.8159062 | 1.289229 | 0.3815637
[8 empty] | 29.46844 | 111.0937 | -38.20324 | 175.1967 | 0.001060743 | 0.8109415 | 1.278869 | 0.3786855
[8 empty] | 29.5183 | 111.5668 | -40.86445 | 177.858 | 0.001591115 | 0.8143945 | 1.298295 | 0.3796483
[8 empty] | 29.57454 | 111.3006 | -39.7704 | 176.7639 | 0.002121487 | 0.8124515 | 1.290309 | 0.3780264
[8 empty] | 29.62599 | 111.6258 | -38.46936 | 175.4629 | 0.001591115 | 0.8148253 | 1.280812 | 0.3784675
[8 empty] | 29.67586 | 111.0343 | -41.13058 | 178.1241 | 0.002121487 | 0.8105081 | 1.300237 | 0.3758385
[8 empty] | 29.72202 | 111.0343 | -39.41557 | 176.4091 | 0.0005303717 | 0.8105077 | 1.287719 | 0.3752547
[8 empty] | 29.77666 | 111.0934 | -38.20324 | 175.1967 | 0.001060743 | 0.810939 | 1.278869 | 0.3747645
[8 empty] | 29.82971 | 111.0933 | -39.62255 | 176.6161 | 0.001591115 | 0.8109386 | 1.289229 | 0.3740979
[8 empty] | 29.86578 | 110.975 | -37.02048 | 174.014 | 0.002121487 | 0.810075 | 1.270235 | 0.3732499
[8 empty] | 29.92202 | 110.5019 | -36.96134 | 173.9548 | 0.001591115 | 0.8066212 | 1.269804 | 0.3709671
[8 empty] | 29.97347 | 110.8271 | -36.96134 | 173.9548 | 0.002121487 | 0.8089951 | 1.269804 | 0.3714152
[8 empty] | 30.02653 | 111.3001 | -40.18437 | 177.1779 | 0.002121487 | 0.8124483 | 1.29333 | 0.3723345