## GENERAL
ID | Test Identification
Test identification | Location | NWZ-BH-5038
Test identification | Specimen | 15-4
Test identification | Depth | 12.9 | [m]
Specimen Visual Description
Specimen Visual Description | Dark brown CLAY
| Initial Specimen Conditions | Undisturbed Sample | Remoulded Sample
Initial Specimen Conditions | Test date | 2024-01-03 | 2024-02-07
Initial Specimen Conditions | Diameter | 71.75 | 49.585 | [mm]
Initial Specimen Conditions | Height | 137.9833 | 100.8367 | [mm]
Initial Specimen Conditions | Water content | 33.65615 | 30.38639 | [%]
Initial Specimen Conditions | Bulk density | 1.949041 | 1.943926 | [Mg/m3]
Initial Specimen Conditions | Dry density | 1.45825 | 1.490897 | [Mg/m3]
Initial Specimen Conditions | Initial void ratio | 0.851534 | 0.8109905 | [-]
Initial Specimen Conditions | Degree of saturation | 100 | 100 | [%]
Initial Specimen Conditions | Particle density - assumed | 2.7 | 2.7 | [Mg/m3]
Shearing Stage
Shearing Stage | Cell pressure | 542 | 542 | [kPa]
Shearing Stage | Rate of strain | 1 | 1 | [%/min]
Shearing Stage | At peak deviator stress (within 10 % axial strain)
Shearing Stage - At peak deviator stress (within 10% axial strain) | Corrected deviator stress | 172.0855 | 116.5339 | [kPa]
Shearing Stage - At peak deviator stress (within 10% axial strain) | Undrained shear strength | 86.04277 | 58.26693 | [kPa]
Shearing Stage - At peak deviator stress (within 10% axial strain) | Axial strain | 10.02259 | 10.02354 | [%]
Shearing Stage - At peak deviator stress (within 10% axial strain) | e50 | 0.8458993 | 2.581402 | [%]
Shearing Stage - At peak deviator stress (within 10% axial strain) | Secant modulus [E50] at e50 | 10171.75 | 2257.181 | [kPa]
Shearing Stage | At 15% axial strain
Shearing Stage - At 15% axial strain | Corrected deviator stress | 165.7129 | 132.345 | [kPa]
Shearing Stage - At 15% axial strain | Undrained shear strength | 82.85647 | 66.17251 | [kPa]
| Mode of Failure | Combination | Plastic / barrel

## UNDISTURBED
SHEARING STAGE - UNDISTURBED
Axial strain | Deviator stress
[%] | [kPa]
0 | 0
0.033699722 | 8.866208544
0.06239884 | 13.08197447
0.098562628 | 19.91091379
0.118492572 | 24.44655035
0.13972702 | 27.91760985
0.164657567 | 30.76766531
0.184659983 | 33.49594228
0.195893224 | 34.96995991
0.210822563 | 36.29314321
0.227056408 | 38.30599325
0.248290856 | 40.06800622
0.261988163 | 41.3165869
0.273221404 | 42.61591696
0.288223215 | 44.2574571
0.308153159 | 46.06739708
0.326851069 | 48.14872351
0.343084914 | 49.93544922
0.364319362 | 51.44647845
0.396714579 | 54.9923334
0.425413697 | 57.60327654
0.45164875 | 59.67325061
0.480347868 | 61.93678676
0.509046986 | 63.95293767
0.536514072 | 65.94448544
0.561444619 | 67.86360812
0.608841648 | 70.81647877
0.633772195 | 72.65922195
0.66123928 | 74.44925055
0.689938398 | 76.4334638
0.714868946 | 78.05225176
0.746104602 | 79.66331838
0.771035149 | 81.77118353
0.8009663 | 83.47974321
0.845899263 | 86.05283137
0.878366953 | 87.70674376
0.907066071 | 89.36404483
0.935765189 | 90.92236252
0.969464911 | 92.35116659
0.996859524 | 93.95818351
1.026790675 | 95.48766798
1.070491605 | 97.61037551
1.10542336 | 98.93541705
1.131658413 | 100.2219462
1.160357531 | 101.553415
1.192752748 | 102.9769097
1.222683899 | 104.0851778
1.255151588 | 105.286994
1.281314168 | 106.7163769
1.32878367 | 108.2862276
1.357482788 | 109.4417691
1.391110037 | 110.5896449
1.418577123 | 111.4772958
1.451044812 | 112.503505
1.480975963 | 113.6545048
1.509675082 | 114.7578584
1.539606233 | 115.6395691
1.589539799 | 116.9292771
1.619470951 | 117.9068689
1.646938036 | 118.7415904
1.679333253 | 119.7629187
1.709336876 | 120.4954678
1.738035995 | 121.4725603
1.770431211 | 122.2975955
1.800362363 | 123.2715908
1.847831864 | 124.3875361
1.881459113 | 125.0873061
1.910158232 | 126.012671
1.936393284 | 126.7716091
1.973789105 | 127.6335343
2.003792729 | 128.2400237
2.037419978 | 129.1067918
2.066119097 | 129.8840362
2.113588598 | 130.8723078
2.143519749 | 131.5253258
2.175914966 | 132.2222461
2.205846117 | 132.7776255
2.237081773 | 133.475545
2.270781495 | 134.2172162
2.300712646 | 134.8196769
2.335644401 | 135.4133259
2.379272859 | 136.3539799
2.410508516 | 136.8562439
2.441671699 | 137.4306615
2.474139389 | 138.0265667
2.501606474 | 138.5824022
2.532769658 | 139.1556329
2.568933446 | 139.5993244
2.59893707 | 140.077414
2.64379756 | 140.7941888
2.678729315 | 141.2869172
2.708660466 | 141.7639576
2.741128156 | 142.1881008
2.773595845 | 142.6119227
2.802294963 | 143.0420891
2.838458751 | 143.554853
2.865925836 | 143.9385317
2.914554898 | 144.6203831
2.944486049 | 145.0469773
2.979417804 | 145.4402939
3.008116922 | 145.8684982
3.043048677 | 146.2611789
3.073052301 | 146.7823183
3.101751419 | 147.0897859
3.135378669 | 147.4599437
3.18284817 | 147.9242672
3.214011354 | 148.2264212
3.242710472 | 148.5567924
3.277642227 | 148.9233258
3.305109313 | 149.2315585
3.33750453 | 149.4587708
3.367508153 | 149.8814066
3.41860128 | 150.3124017
3.446068366 | 150.6196428
3.475999517 | 150.850472
3.509699239 | 151.1456884
3.53963039 | 151.304558
3.569561541 | 151.6779404
3.597028627 | 152.055681
3.631960382 | 152.3476314
3.67935741 | 152.8540588
3.709361034 | 153.2261195
3.739292185 | 153.2171291
3.770455369 | 153.5151763
3.801691025 | 153.8366467
3.835318275 | 153.8916959
3.864017393 | 154.1938016
3.894021017 | 154.5645134
3.942650079 | 155.0418675
3.978813866 | 155.3525987
4.008745018 | 155.4138761
4.036212103 | 155.5747499
4.069911825 | 155.9133143
4.09737891 | 156.1213133
4.127310062 | 156.2295564
4.158473246 | 156.4775385
4.205942747 | 156.8595769
4.235873898 | 157.0147055
4.265805049 | 157.1933783
4.2957362 | 157.1352033
4.323203285 | 157.4840915
4.354366469 | 157.6362901
4.389298224 | 158.1120481
4.432999154 | 158.0738523
4.46046624 | 158.4927046
4.496630028 | 158.6816037
4.526561179 | 158.7172733
4.55649233 | 158.8709109
4.588960019 | 159.231797
4.617659138 | 159.340347
4.648822322 | 159.4910963
4.682522044 | 159.6838388
4.726222974 | 159.7623319
4.754922092 | 159.9175157
4.79108588 | 160.1048535
4.819784998 | 160.3068317
4.849716149 | 160.5062015
4.882183839 | 160.6062533
4.91211499 | 160.7582851
4.943278174 | 160.884214
4.989443169 | 161.1680288
5.021910859 | 161.2675175
5.05184201 | 161.512874
5.084309699 | 161.612094
5.116704916 | 161.6409464
5.147940573 | 161.8362785
5.180335789 | 161.9822037
5.212803479 | 161.9871797
5.258968474 | 162.4097191
5.290131658 | 162.6981592
5.321367315 | 162.6818093
5.352530499 | 162.8996611
5.38246165 | 162.9794208
5.417393405 | 163.0255518
5.447324556 | 163.0583636
5.47732818 | 163.254613
5.524725208 | 163.4152969
5.560888996 | 163.6219745
5.593356686 | 163.7192371
5.628288441 | 163.8813774
5.658219592 | 163.8902403
5.691919314 | 164.0313037
5.720618432 | 164.2757272
5.750549583 | 164.4241975
5.785481338 | 164.3991568
5.831646334 | 164.6770927
5.864114023 | 164.7733326
5.89650924 | 164.9161573
5.925208358 | 164.9966569
5.957676048 | 165.0925581
5.988839232 | 165.1910398
6.023770987 | 165.3745978
6.053702138 | 165.4056697
6.08740186 | 165.5914729
6.134798889 | 165.7719069
6.167266578 | 165.8438206
6.197197729 | 165.9441053
6.230897451 | 166.0132613
6.258364537 | 166.072096
6.288295688 | 166.1489125
6.32199541 | 166.2872982
6.353158594 | 166.430824
6.398091557 | 166.5454622
6.431791279 | 166.5445284
6.464186496 | 166.6619384
6.49419012 | 166.7610984
6.526585336 | 166.9013829
6.552820389 | 166.8926572
6.583983573 | 166.9890989
6.618915328 | 167.1237153
6.666312357 | 167.2319845
6.693779442 | 167.2204252
6.731247735 | 167.1878146
6.761178886 | 167.3785567
6.796110641 | 167.4663905
6.826041792 | 167.5646463
6.855972944 | 167.7088719
6.890904699 | 167.7733147
6.92083585 | 167.917285
6.967000846 | 167.7276421
6.998236502 | 167.8226431
7.030631719 | 167.8920879
7.058098804 | 167.9488875
7.093030559 | 168.1736267
7.121729677 | 168.1586992
7.1554294 | 168.0872068
7.184128518 | 168.3477014
7.219060273 | 168.4111561
7.250223457 | 168.459587
7.296388453 | 168.5677153
7.326392076 | 168.5038117
7.358787293 | 168.4806392
7.39002295 | 168.8263803
7.419954101 | 168.7166885
7.454885856 | 168.8481309
7.484817007 | 169.1274003
7.514748158 | 169.1090878
7.559681121 | 169.2186623
7.595844909 | 169.2097258
7.624544027 | 169.2395898
7.657011716 | 169.261311
7.686942867 | 169.4025691
7.715641986 | 169.4093983
7.748109675 | 169.476533
7.776808793 | 169.711343
7.825437855 | 169.7662062
7.856601039 | 169.7446253
7.886604662 | 169.8394231
7.917767846 | 169.9771616
7.947698997 | 169.8214572
7.980166687 | 170.1382722
8.010097838 | 170.0962898
8.038796956 | 170.0342135
8.073728711 | 170.2542185
8.119893707 | 170.3587326
8.148592825 | 170.3419343
8.181060515 | 170.6348583
8.213455731 | 170.609869
8.244691388 | 170.5873683
8.274622539 | 170.7718462
8.309554294 | 170.6958136
8.339485445 | 170.4266367
8.384418408 | 170.6008402
8.420582196 | 170.5673987
8.449281314 | 170.7086808
8.479212465 | 170.9376877
8.511680155 | 171.1157014
8.545379877 | 170.951558
8.579007126 | 171.0589668
8.607706245 | 171.0640126
8.633941297 | 171.1647964
8.685106897 | 171.1882773
8.715038048 | 171.3258924
8.743737166 | 171.2178104
8.77490035 | 171.4427876
8.804903974 | 171.5347859
8.841067762 | 171.500403
8.872230946 | 171.5896691
8.909699239 | 171.5973596
8.957096268 | 171.4930462
8.99079599 | 171.5314223
9.025727745 | 171.5895005
9.058122962 | 171.6755604
9.090590651 | 171.6938959
9.12305834 | 171.6896911
9.15668559 | 171.6154749
9.187921247 | 171.7486771
9.216620365 | 171.7301793
9.262785361 | 171.7179324
9.296485083 | 171.8004633
9.327648267 | 171.7763667
9.360115956 | 171.8614389
9.390047107 | 171.9968408
9.422442324 | 172.0594353
9.451141442 | 171.9957691
9.502307042 | 171.9941744
9.532238193 | 171.9724878
9.562241817 | 172.0177129
9.594637033 | 172.102267
9.627104723 | 172.1641964
9.662036478 | 172.0864877
9.693199662 | 172.1065027
9.72189878 | 172.1096145
9.755598502 | 172.1685059
9.804227564 | 172.1717079
9.834231187 | 172.1494291
9.862930306 | 172.1746157
9.896557555 | 172.0996094
9.927793212 | 172.1413227
9.957724363 | 172.1636021
9.991424085 | 172.1106204
10.02258727 | 172.0855403
10.0699843 | 172.1131307
10.10368402 | 172.1045133
10.13491968 | 172.0791308
10.16361879 | 172.1482658
10.19724604 | 172.1396494
10.22594516 | 172.1642214
10.25964488 | 172.1997281
10.29088054 | 172.1297396
10.31827515 | 172.0239966
10.36320812 | 172.1672019
10.39690784 | 172.2245832
10.42683899 | 172.1130994
10.45930668 | 172.0845371
10.4917019 | 172.2774808
10.53040222 | 172.1241241
10.56286991 | 172.0954221
10.5940331 | 172.0253956
10.62896485 | 171.9690043
10.67636188 | 172.0834059
10.7063655 | 172.0379879
10.73876072 | 172.1417083
10.76869187 | 172.0301641
10.79869549 | 172.0287945
10.83109071 | 171.9558312
10.85978983 | 172.0234717
10.88848895 | 172.0028693
10.92218867 | 171.9929944
10.96835367 | 172.0870691
10.99951685 | 172.1487983
11.02821597 | 172.2380091
11.06191569 | 172.007857
11.09184684 | 171.9842292
11.1280831 | 171.924344
11.15801425 | 171.8567159
11.1879454 | 171.7671223
11.21910859 | 171.8504216
11.26781012 | 171.7403103
11.30020534 | 171.6670666
11.32890446 | 171.6460405
11.36014011 | 171.5315575
11.39253533 | 171.6117171
11.42123445 | 171.5905956
11.44993357 | 171.5694458
11.48240126 | 171.4521649
11.52733422 | 171.3942369
11.55603334 | 171.2855231
11.58966059 | 171.493677
11.61966421 | 171.491253
11.65459597 | 171.4120583
11.68329508 | 171.5217366
11.71322624 | 171.519326
11.74815799 | 171.4400363
11.77685711 | 171.2657952
11.8230221 | 171.2046815
11.85295326 | 171.1367646
11.88788501 | 171.1228775
11.91904819 | 171.4442635
11.95151588 | 171.1308808
11.98144703 | 170.9975825
12.01514676 | 170.9645776
12.04507791 | 170.8095806
12.07377703 | 170.7879163
12.12371059 | 170.8701307
12.15240971 | 170.6528081
12.18110883 | 170.6093427
12.21480855 | 170.8584619
12.24350767 | 170.4675989
12.27467085 | 170.6354717
12.30713854 | 170.7568275
12.34330233 | 170.7612182
12.37569755 | 170.6007513
12.42316705 | 170.5360055
12.46056287 | 170.4075534
12.48926199 | 170.2772886
12.51919314 | 170.2740802
12.55166083 | 170.1785386
12.58282401 | 170.2157044
12.61282764 | 170.2986614
12.64775939 | 170.262252
12.69638845 | 170.1513905
12.7263196 | 170.0831553
12.76125136 | 170.0466725
12.79118251 | 169.8490094
12.82488223 | 169.9015792
12.85358135 | 169.7930317
12.8835125 | 169.7678885
12.91598019 | 169.8446204
12.94714337 | 169.687386
12.99330837 | 169.7972733
13.02331199 | 169.7287615
13.05693924 | 169.6519754
13.08694287 | 169.6049594
13.11933808 | 169.5309786
13.1480372 | 169.4654385
13.17796835 | 169.4829775
13.21290011 | 169.4460985
13.26036961 | 169.3805278
13.28906873 | 169.3149309
13.32400048 | 169.2565253
13.35393163 | 169.2309644
13.38386279 | 169.1625293
13.41633047 | 169.1311231
13.44749366 | 169.0598556
13.47742481 | 168.9914058
13.52735838 | 168.9199856
13.55975359 | 168.8886421
13.58845271 | 168.6947515
13.62215243 | 168.7031531
13.65085155 | 168.6802191
13.68208721 | 168.608755
13.71448243 | 168.5773189
13.74318154 | 168.511644
13.77688127 | 168.5411509
13.82427829 | 168.3900025
13.85420945 | 168.3640979
13.88421307 | 168.2954006
13.91914482 | 168.3005792
13.94784394 | 168.2348404
13.98147119 | 168.1152642
14.01017031 | 168.0920743
14.04510207 | 168.0333176
14.09126706 | 167.7788286
14.12127068 | 167.8588253
14.15120184 | 167.7690245
14.18613359 | 167.5616661
14.21483271 | 167.5808368
14.24476386 | 167.5547094
14.27723155 | 167.4379356
14.30839473 | 167.366568
14.3533277 | 167.2213008
14.38702742 | 167.0594443
14.41565406 | 167.0362623
14.44812175 | 167.0042573
14.47682087 | 167.0231547
14.50798406 | 166.9094832
14.54422032 | 166.8899033
14.57415147 | 166.9058465
14.62031646 | 166.75781
14.65524822 | 166.4877984
14.6864114 | 166.4586618
14.71887909 | 166.2999544
14.74881024 | 166.4001301
14.78250996 | 166.1964788
14.81244112 | 166.212238
14.84237227 | 166.2489995
14.87607199 | 166.1086216
14.92223699 | 166.108084
14.94970407 | 165.9609934
14.98340379 | 165.7786585
15.01210291 | 165.7129481
15.04580263 | 165.6778106
15.07450175 | 165.4860613
15.1044329 | 165.5015464
15.13813262 | 165.4243865
15.18422515 | 165.3188515
15.21169223 | 165.4027533
15.24162338 | 165.4180213
15.27785964 | 165.2511398
15.3077908 | 165.2244495
15.34018601 | 165.1083274
15.3676531 | 165.0035271
15.39888875 | 164.9319703
15.432516 | 164.792188
15.47998551 | 164.787996
15.50868462 | 164.7640294
15.54361638 | 164.6421946
15.57354753 | 164.4274466
15.60594275 | 164.4576369
15.63594637 | 164.430633
15.66834159 | 164.3564038
15.69827274 | 164.2878207
15.74574224 | 164.220727
15.77567339 | 164.1104677
15.80937311 | 164.1165389
15.83930426 | 164.089556
15.86677135 | 163.7144557
15.9017031 | 163.8216879
15.93163426 | 163.794689
15.96533398 | 163.821373
15.99649716 | 163.6460324
16.04266216 | 163.6232875
16.07759391 | 163.4601702
16.1087571 | 163.347252
16.14245682 | 163.3115137
16.17246044 | 163.1598194
16.20362363 | 163.1298783
16.23732335 | 163.1355261
16.26971857 | 163.0198478
16.30095422 | 162.865457
16.34835125 | 162.7982548
16.37951443 | 162.6854859
16.41198212 | 162.6111067
16.43944921 | 162.5895163
16.47314893 | 162.409007
16.50431211 | 162.3995908
16.53801184 | 162.3223892
16.56794299 | 162.2538209
16.60041068 | 162.1588149
16.64903974 | 162.0474242
16.67773886 | 162.0435082
16.71020655 | 161.8249159
16.7401377 | 161.9417141
16.77006885 | 161.7907771
16.80376857 | 161.7958812
16.83369972 | 161.7272832
16.86863148 | 161.5649831
16.91479647 | 161.4592251
16.94349559 | 161.3318536
16.97842735 | 161.1286561
17.00589443 | 161.2300053
17.03828965 | 161.1558001
17.06829327 | 161.0460511
17.10322503 | 160.966053
17.13315618 | 160.9589918
17.16308733 | 160.8699359
17.19678705 | 160.6698672
17.24541611 | 160.5176143
17.27534726 | 160.4491125
17.30904699 | 160.4128888
17.34028264 | 160.3413861
17.37267786 | 160.3489719
17.40137698 | 160.2015328
17.43384467 | 160.0863686
17.46377582 | 160.1403461
17.49747554 | 160.0631695
17.52617466 | 159.9158538
17.57357169 | 159.6646533
17.60850344 | 159.6255049
17.64097113 | 159.6530689
17.67459838 | 159.4335642
17.70460201 | 159.405641
17.73453316 | 159.4388926
17.76946491 | 159.2572411
17.79939606 | 159.0667805
17.83432782 | 159.027555
17.86302694 | 158.9212938
17.90919193 | 158.7751353
17.94412369 | 158.7358729
17.97535934 | 158.5224485
18.00898659 | 158.4456208
18.03645368 | 158.4639534
18.07138543 | 158.3435849
18.10131658 | 158.3359534
18.13624834 | 158.3370896
18.16494746 | 158.2309777
18.21364899 | 157.8364375
18.24358014 | 157.7681061
18.2785119 | 157.5670883
18.30721102 | 157.4409984
18.3383742 | 157.5920893
18.37330595 | 157.471948
18.40200507 | 157.3660669
18.43693683 | 157.5082342
18.48563836 | 157.1348564
18.51433748 | 157.069366
18.5430366 | 157.0038756
18.57796835 | 156.8234745
18.60666747 | 156.7177585
18.64036719 | 156.7817707
18.66776181 | 156.5784492
18.70269356 | 156.378156
18.73392922 | 156.4878692
18.78132625 | 156.4601071
18.81002537 | 156.2942155
18.84118855 | 156.1829957
18.87242421 | 156.1117711
18.90612393 | 156.0349279
18.93605508 | 155.8263344
18.9647542 | 155.5805658
18.99845392 | 155.5238895
19.04831501 | 155.7707629
19.07955067 | 155.6394744
19.10694528 | 155.3969471
19.14064501 | 155.4201712
19.17557676 | 155.2805837
19.20304385 | 154.8782884
19.23051093 | 154.9956062
19.26167412 | 154.8647569
19.29160527 | 154.7966402
19.3403068 | 154.8653478
19.37523856 | 154.7060113
19.40393767 | 154.3815294
19.43510086 | 154.4700755
19.46880058 | 154.2738785
19.49873173 | 154.1659864
19.53119942 | 154.0921612
19.56359464 | 154.0582886
19.59359826 | 153.9303921
19.64222732 | 153.8794544
19.67339051 | 153.7688467
19.70462616 | 153.5588101
19.73455731 | 153.6099138
19.76948907 | 153.5304945
19.80065225 | 153.340632
19.83558401 | 153.2612645
19.86681966 | 153.1506571
19.89675082 | 153.0628547
19.93168257 | 152.8250906
19.96161372 | 152.7967572

## REMOULDED
SHEARING STAGE - REMOULDED
Axial strain | Deviator stress
[%] | [kPa]
0 | 0
0.042643218 | 5.693993041
0.073386004 | 9.935549327
0.107500578 | 13.29460648
0.136557469 | 15.56619663
0.167300255 | 17.06067615
0.192886186 | 18.555191
0.220158011 | 19.68689709
0.256057651 | 20.86783423
0.302171829 | 22.20054504
0.331129549 | 22.91669528
0.363558229 | 23.83799194
0.394301015 | 24.60435871
0.419986116 | 25.26840016
0.454100691 | 26.08455156
0.484843476 | 26.6433762
0.513801197 | 27.35689743
0.566758124 | 28.37217837
0.599186804 | 28.82620348
0.6265578 | 29.59018373
0.662358269 | 30.19683531
0.69141516 | 30.85656137
0.720472051 | 31.31024599
0.754586625 | 31.86483089
0.800700803 | 32.62059008
0.831443589 | 33.32945188
0.862186374 | 33.88385042
0.896300949 | 34.33408406
0.923572774 | 34.78640225
0.959472414 | 35.44055187
0.988529305 | 36.09671281
1.015801131 | 36.44558761
1.061915309 | 37.14590886
1.092658094 | 37.80022421
1.118244025 | 38.14889179
1.1523586 | 38.80118598
1.183101385 | 39.24967516
1.212158276 | 39.69855527
1.242901061 | 40.14647918
1.28554428 | 40.8959429
1.316287065 | 41.44535071
1.348715745 | 41.78934176
1.38283032 | 42.23451654
1.41535817 | 42.78216566
1.44431589 | 43.22893843
1.469901821 | 43.77898485
1.493801858 | 44.12545013
1.541601931 | 44.91983552
1.574129781 | 45.31275915
1.606558461 | 45.75641302
1.637301246 | 46.20055646
1.669729926 | 46.74545557
1.693629963 | 47.19227107
1.727744537 | 47.53213079
1.760173217 | 47.974313
1.80797329 | 48.66286177
1.837030181 | 49.0551362
1.871144756 | 49.49543812
1.900201646 | 49.93799666
1.930944432 | 50.27784688
1.966744901 | 50.61486292
1.995801792 | 51.15813405
2.04191597 | 51.79352955
2.072658755 | 52.23368572
2.099930581 | 52.57402649
2.134045156 | 53.01183112
2.166573006 | 53.45018464
2.197216621 | 53.83862535
2.231430366 | 54.27546217
2.277544544 | 54.85713682
2.306502264 | 55.14442853
2.342401904 | 55.57931814
2.371359624 | 56.11897155
2.405573369 | 56.45308418
2.43800205 | 56.78798779
2.468744835 | 57.17415092
2.501173515 | 57.76102567
2.550659482 | 58.18589182
2.581402268 | 58.57112654
2.617301907 | 58.90255443
2.647945522 | 59.23692024
2.678688308 | 59.7725971
2.712902053 | 60.10424911
2.747016628 | 60.48607779
2.776073518 | 60.71974623
2.828931275 | 61.39122416
2.861359955 | 61.77316727
2.890416846 | 62.2072887
2.926316485 | 62.63672399
2.9569601 | 62.8682231
2.984331096 | 63.25241272
3.020131566 | 63.68106643
3.052659416 | 64.01114098
3.100459489 | 64.53156086
3.131202274 | 64.86223628
3.165316849 | 65.29071184
3.194274569 | 65.62210748
3.230174209 | 65.99867515
3.260916994 | 66.32838683
3.29165978 | 66.55771353
3.341145747 | 67.27448706
3.370202638 | 67.50446536
3.407689002 | 67.87844551
3.438431787 | 68.20687689
3.469174573 | 68.53508537
3.499917358 | 68.96301738
3.530660143 | 69.24079097
3.566559783 | 69.56459487
3.597203398 | 69.8919491
3.646788536 | 70.50466277
3.677531321 | 70.83133587
3.708174936 | 71.05812866
3.744074576 | 71.43041078
3.773131467 | 71.75767
3.802089187 | 72.08479288
3.836302932 | 72.40774821
3.865260653 | 72.68464814
3.913060725 | 73.19585968
3.948960365 | 73.51669715
3.974546296 | 73.84520576
4.010445936 | 74.21526889
4.039403656 | 74.54073672
4.075303296 | 74.76122659
4.106046081 | 75.13454097
4.136788866 | 75.45795722
4.165746587 | 75.88181896
4.211860765 | 76.29174628
4.244289445 | 76.51385663
4.276718125 | 76.78536999
4.30746091 | 77.10759443
4.338203696 | 77.42959598
4.363789627 | 77.85461903
4.394532412 | 78.12665174
4.432117947 | 78.34338996
4.474761165 | 78.85258455
4.507289015 | 79.12244316
4.534560841 | 79.44590836
4.558460877 | 79.67314399
4.596046412 | 80.03701267
4.630160986 | 80.35410829
4.657531982 | 80.5779154
4.708703845 | 81.17618181
4.737760735 | 81.25009335
4.765032561 | 81.67069542
4.800932201 | 81.98500518
4.833360881 | 82.20349109
4.865789561 | 82.37254319
4.894846451 | 82.6921399
4.925490066 | 83.2070804
4.96654656 | 83.56485826
5.000661135 | 83.78084077
5.031403921 | 83.99962896
5.062146706 | 84.16909376
5.094575386 | 84.68096482
5.121847212 | 85.00056399
5.147532313 | 85.17403281
5.193547321 | 85.57457831
5.227761066 | 85.88724515
5.260189746 | 85.95597995
5.290932531 | 86.27140748
5.319890252 | 86.68630605
5.350633037 | 86.85421805
5.379689928 | 87.07255298
5.412118608 | 87.43457474
5.458232786 | 87.83257966
5.49234736 | 88.24135871
5.528247 | 88.5502991
5.555518826 | 88.72037144
5.584575717 | 88.74196928
5.620376186 | 89.09932094
5.651118971 | 89.60774919
5.678489967 | 89.58175362
5.727975935 | 90.02294824
5.75871872 | 90.38401883
5.789461505 | 90.50089697
5.82357608 | 90.90705461
5.850847906 | 91.07575256
5.879904797 | 91.38882916
5.915804436 | 91.54885977
5.943076262 | 91.86327881
5.98919044 | 92.11034482
6.019933225 | 92.42090087
6.048990116 | 92.53828549
6.077947836 | 92.6070395
6.112062411 | 93.01098693
6.139433407 | 93.37272207
6.165019338 | 93.59023443
6.212819411 | 94.07681041
6.245248091 | 94.14138461
6.272619087 | 94.25951276
6.301576807 | 94.52152469
6.332319593 | 94.92706965
6.358004694 | 94.99802545
6.388648309 | 95.11236984
6.424547949 | 95.60893984
6.470662127 | 95.85243225
6.499719018 | 96.06475231
6.528676738 | 96.56745247
6.562791313 | 96.72575618
6.593534098 | 96.69393139
6.622590989 | 97.14741287
6.651647879 | 97.31054707
6.682390665 | 97.37514967
6.728405673 | 97.85844827
6.760933523 | 97.82432078
6.793362203 | 98.22470636
6.825790883 | 98.52828792
6.853062709 | 98.78886948
6.883805494 | 98.80448543
6.917920069 | 98.96109953
6.948662854 | 99.36210025
6.996462927 | 99.64819581
7.027205712 | 99.80784288
7.056262603 | 99.96917593
7.093848137 | 100.1693097
7.124590923 | 100.4728365
7.153548643 | 100.6338345
7.189448283 | 100.9313617
7.216720108 | 100.9978005
7.261148392 | 101.4777184
7.291891177 | 101.4440787
7.319163003 | 101.7502047
7.344748934 | 102.0100078
7.378962679 | 102.2121618
7.409705464 | 102.3700295
7.443820039 | 102.7636891
7.476248719 | 102.8714261
7.525734686 | 103.1995129
7.561634326 | 103.4945383
7.594063006 | 103.6017901
7.626491686 | 103.6611048
7.658920366 | 104.007269
7.693034941 | 104.2078532
7.728934581 | 104.406241
7.763049155 | 104.5587019
7.809163333 | 104.8406188
7.843277908 | 104.9927191
7.879177548 | 105.1903461
7.911606228 | 105.4394481
7.945720803 | 105.5434003
7.978149483 | 105.6968362
8.012363228 | 105.9909929
8.039635053 | 106.1500586
8.09259198 | 106.4220942
8.123334766 | 106.6719699
8.159135235 | 106.7730855
8.189878021 | 107.0226112
8.220620806 | 107.1293601
8.254735381 | 107.3746053
8.287263231 | 107.5740063
8.319691911 | 107.7258783
8.367491984 | 108.0018798
8.398234769 | 108.1553914
8.432349344 | 108.3522064
8.464778024 | 108.503442
8.500677664 | 108.6030381
8.529635384 | 108.9476156
8.563849129 | 109.048917
8.594492744 | 109.2963804
8.638921027 | 109.5744397
8.671349707 | 109.7247267
8.703778387 | 109.8276011
8.734521173 | 110.0741926
8.766949853 | 110.1768177
8.799378533 | 110.5154862
8.828435424 | 110.5274893
8.866020958 | 110.7650903
8.912135136 | 111.0392358
8.944563816 | 111.282626
8.975306601 | 111.3864672
9.005950217 | 111.5374562
9.035007107 | 111.6431597
9.069121682 | 111.8838251
9.098178573 | 112.0363692
9.128921358 | 112.1396533
9.176721431 | 112.3628661
9.205778321 | 112.56201
9.233050147 | 112.6222083
9.268949787 | 112.812593
9.297907507 | 113.0584117
9.328650293 | 113.1140009
9.359393078 | 113.4042206
9.391821758 | 113.4574919
9.437935936 | 113.6342395
9.466992827 | 113.8321955
9.499421507 | 113.9788864
9.530164292 | 114.2212705
9.559122012 | 114.1847103
9.593335757 | 114.3756027
9.620607583 | 114.8559397
9.651350369 | 114.9104464
9.685464943 | 114.8670576
9.729893227 | 115.2312739
9.765792866 | 115.2789042
9.794750587 | 115.5689029
9.822121583 | 115.6272342
9.856236157 | 115.8168997
9.883607153 | 115.7817334
9.910878979 | 116.1665737
9.946679449 | 116.3069492
9.991107732 | 116.482627
10.02353641 | 116.5338501
10.0525933 | 116.729116
10.07986513 | 116.6937241
10.11060791 | 117.0262262
10.1396648 | 117.1280015
10.17377938 | 117.2696035
10.20283627 | 117.3246733
10.23189316 | 117.379683
10.27453638 | 117.6491777
10.30359327 | 117.936227
10.3308651 | 118.086112
10.36497967 | 118.1804404
10.39403656 | 118.2349361
10.4299362 | 118.5122577
10.45889392 | 118.6594208
10.48626492 | 118.7158595
10.53743678 | 119.0649527
10.56986546 | 119.1144177
10.60060824 | 119.0734705
10.63482199 | 119.3518487
10.66377971 | 119.4982276
10.69115071 | 119.600363
10.72526528 | 119.6471405
10.76106575 | 119.8764381
10.80717993 | 119.8606811
10.84307957 | 120.1818018
10.87213646 | 120.2811
10.90278007 | 120.3320246
10.93352286 | 120.3827516
10.9677366 | 120.6592497
10.99500843 | 120.7144737
11.02743711 | 120.7626418
11.05480811 | 120.8636737
11.09913722 | 121.17174
11.13335096 | 121.2631672
11.16399458 | 121.4053697
11.19136557 | 121.5979145
11.22379425 | 121.5535127
11.25285115 | 121.6975608
11.28527983 | 121.8827994
11.31255165 | 121.8453314
11.34498033 | 122.076242
11.38940861 | 122.3362781
11.4201514 | 122.2020911
11.45595187 | 122.4278206
11.48500876 | 122.6168346
11.51406565 | 122.9889903
11.54649433 | 122.7148857
11.57376616 | 122.9060109
11.60282305 | 123.1402863
11.65399491 | 123.3892561
11.6830518 | 123.4401445
11.71210869 | 123.3995319
11.74453737 | 123.4913175
11.77359426 | 123.7247914
11.80939473 | 123.8115967
11.84013752 | 123.9510533
11.8725662 | 123.9054592
11.92036627 | 124.1575415
11.95110905 | 124.2053997
11.98185184 | 124.4355173
12.01259462 | 124.3920547
12.04333741 | 124.5763369
12.0740802 | 124.6238607
12.10650888 | 124.7144458
12.14062345 | 124.7570369
12.16968034 | 125.0796452
12.21569535 | 125.150494
12.24475224 | 125.1090688
12.27886681 | 125.151287
12.3096096 | 125.4253037
12.34550924 | 125.6463105
12.37456613 | 125.6500369
12.4086807 | 125.6011185
12.44110938 | 125.8266753
12.48722356 | 125.941683
12.5248091 | 126.0234916
12.55376682 | 126.1629113
12.5845096 | 126.2090946
12.62209514 | 126.2000784
12.65283792 | 126.6080096
12.6852666 | 126.5610048
12.71769528 | 126.6495992
12.76886714 | 126.75604
12.80476678 | 126.8393379
12.83550957 | 126.884895
12.86793825 | 127.0181764
12.89868104 | 127.0635726
12.93626657 | 127.2341754
12.96522429 | 127.2819999
13.00280982 | 127.407242
13.03355261 | 127.4973277
13.07966679 | 127.609771
13.11209547 | 127.6971481
13.14621004 | 127.8269219
13.17695283 | 127.7816763
13.21285247 | 127.9535575
13.24349608 | 127.9982333
13.27602393 | 128.0400638
13.3118244 | 128.1667758
13.35793858 | 128.3229377
13.38868137 | 128.4568144
13.4262669 | 128.5355681
13.45869558 | 128.5770534
13.49281016 | 128.7055616
13.52186705 | 128.6623307
13.55260983 | 128.9299629
13.58325345 | 128.9737632
13.63789627 | 129.1158267
13.67211001 | 129.1540863
13.7028528 | 129.1974715
13.73181052 | 129.3328164
13.7642392 | 129.4181728
13.79845294 | 129.5453867
13.83425341 | 129.580828
13.8633103 | 129.5371307
13.91111038 | 129.5989914
13.94353906 | 129.6393028
13.97259595 | 129.8628293
14.00839642 | 129.9423806
14.0391392 | 129.9849558
14.06819609 | 130.0300183
14.10399656 | 130.1092913
14.13473935 | 130.2405879
14.16548213 | 130.371757
14.2149681 | 130.5187158
14.24402499 | 130.3856882
14.27982546 | 130.5088193
14.30888235 | 130.642083
14.33625335 | 130.6447156
14.36699613 | 130.6865214
14.39595385 | 130.908312
14.42838253 | 130.9030349
14.45912532 | 131.0331978
14.50692539 | 131.2256156
14.53935407 | 131.3971217
14.56503917 | 131.1806583
14.60083964 | 131.3025867
14.63158243 | 131.4763621
14.65885425 | 131.5227496
14.6913821 | 131.4726196
14.72033982 | 131.6046422
14.7527685 | 131.775327
14.79888268 | 131.7040436
14.82793957 | 132.0119827
14.85868236 | 132.0084241
14.88595418 | 132.0542939
14.92006876 | 132.177602
14.95081154 | 132.2179275
14.97818254 | 132.1753764
15.01061122 | 132.3450241
15.05156854 | 132.3692278
15.08062543 | 132.3239505
15.1164259 | 132.4879527
15.14548279 | 132.5304851
15.17453968 | 132.6608121
15.20528247 | 132.5249096
15.2325543 | 132.7017736
15.26498298 | 133.0020518
15.31278305 | 132.9708796
15.34015404 | 133.0155865
15.36742587 | 133.0603928
15.40154044 | 133.0067574
15.43059734 | 133.2676375
15.46471191 | 133.3014328
15.4937688 | 133.4306622
15.52788338 | 133.2018194
15.57399755 | 133.3914266
15.60474034 | 133.3428536
15.63716902 | 133.7721832
15.66622591 | 133.7261083
15.6969687 | 133.6773602
15.72771148 | 133.6286121
15.7566692 | 133.7135724
15.79256884 | 133.9182356
15.82152656 | 134.0029602
15.85226935 | 133.8232917
15.89669763 | 133.9704029
15.92396946 | 134.1011182
15.9598691 | 134.261462
15.98714092 | 134.2178929
16.01966877 | 134.3398859
16.04862649 | 134.2935634
16.08284024 | 134.3692042
16.11348385 | 134.493902
16.15959803 | 134.4199679
16.19202671 | 134.5415776
16.2210836 | 134.40816
16.25351228 | 134.48624
16.28425507 | 134.6969875
16.31331196 | 134.7802486
16.34574064 | 134.9013048
16.37648342 | 134.8517288
16.4089121 | 135.0591633
16.45502628 | 134.984656
16.4856699 | 135.151387
16.51819775 | 135.2716735
16.54715547 | 135.138318
16.57958415 | 134.9994054
16.61032693 | 135.4246771
16.64275561 | 135.4583472
16.6734984 | 135.3220867
16.70255529 | 135.2748984
16.75551221 | 135.7924183
16.78794089 | 135.5240595
16.81521272 | 135.6519542
16.8476414 | 135.7282547
16.87838419 | 135.6780738
16.91249876 | 135.6223891
16.94502661 | 135.7413367
16.97745529 | 135.7743242
17.0234703 | 135.9998613
17.05084129 | 135.9549998
17.08664176 | 135.8963222
17.11738455 | 135.8459343
17.14812733 | 136.0958841
17.18234108 | 136.1254585
17.20961291 | 135.9948854
17.24204159 | 136.1130437
17.27278437 | 136.2766848
17.32058444 | 136.369208
17.35132723 | 136.5325025
17.3854418 | 136.4761465
17.41787048 | 136.5081069
17.45208423 | 136.5370476
17.4861988 | 136.6515422
17.51862748 | 136.6405504
17.54937027 | 136.6750164
17.59885624 | 136.7636734
17.63306998 | 136.5362708
17.66549866 | 136.653065
17.69792734 | 136.8975868
17.73204192 | 136.8408421
17.7627847 | 136.8748801
17.79689928 | 136.7329613
17.82764206 | 136.8945926
17.86185581 | 137.0928091
17.90965588 | 137.0980503
17.94029949 | 137.1318631
17.97957092 | 137.1936602
18.0119996 | 137.2243335
18.04621335 | 137.2519502
18.07695613 | 137.2853125
18.10938481 | 137.2309691
18.14181349 | 137.303798
18.17761396 | 137.4132376
18.22541404 | 137.4176567
18.25794189 | 137.4476568
18.29374236 | 137.5990196
18.32617104 | 137.6289981
18.36038478 | 137.5713444
18.39281346 | 137.5166986
18.42355625 | 137.5493836
18.46104261 | 137.7817547
18.4917854 | 137.7298066
18.54305643 | 137.7697196
18.57379921 | 137.7177237
18.60959968 | 137.910065
18.64202836 | 137.9393805
18.67277115 | 137.9714889
18.70688572 | 138.0399081
18.73594261 | 138.0747343
18.77184225 | 138.0978667
18.80427093 | 138.042734
18.85038511 | 138.0483819
18.88449969 | 138.2003786
18.91177151 | 137.985946
18.94767115 | 138.2606442
18.97841394 | 138.2082026
19.01252851 | 138.1919492
19.0432713 | 138.3910354
19.07738587 | 138.4165311
19.10644276 | 138.4506124
19.15592873 | 138.407782
19.18498562 | 138.5254379
19.2191002 | 138.466962
19.24815709 | 138.5007911
19.28227166 | 138.5676805
19.31132855 | 138.5177986
19.34207134 | 138.6320996
19.37450002 | 138.5763623
19.42061419 | 138.7474742
19.45472877 | 138.7304442
19.48547155 | 138.844273
19.51452845 | 138.9608852
19.54517206 | 138.9079779
19.57422895 | 138.7745122
19.60834353 | 139.0903297
19.63740042 | 139.0400567
19.6818287 | 139.0463753
19.71078642 | 139.0378221
19.74152921 | 138.9845844
19.77227199 | 139.0975326
19.80301478 | 139.2103534
19.83544346 | 139.2370894
19.86281445 | 139.2310485
19.89345807 | 139.1363243
19.92251496 | 139.2931989
19.97031503 | 139.2100517