## General
ID | Test Identification | Specimen 1 | Specimen 2 | Specimen 3
Test Identification | Location | NWZ-BH-5038 | NWZ-BH-5038 | NWZ-BH-5038
Test Identification | Sample | 53-1 | 53-1 | 53-1
Test Identification | Depth | 42 | 42 | 42 | [m]
Test Identification | Test number | 1 | 2 | 3
Specimen Visual Description
Specimen Visual Description | Light olive brown fine SAND
| Initial Specimen Conditions | Specimen 1 | Specimen 2 | Specimen 3
Initial Specimen Conditions | Test start date | 07/08/2024 | 07/08/2024 | 07/08/2024
Initial Specimen Conditions | Type of sample | Recompacted | Recompacted | Recompacted
Initial Specimen Conditions | Diameter | 51.23 | 51.23 | 51.23 | [mm]
Initial Specimen Conditions | Length | 90 | 90 | 90 | [mm]
Initial Specimen Conditions | Water content | 4.781745 | 4.781745 | 4.781745 | [%]
Initial Specimen Conditions | Bulk density | 1.625036 | 1.625683 | 1.626384 | [Mg/m³]
Initial Specimen Conditions | Dry density | 1.550877 | 1.551494 | 1.552163 | [Mg/m³]
Initial Specimen Conditions | Void ratio | 0.7087106 | 0.7080307 | 0.7072947 | [-]
Initial Specimen Conditions | Degree of saturation | 17.87983 | 17.897 | 17.91562 | [%]
Initial Specimen Conditions | Type of drains fitted | One end | One end | One end
| Saturation | Specimen 1 | Specimen 2 | Specimen 3
Saturation | Pressure increments applied | 50 | 50 | 50 | [kPa]
Saturation | Differential pressure used | 10 | 10 | 10 | [kPa]
Saturation | Pore pressure on completion | 490 | 690 | 540 | [kPa]
Saturation | Cell pressure on completion | 500 | 700 | 550 | [kPa]
Saturation | B value achieved | 0.96 | 0.96 | 0.96 | [-]
| Consolidation: Isotropic | Specimen 1 | Specimen 2 | Specimen 3
Consolidation: Isotropic | Cell pressure | 630 | 960 | 1071 | [kPa]
Consolidation: Isotropic | Back pressure | 500 | 700 | 550 | [kPa]
Consolidation: Isotropic | Effective cell pressure | 130 | 260 | 521 | [kPa]
Consolidation: Isotropic | Pore pressure on completion | 500 | 700 | 550 | [kPa]
Consolidation: Isotropic | Pore pressure dissipation | 100 | 100 | 100 | [%]
Consolidation: Isotropic | Water content | 26.26637 | 25.82489 | 25.13929 | [%]
Consolidation: Isotropic | Bulk density | 1.972844 | 1.979601 | 1.990282 | [Mg/m³]
Consolidation: Isotropic | Dry density | 1.562446 | 1.573298 | 1.590454 | [Mg/m³]
Consolidation: Isotropic | Void ratio | 0.6960587 | 0.6843596 | 0.6661913 | [-]
Consolidation: Isotropic | Degree of saturation | 100 | 100 | 100 | [%]
Consolidation: Isotropic | Axial strain | 0.2468105 | 0.4619559 | 0.8025072 | [%]
Consolidation: Isotropic | Volumetric strain | 0.7404315 | 1.385868 | 2.407522 | [%]
Consolidation: Isotropic | Volumetric strain rate-end of stage | 0.2217705 | 0.04015386 | 0.05613989 | [%/hr]
| Shearing | Specimen 1 | Specimen 2 | Specimen 3
Shearing | Initial pore pressure | 500 | 700 | 550 | [kPa]
Shearing | Initial effective cell pressure | 130 | 260 | 521 | [kPa]
Shearing | Rate of strain | 1.3 | 1.3 | 1.3 | [%/hour]
At peak deviator stress
Shearing - At peak deviator stress | Corrected deviator stress | 367.2378 | 708.6226 | 1333.671 | [kPa]
Shearing - At peak deviator stress | Membrane correction applied | 1.087438 | 1.477936 | 1.556504 | [kPa]
Shearing - At peak deviator stress | Drain correction applied | 0 | 0 | 0 | [kPa]
Shearing - At peak deviator stress | Axial strain | 7.194186 | 10.35609 | 11.05012 | [%]
Shearing - At peak deviator stress | Volumetric strain | 0.7438977 | 1.342267 | 2.392383 | [%]
Shearing - At peak deviator stress | Major principal effective stress | 500.912 | 970.7394 | 1852.774 | [kPa]
Shearing - At peak deviator stress | Minor principal effective stress | 133.674211 | 262.116747 | 519.103542 | [kPa]
Shearing - At peak deviator stress | Principal effective stress ratio | 3.74726 | 3.703462 | 3.569181 | [-]
Shearing - At peak deviator stress | e50 | 1.070127 | 1.155965 | 1.349914 | [%]
Shearing - At peak deviator stress | Secant modulus (E50) at e50 | 17158.61 | 30650.69 | 49398.36 | [kPa]
At peak principal effective stress ratio
Shearing - At peak principal effective stress ratio | Corrected deviator stress | 363.7318 | 705.8171 | 1333.671 | [kPa]
Shearing - At peak principal effective stress ratio | Membrane correction applied | 0.8835174 | 1.449006 | 1.556504 | [kPa]
Shearing - At peak principal effective stress ratio | Drain correction applied | 0 | 0 | 0 | [kPa]
Shearing - At peak principal effective stress ratio | Axial strain | 5.694217 | 10.1061 | 11.05012 | [%]
Shearing - At peak principal effective stress ratio | Volumetric strain | 0.8327583 | 1.350949 | 2.392383 | [%]
Shearing - At peak principal effective stress ratio | Major principal effective stress | 495.9664 | 965.8415 | 1852.774 | [kPa]
Shearing - At peak principal effective stress ratio | Minor principal effective stress | 132.234598 | 260.02442 | 519.103542 | [kPa]
Shearing - At peak principal effective stress ratio | Principal effective stress ratio | 3.750655 | 3.714426 | 3.569181 | [-]
At 10% axial strain
Shearing - At 10% axial strain | Corrected deviator stress | 355.0473 | 706.4852 | 1329.698 | [kPa]
Shearing - At 10% axial strain | Membrane correction applied | 1.436598 | 1.436586 | 1.4366 | [kPa]
Shearing - At 10% axial strain | Drain correction applied | 0 | 0 | 0 | [kPa]
Shearing - At 10% axial strain | Axial strain | 10 | 10 | 10 | [%]
Shearing - At 10% axial strain | Volumetric strain | 0.5145498 | 1.35924 | 2.391573 | [%]
Shearing - At 10% axial strain | Major principal effective stress | 490.3781 | 966.9384 | 1849.412 | [kPa]
Shearing - At 10% axial strain | Minor principal effective stress | 135.3307 | 260.4532 | 519.7138 | [kPa]
Shearing - At 10% axial strain | Principal effective stress ratio | 3.623553 | 3.712527 | 3.55852 | [-]
| Final Conditions | Specimen 1 | Specimen 2 | Specimen 3
Final Conditions | Water content | 26.13016 | 25.4055 | 23.67751 | [%]
Final Conditions | Bulk density | 1.974918 | 1.986107 | 2.013853 | [Mg/m³]
Final Conditions | Dry density | 1.565778 | 1.583748 | 1.62831 | [Mg/m³]
Final Conditions | Mode of failure | Compound failure | Compound failure | Compound failure
Mohr Failure Envelope
Mohr Failure Envelope | Effective cohesion (c') | 0 | [kPa]
Mohr Failure Envelope | Effective angle of internal friction (φ') | 34 | [degree]

## Saturation
Saturation
Specimen 1 |  | Specimen 2 |  | Specimen 3
Cell pressure | Pore Water Pressure | Cell pressure | Pore Water Pressure | Cell pressure | Pore Water Pressure
[kPa] | [kPa] | [kPa] | [kPa] | [kPa] | [kPa]
0 | 0 | 0 | 0 | 0 | 0
50 | 8 | 50 | 18 | 50 | 20
50 | 40 | 50 | 40 | 50 | 40
100 | 40 | 100 | 40 | 100 | 40
100 | 90 | 100 | 90 | 100 | 90
150 | 114 | 150 | 100 | 150 | 103
150 | 140 | 150 | 140 | 150 | 140
200 | 170 | 200 | 151 | 200 | 161
200 | 190 | 200 | 190 | 200 | 190
250 | 224 | 250 | 208 | 250 | 212
250 | 240 | 250 | 240 | 250 | 240
300 | 281 | 300 | 264 | 300 | 275
300 | 290 | 300 | 290 | 300 | 290
350 | 334 | 350 | 317 | 350 | 325
350 | 340 | 350 | 340 | 350 | 340
400 | 386 | 400 | 372 | 400 | 380
400 | 390 | 400 | 390 | 400 | 390
450 | 436 | 450 | 424 | 450 | 433
450 | 440 | 450 | 440 | 450 | 440
500 | 488 | 500 | 479 | 500 | 486
500 | 490 | 500 | 490 | 500 | 490
|  | 550 | 531 | 550 | 538
|  | 550 | 540 | 550 | 540
|  | 600 | 585
|  | 600 | 590
|  | 650 | 635
|  | 650 | 640
|  | 700 | 688
|  | 700 | 690

## Consolidation
Consolidation: Isotropic
Specimen 1 |  | Specimen 2 |  | Specimen 3
Root time | Consolidated Volume Change | Root time | Consolidated Volume Change | Root time | Consolidated Volume Change
[minutes0.5 ] | [%] | [minutes0.5 ] | [%] | [minutes0.5 ] | [%]
0 | 0 | 0 | 0 | 0 | 0
0.5 | 0.5865972 | 0.5 | 1.12106 | 0.5 | 2.034751
1 | 0.6067852 | 1 | 1.208616 | 1 | 2.186429
1.5 | 0.6204881 | 1.5 | 1.262079 | 1.5 | 2.24424
2 | 0.6299072 | 2 | 1.295038 | 2 | 2.279647
2.5 | 0.6393129 | 2.5 | 1.313582 | 2.5 | 2.306072
3 | 0.6436047 | 3 | 1.325954 | 3 | 2.325645
3.5 | 0.6494808 | 3.5 | 1.332909 | 3.5 | 2.341968
4 | 0.658866 | 4 | 1.342712 | 4 | 2.354569
5 | 0.6703625 | 5 | 1.355896 | 5 | 2.374701
6 | 0.6822747 | 6 | 1.365683 | 6 | 2.388962
7 | 0.6975796 | 7 | 1.378145 | 7 | 2.398137
8 | 0.7116269 | 7.780784 | 1.385868 | 7.683093 | 2.407522
8.473079 | 0.7404315

## Shearing
Shearing
Specimen 1 | [5 empty] | Specimen 2 | [5 empty] | Specimen 3
Axial strain | Deviator Stress | Volumetric strain | t | s' | p' | Axial strain | Deviator Stress | Volumetric strain | t | s' | p' | Axial strain | Deviator Stress | Volumetric strain | t | s' | p'
[%] | [kPa] | [%] | [kPa] | [kPa] | [kPa] | [%] | [kPa] | [%] | [kPa] | [kPa] | [kPa] | [%] | [kPa] | [%] | [kPa] | [kPa] | [kPa]
0 | 0 | 0 | 0 | 130 | 130 | 0 | 0 | 0 | 0 | 260 | 260 | 0 | 0 | 0 | 0 | 521 | 521
0.5693376 | 86.46904 | 0.302212 | 43.23452 | 174.2105 | 159.7989 | 0.3555907 | 126.043 | 0.3626212 | 63.0215 | 322.5743 | 301.5671 | 0.2987403 | 224.5258 | 0.417763 | 112.2629 | 632.556 | 595.1351
0.6942809 | 115.0436 | 0.3694763 | 57.52178 | 188.5142 | 169.3402 | 0.4809217 | 174.0699 | 0.4378166 | 87.03497 | 346.5375 | 317.5258 | 0.4239224 | 300.5829 | 0.5042382 | 150.2915 | 670.6165 | 620.5194
0.8192898 | 140.2262 | 0.4334475 | 70.11312 | 201.0337 | 177.6626 | 0.6057906 | 215.0678 | 0.5166168 | 107.5339 | 366.7499 | 330.9052 | 0.548979 | 365.7538 | 0.5858424 | 182.8769 | 702.9084 | 641.9495
0.9446274 | 162.7445 | 0.4898663 | 81.37225 | 212.4273 | 185.3032 | 0.7311261 | 251.4242 | 0.5870457 | 125.7121 | 384.7717 | 342.8676 | 0.6743135 | 423.927 | 0.6657813 | 211.9635 | 732.281 | 661.6265
1.069044 | 183.4676 | 0.545292 | 91.73378 | 223.2705 | 192.6926 | 0.855563 | 285.3415 | 0.6649981 | 142.6708 | 403.7387 | 356.1818 | 0.7992558 | 478.1799 | 0.7429806 | 239.0899 | 759.2637 | 679.567
1.194204 | 200.9505 | 0.589655 | 100.4753 | 231.5749 | 198.0832 | 0.9806217 | 316.6127 | 0.7329131 | 158.3063 | 418.9236 | 366.1548 | 0.9238151 | 525.7508 | 0.8145742 | 262.8754 | 782.9928 | 695.3677
1.319477 | 217.6415 | 0.6313488 | 108.8207 | 240.3638 | 204.0902 | 1.105926 | 344.0433 | 0.7820142 | 172.0216 | 431.0158 | 373.6753 | 1.048998 | 572.6513 | 0.8865087 | 286.3257 | 806.5401 | 711.0982
1.461134 | 226.7601 | 0.6549903 | 113.38 | 244.6211 | 206.8278 | 1.230822 | 369.6719 | 0.8412233 | 184.8359 | 444.1314 | 382.5195 | 1.173901 | 614.2474 | 0.9538764 | 307.1237 | 827.0738 | 724.6992
1.569743 | 245.6058 | 0.7010275 | 122.8029 | 254.4982 | 213.5639 | 1.355915 | 392.971 | 0.8991905 | 196.4855 | 456.4002 | 390.9051 | 1.298867 | 652.3131 | 1.017967 | 326.1565 | 845.9932 | 737.2744
1.694187 | 256.7536 | 0.725924 | 128.3768 | 259.6107 | 216.8184 | 1.480686 | 414.117 | 0.9467945 | 207.0585 | 467.0171 | 397.9976 | 1.423911 | 687.8867 | 1.079229 | 343.9434 | 863.8611 | 749.2133
1.819196 | 267.628 | 0.7536233 | 133.814 | 265.5503 | 220.9456 | 1.605621 | 433.84 | 0.9922546 | 216.92 | 476.7269 | 404.4202 | 1.54917 | 721.9678 | 1.137858 | 360.9839 | 880.5562 | 760.2283
1.944506 | 276.2317 | 0.7727661 | 138.1159 | 269.2351 | 223.1965 | 1.730715 | 452.2423 | 1.035614 | 226.1212 | 486.6993 | 411.3256 | 1.673806 | 754.1683 | 1.194803 | 377.0841 | 896.9009 | 771.2062
2.069256 | 284.7895 | 0.7914734 | 142.3948 | 273.8381 | 226.3731 | 1.855537 | 468.5578 | 1.072952 | 234.2789 | 494.0886 | 415.9956 | 1.799078 | 782.7647 | 1.250568 | 391.3824 | 911.1755 | 780.7147
2.194262 | 292.2473 | 0.8110539 | 146.1237 | 277.8321 | 229.1242 | 1.980691 | 484.2419 | 1.110024 | 242.1209 | 504.0721 | 423.3651 | 1.799078 | 782.7647 | 1.250568 | 391.3824 | 911.1755 | 780.7147
2.319278 | 298.4824 | 0.8232553 | 149.2412 | 280.3807 | 230.6337 | 2.105578 | 497.384 | 1.139511 | 248.692 | 507.6599 | 424.7625 | 2.049049 | 836.5025 | 1.352962 | 418.2512 | 937.9713 | 798.5543
2.444081 | 304.8269 | 0.8359509 | 152.4135 | 283.3413 | 232.5369 | 2.105578 | 497.384 | 1.139511 | 248.692 | 507.6599 | 424.7625 | 2.2993 | 883.8173 | 1.447531 | 441.9087 | 961.6823 | 814.3794
2.569439 | 310.0221 | 0.8477641 | 155.0111 | 286.3667 | 234.6964 | 2.355577 | 522.5893 | 1.207895 | 261.2946 | 520.4908 | 433.3926 | 2.548942 | 925.2662 | 1.533577 | 462.6331 | 982.1503 | 827.9393
2.694652 | 315.3858 | 0.8554342 | 157.6929 | 288.5782 | 236.0139 | 2.60557 | 544.6767 | 1.256873 | 272.3384 | 535.1407 | 444.3613 | 2.799359 | 962.6998 | 1.615664 | 481.3499 | 1001.009 | 840.5593
2.819401 | 319.1167 | 0.8635611 | 159.5583 | 290.926 | 237.7398 | 2.855875 | 562.1052 | 1.30544 | 281.0526 | 540.1807 | 446.4965 | 3.048999 | 996.7546 | 1.686668 | 498.3773 | 1017.793 | 851.6673
2.944314 | 323.362 | 0.8678545 | 161.681 | 292.6498 | 238.7562 | 3.105653 | 579.2193 | 1.343794 | 289.6096 | 549.6414 | 453.1048 | 3.299136 | 1024.638 | 1.751868 | 512.319 | 1032.172 | 861.3994
2.944314 | 323.362 | 0.8678545 | 161.681 | 292.6498 | 238.7562 | 3.355853 | 591.6337 | 1.379302 | 295.8168 | 554.9938 | 456.3882 | 3.549146 | 1052.589 | 1.816371 | 526.2945 | 1045.647 | 870.2153
3.194621 | 330.311 | 0.87672 | 165.1555 | 296.1403 | 241.0884 | 3.60564 | 604.7343 | 1.399769 | 302.3671 | 566.3318 | 465.5428 | 3.799308 | 1078.683 | 1.874445 | 539.3416 | 1059.37 | 879.589
3.44445 | 336.9356 | 0.8821777 | 168.4678 | 300.0456 | 243.8897 | 3.855976 | 615.4847 | 1.431763 | 307.7424 | 566.9719 | 464.3911 | 4.04942 | 1100.905 | 1.925804 | 550.4526 | 1070.363 | 886.8786
3.694091 | 341.4175 | 0.8824405 | 170.7088 | 302.3436 | 245.4407 | 4.105913 | 624.8586 | 1.45115 | 312.4293 | 573.5051 | 469.362 | 4.299365 | 1122.736 | 1.975748 | 561.3682 | 1081.253 | 894.1301
3.944131 | 346.1508 | 0.8826784 | 173.0754 | 304.3056 | 246.6138 | 4.355782 | 633.7579 | 1.471409 | 316.879 | 575.9572 | 470.3309 | 4.549515 | 1141.333 | 2.019747 | 570.6665 | 1090.038 | 899.8162
4.194597 | 348.7254 | 0.8810128 | 174.3627 | 305.9018 | 247.7809 | 4.605829 | 643.7417 | 1.48372 | 321.8708 | 582.5635 | 475.2732 | 4.799436 | 1160.917 | 2.059859 | 580.4585 | 1100.043 | 906.5571
4.444508 | 353.4278 | 0.8770257 | 176.7139 | 308.1813 | 249.2766 | 4.855684 | 649.6571 | 1.49624 | 324.8285 | 584.0877 | 475.8115 | 5.049534 | 1175.967 | 2.097984 | 587.9833 | 1107.785 | 911.7908
4.694571 | 355.9443 | 0.8700631 | 177.9722 | 310.0402 | 250.7162 | 5.106111 | 655.9706 | 1.495811 | 327.9853 | 590.9944 | 481.6659 | 5.299493 | 1191.148 | 2.131632 | 595.5738 | 1115.182 | 916.6579
4.944394 | 358.517 | 0.862217 | 179.2585 | 311.2943 | 251.5415 | 5.355743 | 662.133 | 1.510263 | 331.0665 | 590.6433 | 480.2878 | 5.549796 | 1206.221 | 2.162917 | 603.1104 | 1123.001 | 921.9646
5.19444 | 359.3261 | 0.8517344 | 179.663 | 311.7108 | 251.8231 | 5.605755 | 668.4597 | 1.513987 | 334.2298 | 595.0695 | 483.6596 | 5.799665 | 1218.17 | 2.191013 | 609.0851 | 1128.458 | 925.4298
5.444149 | 360.9276 | 0.8407641 | 180.4638 | 312.4539 | 252.2993 | 5.855899 | 671.212 | 1.518518 | 335.606 | 594.9525 | 483.0838 | 6.049701 | 1230.388 | 2.218143 | 615.1941 | 1134.91 | 929.8455
5.694217 | 363.7318 | 0.8327583 | 181.8659 | 314.1005 | 253.4785 | 6.105901 | 674.5162 | 1.519156 | 337.2581 | 596.794 | 484.3746 | 6.299977 | 1241.901 | 2.242479 | 620.9507 | 1140.314 | 933.3303
5.944145 | 363.8176 | 0.8227769 | 181.9088 | 314.3112 | 253.675 | 6.355862 | 681.6907 | 1.521185 | 340.8453 | 602.4937 | 488.8785 | 6.549427 | 1251.975 | 2.264004 | 625.9873 | 1145.557 | 936.8944
6.194142 | 364.522 | 0.8086758 | 182.261 | 314.8815 | 254.1278 | 6.605899 | 683.8663 | 1.518381 | 341.9332 | 602.0932 | 488.1155 | 6.800099 | 1261.326 | 2.282395 | 630.6631 | 1150.157 | 939.9361
6.444579 | 366.2294 | 0.7953475 | 183.1147 | 316.4846 | 255.4464 | 6.855979 | 688.112 | 1.516432 | 344.056 | 606.4087 | 491.7234 | 7.049549 | 1270.19 | 2.298243 | 635.0951 | 1154.278 | 942.5797
6.694165 | 365.6451 | 0.7765773 | 182.8226 | 316.1871 | 255.2463 | 7.106151 | 690.9301 | 1.507068 | 345.4651 | 605.8007 | 490.6457 | 7.299545 | 1277.948 | 2.314718 | 638.974 | 1158.076 | 945.085
6.944426 | 365.5915 | 0.7596127 | 182.7958 | 316.2738 | 255.3418 | 7.355904 | 691.4655 | 1.495283 | 345.7327 | 606.1866 | 490.9424 | 7.549924 | 1284.834 | 2.327361 | 642.4171 | 1161.755 | 947.6156
7.194186 | 367.2378 | 0.7438977 | 183.6189 | 317.2931 | 256.0868 | 7.605781 | 695.8016 | 1.490055 | 347.9008 | 608.332 | 492.3651 | 7.800111 | 1292.993 | 2.339735 | 646.4966 | 1165.802 | 950.303
7.444867 | 366.2721 | 0.7254212 | 183.136 | 317.39 | 256.3446 | 7.855905 | 696.5871 | 1.476126 | 348.2935 | 607.9791 | 491.8813 | 8.049956 | 1298.077 | 2.351213 | 649.0385 | 1168.285 | 951.9392
7.694347 | 366.4134 | 0.7052058 | 183.2067 | 317.1324 | 256.0635 | 8.106047 | 699.3507 | 1.469339 | 349.6754 | 613.9259 | 497.3675 | 8.299698 | 1302.696 | 2.360884 | 651.3478 | 1170.751 | 953.6349
7.94426 | 366.5187 | 0.6877063 | 183.2594 | 317.7274 | 256.641 | 8.356508 | 700.0628 | 1.451392 | 350.0314 | 609.8004 | 493.1233 | 8.549873 | 1309.282 | 2.367742 | 654.6409 | 1173.958 | 955.7444
8.194485 | 364.5727 | 0.6653931 | 182.2863 | 317.0144 | 256.2523 | 8.606008 | 700.7402 | 1.437007 | 350.3701 | 610.0646 | 493.2746 | 8.799819 | 1311.926 | 2.373992 | 655.9631 | 1175.223 | 956.5684
8.444388 | 364.0114 | 0.645426 | 182.0057 | 316.5775 | 255.9089 | 8.856119 | 703.935 | 1.426746 | 351.9675 | 612.3779 | 495.0554 | 9.050172 | 1316.468 | 2.380277 | 658.2341 | 1177.69 | 958.2785
8.69434 | 363.7818 | 0.6252807 | 181.8909 | 316.6171 | 255.9868 | 9.105978 | 703.8338 | 1.41052 | 351.9169 | 611.8001 | 494.4945 | 9.299788 | 1322.272 | 2.38504 | 661.136 | 1180.426 | 960.047
8.944204 | 362.1692 | 0.6040704 | 181.0846 | 316.4945 | 256.133 | 9.355984 | 703.1177 | 1.394615 | 351.5588 | 611.3927 | 494.2064 | 9.550052 | 1323.734 | 2.388103 | 661.8671 | 1181.384 | 960.7616
9.194245 | 359.8558 | 0.5828222 | 179.9279 | 315.0149 | 255.039 | 9.606267 | 704.4735 | 1.38021 | 352.2367 | 613.9043 | 496.492 | 9.800659 | 1327.219 | 2.390914 | 663.6095 | 1183.223 | 962.0202
9.444235 | 358.8624 | 0.5622788 | 179.4312 | 314.5558 | 254.7454 | 9.85608 | 707.3915 | 1.370487 | 353.6958 | 614.7306 | 496.832 | 10.05003 | 1330.32 | 2.391738 | 665.1602 | 1184.899 | 963.179
9.694207 | 357.4012 | 0.5407558 | 178.7006 | 314.2091 | 254.6422 | 10.1061 | 705.8171 | 1.350949 | 352.9085 | 612.933 | 495.2968 | 10.30002 | 1331.57 | 2.392472 | 665.7848 | 1185.095 | 963.1665
9.944351 | 355.0988 | 0.5184377 | 177.5494 | 312.914 | 253.7309 | 10.35609 | 708.6226 | 1.342267 | 354.3113 | 616.4281 | 498.3243 | 10.55026 | 1331.855 | 2.392831 | 665.9277 | 1185.032 | 963.0561
10.19432 | 354.8677 | 0.5009735 | 177.4339 | 312.6461 | 253.5014 | 10.60603 | 706.6369 | 1.322287 | 353.3185 | 616.8979 | 499.1251 | 10.8 | 1332.439 | 2.392705 | 666.2193 | 1185.359 | 963.2857
10.44433 | 353.0862 | 0.4835864 | 176.5431 | 312.3857 | 253.538 | 10.85633 | 707.762 | 1.30881 | 353.881 | 615.4485 | 497.4882 | 11.05012 | 1333.671 | 2.392383 | 666.8354 | 1185.939 | 963.6605
10.69424 | 350.427 | 0.4623827 | 175.2135 | 310.8815 | 252.477 | 11.10615 | 706.0968 | 1.289207 | 353.0484 | 613.6209 | 495.9381 | 11.3002 | 1333.16 | 2.391129 | 666.5801 | 1185.844 | 963.6504
10.94462 | 350.0571 | 0.4453681 | 175.0285 | 310.9578 | 252.615 | 11.35612 | 705.0751 | 1.271042 | 352.5375 | 614.6961 | 497.1836 | 11.55023 | 1331.943 | 2.387369 | 665.9714 | 1185.429 | 963.4383
11.19443 | 347.3212 | 0.4275846 | 173.6606 | 309.305 | 251.4181 | 11.60615 | 707.2117 | 1.258463 | 353.6058 | 615.1494 | 497.2807 | 11.80027 | 1331.903 | 2.382838 | 665.9515 | 1185.038 | 963.054
11.44473 | 346.6047 | 0.4104555 | 173.3024 | 308.7247 | 250.9573 | 11.85607 | 703.6462 | 1.235841 | 351.8231 | 612.5069 | 495.2325 | 12.05096 | 1328.96 | 2.377108 | 664.4798 | 1183.709 | 962.2155
11.69438 | 345.3342 | 0.3963376 | 172.6671 | 308.7363 | 251.1806 | 12.10619 | 702.3779 | 1.217865 | 351.189 | 613.0918 | 496.0288 | 12.30015 | 1325.379 | 2.370267 | 662.6897 | 1181.885 | 960.9881
11.94442 | 342.7067 | 0.3795761 | 171.3534 | 307.3246 | 250.2068 | 12.35638 | 703.2848 | 1.203767 | 351.6424 | 613.4286 | 496.2145 | 12.5505 | 1323.602 | 2.361832 | 661.8011 | 1181.095 | 960.4943
12.19426 | 341.0469 | 0.3633158 | 170.5234 | 306.4474 | 249.6062 | 12.60601 | 700.7765 | 1.183355 | 350.3883 | 611.567 | 494.7709 | 12.80027 | 1318.398 | 2.354239 | 659.1989 | 1178.823 | 959.0902
12.44452 | 339.7349 | 0.3493636 | 169.8674 | 305.4952 | 248.8727 | 12.85653 | 700.4059 | 1.165302 | 350.2029 | 613.4914 | 496.7571 | 13.05082 | 1313.393 | 2.346253 | 656.6966 | 1176.302 | 957.4032
12.69442 | 338.8509 | 0.3364562 | 169.4255 | 305.5377 | 249.0625 | 13.10638 | 701.0287 | 1.153859 | 350.5144 | 615.6402 | 498.8021 | 13.30039 | 1309.421 | 2.337407 | 654.7107 | 1173.99 | 955.7531
12.94448 | 336.6443 | 0.3239903 | 168.3221 | 304.3811 | 248.2737 | 13.35624 | 697.9193 | 1.129163 | 348.9597 | 610.3563 | 494.0364 | 13.55072 | 1302.631 | 2.32634 | 651.3154 | 1171.067 | 953.9615
13.1943 | 335.2775 | 0.310007 | 167.6388 | 303.2655 | 247.3859 | 13.60619 | 698.532 | 1.117466 | 349.266 | 614.883 | 498.461 | 13.80048 | 1294.676 | 2.31701 | 647.3381 | 1167.255 | 951.4761
13.4447 | 333.1769 | 0.2972674 | 166.5884 | 302.57 | 247.0405 | 13.85627 | 696.2671 | 1.094646 | 348.1336 | 610.9872 | 494.9426 | 14.05068 | 1288.998 | 2.307018 | 644.4992 | 1164.427 | 949.5935
13.69454 | 330.9469 | 0.2858953 | 165.4735 | 301.3188 | 246.161 | 14.10609 | 692.3522 | 1.07173 | 346.1761 | 608.0639 | 492.6719 | 14.30045 | 1280.418 | 2.297939 | 640.2088 | 1160.148 | 946.7456
13.94457 | 329.8645 | 0.2763184 | 164.9322 | 300.6665 | 245.6891 | 14.35633 | 689.4025 | 1.050099 | 344.7013 | 606.3182 | 491.4178 | 14.55067 | 1271.697 | 2.286765 | 635.8484 | 1155.937 | 943.9876
14.19455 | 328.2157 | 0.2656821 | 164.1079 | 300.4481 | 245.7455 | 14.60619 | 687.7374 | 1.033111 | 343.8687 | 609.4681 | 494.8452 | 14.80097 | 1258.412 | 2.273907 | 629.2062 | 1148.87 | 939.135
14.44438 | 324.7457 | 0.2556382 | 162.3728 | 298.2793 | 244.155 | 14.8568 | 688.2894 | 1.017882 | 344.1447 | 608.4233 | 493.7084 | 15.05052 | 1244.095 | 2.261193 | 622.0476 | 1142.085 | 934.7356
14.69466 | 324.7143 | 0.2464996 | 162.3571 | 298.2899 | 244.1708 | 15.10618 | 682.665 | 0.9913418 | 341.3325 | 603.1747 | 489.3972 | 15.3008 | 1223.85 | 2.247314 | 611.9251 | 1131.889 | 927.9138
14.94445 | 323.0288 | 0.2385096 | 161.5144 | 297.7562 | 243.9181 | 15.35647 | 680.0145 | 0.9711887 | 340.0073 | 601.7168 | 488.381 | 15.55093 | 1203.782 | 2.237519 | 601.891 | 1121.87 | 921.2399
15.19449 | 319.6785 | 0.2305554 | 159.8392 | 295.7993 | 242.5196 | 15.60622 | 679.7314 | 0.9587636 | 339.8657 | 606.0165 | 492.7279 | 15.80069 | 1184.348 | 2.230195 | 592.1739 | 1112.244 | 914.8529
15.44439 | 317.6541 | 0.223046 | 158.827 | 294.7444 | 241.8021 | 15.8562 | 675.9396 | 0.9392654 | 337.9698 | 605.0556 | 492.399 | 16.05117 | 1167.954 | 2.227616 | 583.977 | 1103.65 | 908.9914
15.69433 | 315.2933 | 0.2155399 | 157.6466 | 293.4907 | 240.9418 | 16.10625 | 673.2231 | 0.9171451 | 336.6116 | 600.5671 | 488.3632 | 16.30122 | 1156.426 | 2.228243 | 578.213 | 1097.847 | 905.1096
15.94456 | 313.254 | 0.2087429 | 156.627 | 292.6958 | 240.4868 | 16.35667 | 668.4719 | 0.8944153 | 334.2359 | 596.5416 | 485.1296 | 16.55142 | 1146.865 | 2.229407 | 573.4323 | 1093.354 | 902.2103
16.19437 | 309.1563 | 0.2016886 | 154.5781 | 290.7256 | 239.1995 | 16.60666 | 664.6206 | 0.8721944 | 332.3103 | 594.2543 | 483.4842 | 16.80145 | 1145.008 | 2.234743 | 572.504 | 1092.219 | 901.3846
16.44436 | 306.3515 | 0.1952338 | 153.1758 | 289.0081 | 237.9495 | 16.85639 | 661.4617 | 0.8549613 | 330.7309 | 595.8493 | 485.6056 | 17.05076 | 1139.495 | 2.241906 | 569.7473 | 1089.593 | 899.677
16.69475 | 301.8796 | 0.1908258 | 150.9398 | 286.7906 | 236.4774 | 17.10667 | 660.9704 | 0.8415469 | 330.4852 | 595.1235 | 484.9618 | 17.30137 | 1136.365 | 2.25043 | 568.1827 | 1087.57 | 898.1755
16.94438 | 298.4774 | 0.1887215 | 149.2387 | 285.4362 | 235.6899 | 17.35628 | 656.5665 | 0.8199251 | 328.2832 | 591.2788 | 481.8511 | 17.55119 | 1131.439 | 2.258309 | 565.7193 | 1085.346 | 896.7728
17.1948 | 294.9884 | 0.1854262 | 147.4942 | 283.6312 | 234.4665 | 17.60638 | 653.1836 | 0.8020891 | 326.5918 | 589.4529 | 480.5889 | 17.80093 | 1131.355 | 2.266171 | 565.6773 | 1085.584 | 897.0252
17.44448 | 290.9214 | 0.1855066 | 145.4607 | 281.4554 | 232.9685 | 17.85663 | 650.1958 | 0.785934 | 325.0979 | 588.3919 | 480.0259 | 18.05114 | 1127.35 | 2.27482 | 563.6751 | 1083.364 | 895.4724
17.69473 | 288.5553 | 0.1847631 | 144.2776 | 280.199 | 232.1065 | 18.1063 | 645.6067 | 0.7662778 | 322.8033 | 584.9984 | 477.3973 | 18.30131 | 1126.381 | 2.282556 | 563.1907 | 1082.71 | 894.9793
17.94446 | 287.002 | 0.1852931 | 143.501 | 279.7697 | 231.936 | 18.35647 | 640.6071 | 0.7473371 | 320.3035 | 581.9374 | 475.1696 | 18.55127 | 1123.261 | 2.290239 | 561.6303 | 1081.636 | 894.4262
18.19468 | 286.0902 | 0.1859291 | 143.0451 | 279.2886 | 231.6069 | 18.60635 | 639.0349 | 0.7368607 | 319.5175 | 586.8023 | 480.2964 | 18.80127 | 1120.611 | 2.297008 | 560.3057 | 1079.478 | 892.7098
18.44448 | 284.5747 | 0.1875876 | 142.2874 | 278.1421 | 230.7129 | 18.85645 | 637.0233 | 0.7206575 | 318.5117 | 582.8193 | 476.6488 | 19.05117 | 1117.712 | 2.303812 | 558.856 | 1078.561 | 892.276
18.69497 | 283.4789 | 0.1907134 | 141.7394 | 277.6734 | 230.4269 | 19.10637 | 630.1538 | 0.7012577 | 315.0769 | 576.8481 | 471.8224 | 19.30123 | 1112.623 | 2.310098 | 556.3116 | 1075.554 | 890.1169
18.94455 | 283.1579 | 0.1940663 | 141.579 | 277.4549 | 230.262 | 19.35646 | 627.5566 | 0.6867003 | 313.7783 | 575.6052 | 471.0125 | 19.55105 | 1109.762 | 2.318317 | 554.8808 | 1074.912 | 889.9517
19.19463 | 282.1489 | 0.1998297 | 141.0744 | 277.2312 | 230.2063 | 19.60727 | 623.1386 | 0.6727873 | 311.5693 | 573.3291 | 469.4727 | 19.80148 | 1108.867 | 2.32489 | 554.4333 | 1074.046 | 889.2345
19.44454 | 280.9174 | 0.2046635 | 140.4587 | 276.9788 | 230.1592 | 19.85672 | 619.9133 | 0.6598288 | 309.9566 | 571.5618 | 468.2429 | 20.05173 | 1109.314 | 2.331873 | 554.6568 | 1073.764 | 888.8784
19.69466 | 278.6464 | 0.208996 | 139.3232 | 275.5288 | 229.0878 | 20.10646 | 617.2188 | 0.6477148 | 308.6094 | 570.4407 | 467.5709
19.94463 | 277.393 | 0.2128191 | 138.6965 | 274.7077 | 228.4756
20.1946 | 277.8337 | 0.2185642 | 138.9168 | 275.1716 | 228.866