## GENERAL
ID | Test Identification
Test Identification | Location | NWZ-BH-5040-A
Test Identification | Sample | 03-2
Test Identification | Depth | 5.25 | [m]
Test Identification | Test number | RC46
Specimen Visual Description
Specimen Visual Description | Light olive brown fine SAND
Initial Sample Conditions
Initial Sample Conditions | Date test started | 23/07/2024
Initial Sample Conditions | Type of sample | Re-compacted
Initial Sample Conditions | Diameter | 50.78 | [mm]
Initial Sample Conditions | Height | 100 | [mm]
Initial Sample Conditions | Water content | 5.197042 | [%]
Initial Sample Conditions | Bulk density | 1.662227 | [Mg/m³]
Initial Sample Conditions | Dry density | 1.580109 | [Mg/m³]
Initial Sample Conditions | Void ratio | 0.6771 | [-]
Initial Sample Conditions | Degree of saturation | 20.33992 | [%]
Initial Sample Conditions | Particle density - Assumed | 2.65 | [Mg/m³]
Initial Sample Conditions | Torvane |  | [kPa]
Initial Sample Conditions | Pocket penetrometer |  | [kPa]
Initial Sample Conditions | Type of drains fitted | One end only
Saturation
Saturation | Pressure increments applied | 50 | [kPa]
Saturation | Differential pressure used | 10 | [kPa]
Saturation | Cell pressure | 500.0007 | [kPa]
Saturation | Base PWP | 494.8074 | [kPa]
Saturation | Axial strain | 0 | [%]
Saturation | Water Content | 25.55094 | [%]
Saturation | Bulk Density | 1.983841 | [Mg/m³]
Saturation | Dry Density | 1.580109 | [Mg/m³]
Saturation | Void Ratio | 0.6771 | [-]
Saturation | Degree of saturation | 100 | [%]
Saturation | B value achieved | 1 | [-]
Svh Bender Element Determinations - Post-Saturation
Svh Bender Element Determinations - Post-Saturation | Bulk density |  | [Mg/m³]
Svh Bender Element Determinations - Post-Saturation | Dry density |  | [Mg/m³]
Svh Bender Element Determinations - Post-Saturation | Void ratio |  | [-]
Svh Bender Element Determinations - Post-Saturation | Distance |  | [mm]
Svh Bender Element Determinations - Post-Saturation | Effective radial pressure |  | [kPa]
Svh Bender Element Determinations - Post-Saturation | Effective axial pressure |  | [kPa]
Svh Bender Element Determinations - Post-Saturation | Input Wave Period | Peak-to-peak arrival time | Wavelength Ratio | Velocity | Gmax
Svh Bender Element Determinations - Post-Saturation | [ms] | [ms] | [-] | [m/s] | [MPa]
Svh Bender Element Determinations - Post-Saturation
Svh Bender Element Determinations - Post-Saturation
Svh Bender Element Determinations - Post-Saturation
Svh Bender Element Determinations - Post-Saturation
Svh Bender Element Determinations - Post-Saturation
Svh Bender Element Determinations - Post-Saturation
Svh Bender Element Determinations - Post-Saturation
Svh Bender Element Determinations - Post-Saturation
Svh Bender Element Determinations - Post-Saturation
Svh Bender Element Determinations - Post-Saturation
Svh Bender Element Determinations - Post-Saturation
Svh Bender Element Determinations - Post-Saturation
Svh Bender Element Determinations - Post-Saturation
Svh Bender Element Determinations - Post-Saturation
Svh Bender Element Determinations - Post-Saturation
Svh Bender Element Determinations - Post-Saturation
Svh Bender Element Determinations - Post-Saturation
Svh Bender Element Determinations - Post-Saturation
Svh Bender Element Determinations - Post-Saturation
Svh Bender Element Determinations - Post-Saturation
Svh Bender Element Determinations - Post-Saturation
Svh Bender Element Determinations - Post-Saturation
Svh Bender Element Determinations - Post-Saturation
Svh Bender Element Determinations - Post-Saturation
Svh Bender Element Determinations - Post-Saturation
Svh Bender Element Determinations - Post-Saturation
Svh Bender Element Determinations - Post-Saturation
Svh Bender Element Determinations - Post-Saturation
Svh Bender Element Determinations - Post-Saturation
Svh Bender Element Determinations - Post-Saturation
Pvh Bender Element Determinations - Post-Saturation
Pvh Bender Element Determinations - Post-Saturation | Bulk density |  | [Mg/m³]
Pvh Bender Element Determinations - Post-Saturation | Dry density |  | [Mg/m³]
Pvh Bender Element Determinations - Post-Saturation | Void ratio |  | [-]
Pvh Bender Element Determinations - Post-Saturation | Distance |  | [mm]
Pvh Bender Element Determinations - Post-Saturation | Effective radial pressure |  | [kPa]
Pvh Bender Element Determinations - Post-Saturation | Effective axial pressure |  | [kPa]
Pvh Bender Element Determinations - Post-Saturation | Input Wave Period | Peak-to-peak arrival time | Wavelength Ratio | Velocity | Mmax
Pvh Bender Element Determinations - Post-Saturation | [ms] | [ms] | [-] | [m/s] | [MPa]
Pvh Bender Element Determinations - Post-Saturation
Pvh Bender Element Determinations - Post-Saturation
Pvh Bender Element Determinations - Post-Saturation
Pvh Bender Element Determinations - Post-Saturation
Pvh Bender Element Determinations - Post-Saturation
Pvh Bender Element Determinations - Post-Saturation
Pvh Bender Element Determinations - Post-Saturation
Pvh Bender Element Determinations - Post-Saturation
Pvh Bender Element Determinations - Post-Saturation
Pvh Bender Element Determinations - Post-Saturation
Pvh Bender Element Determinations - Post-Saturation
Pvh Bender Element Determinations - Post-Saturation
Pvh Bender Element Determinations - Post-Saturation
Pvh Bender Element Determinations - Post-Saturation
Pvh Bender Element Determinations - Post-Saturation
Pvh Bender Element Determinations - Post-Saturation
Pvh Bender Element Determinations - Post-Saturation
Pvh Bender Element Determinations - Post-Saturation
Pvh Bender Element Determinations - Post-Saturation
Pvh Bender Element Determinations - Post-Saturation
Pvh Bender Element Determinations - Post-Saturation
Pvh Bender Element Determinations - Post-Saturation
Pvh Bender Element Determinations - Post-Saturation
Pvh Bender Element Determinations - Post-Saturation
Pvh Bender Element Determinations - Post-Saturation
Pvh Bender Element Determinations - Post-Saturation
Pvh Bender Element Determinations - Post-Saturation
Pvh Bender Element Determinations - Post-Saturation
Pvh Bender Element Determinations - Post-Saturation
Pvh Bender Element Determinations - Post-Saturation
Consolidation: Isotropic - 1
Consolidation: Isotropic - 1 | Cell pressure |  | [kPa]
Consolidation: Isotropic - 1 | Back pressure |  | [kPa]
Consolidation: Isotropic - 1 | Base PWP |  | [kPa]
Consolidation: Isotropic - 1 | Effective radial pressure |  | [kPa]
Consolidation: Isotropic - 1 | Effective axial pressure |  | [kPa]
Consolidation: Isotropic - 1 | Deviator stress |  | [kPa]
Consolidation: Isotropic - 1 | Volumetric strain |  | [%]
Consolidation: Isotropic - 1 | Axial strain |  | [%]
Consolidation: Isotropic - 1 | Water content |  | [%]
Consolidation: Isotropic - 1 | Bulk density |  | [Mg/m³]
Consolidation: Isotropic - 1 | Dry density |  | [Mg/m³]
Consolidation: Isotropic - 1 | Void ratio |  | [-]
Consolidation: Isotropic - 1 | Degree of saturation |  | [%]
Consolidation: Anisotropic - 1
Consolidation: Anisotropic - 1 | Cell pressure | 509.1571 | [kPa]
Consolidation: Anisotropic - 1 | Back pressure | 489 | [kPa]
Consolidation: Anisotropic - 1 | Base PWP | 488.8153 | [kPa]
Consolidation: Anisotropic - 1 | Effective radial pressure | 20.3418 | [kPa]
Consolidation: Anisotropic - 1 | Effective axial pressure | 53.01296 | [kPa]
Consolidation: Anisotropic - 1 | Deviator stress | 32.67116 | [kPa]
Consolidation: Anisotropic - 1 | Volumetric strain | 0.1955329 | [%]
Consolidation: Anisotropic - 1 | Axial strain | 0.4239 | [%]
Consolidation: Anisotropic - 1 | Water content | 25.4272 | [%]
Consolidation: Anisotropic - 1 | Bulk density | 1.985769 | [Mg/m³]
Consolidation: Anisotropic - 1 | Dry density | 1.583204 | [Mg/m³]
Consolidation: Anisotropic - 1 | Void ratio | 0.6738207 | [-]
Consolidation: Anisotropic - 1 | Degree of saturation | 100 | [%]
Svh Bender Element Determinations - Post Consolidation - 1
Svh Bender Element Determinations - Post Consolidation - 1 | Bulk density |  | [Mg/m³]
Svh Bender Element Determinations - Post Consolidation - 1 | Dry density |  | [Mg/m³]
Svh Bender Element Determinations - Post Consolidation - 1 | Void ratio |  | [-]
Svh Bender Element Determinations - Post Consolidation - 1 | Distance |  | [mm]
Svh Bender Element Determinations - Post Consolidation - 1 | Effective radial pressure |  | [kPa]
Svh Bender Element Determinations - Post Consolidation - 1 | Effective axial pressure |  | [kPa]
Svh Bender Element Determinations - Post Consolidation - 1 | Input Wave Period | Peak-to-peak arrival time | Wavelength Ratio | Velocity | Gmax
Svh Bender Element Determinations - Post Consolidation - 1 | [ms] | [ms] | [-] | [m/s] | [MPa]
Svh Bender Element Determinations - Post Consolidation - 1
Svh Bender Element Determinations - Post Consolidation - 1
Svh Bender Element Determinations - Post Consolidation - 1
Svh Bender Element Determinations - Post Consolidation - 1
Svh Bender Element Determinations - Post Consolidation - 1
Svh Bender Element Determinations - Post Consolidation - 1
Svh Bender Element Determinations - Post Consolidation - 1
Svh Bender Element Determinations - Post Consolidation - 1
Svh Bender Element Determinations - Post Consolidation - 1
Svh Bender Element Determinations - Post Consolidation - 1
Svh Bender Element Determinations - Post Consolidation - 1
Svh Bender Element Determinations - Post Consolidation - 1
Svh Bender Element Determinations - Post Consolidation - 1
Svh Bender Element Determinations - Post Consolidation - 1
Svh Bender Element Determinations - Post Consolidation - 1
Svh Bender Element Determinations - Post Consolidation - 1
Svh Bender Element Determinations - Post Consolidation - 1
Svh Bender Element Determinations - Post Consolidation - 1
Svh Bender Element Determinations - Post Consolidation - 1
Svh Bender Element Determinations - Post Consolidation - 1
Svh Bender Element Determinations - Post Consolidation - 1
Svh Bender Element Determinations - Post Consolidation - 1
Svh Bender Element Determinations - Post Consolidation - 1
Svh Bender Element Determinations - Post Consolidation - 1
Svh Bender Element Determinations - Post Consolidation - 1
Svh Bender Element Determinations - Post Consolidation - 1
Svh Bender Element Determinations - Post Consolidation - 1
Svh Bender Element Determinations - Post Consolidation - 1
Svh Bender Element Determinations - Post Consolidation - 1
Svh Bender Element Determinations - Post Consolidation - 1
Pvh Bender Element Determinations - Post Consolidation - 1
Pvh Bender Element Determinations - Post Consolidation - 1 | Bulk density |  | [Mg/m³]
Pvh Bender Element Determinations - Post Consolidation - 1 | Dry density |  | [Mg/m³]
Pvh Bender Element Determinations - Post Consolidation - 1 | Void ratio |  | [-]
Pvh Bender Element Determinations - Post Consolidation - 1 | Distance |  | [mm]
Pvh Bender Element Determinations - Post Consolidation - 1 | Effective radial pressure |  | [kPa]
Pvh Bender Element Determinations - Post Consolidation - 1 | Effective axial pressure |  | [kPa]
Pvh Bender Element Determinations - Post Consolidation - 1 | Input Wave Period | Peak-to-peak arrival time | Wavelength Ratio | Velocity | Mmax
Pvh Bender Element Determinations - Post Consolidation - 1 | [ms] | [ms] | [-] | [m/s] | [MPa]
Pvh Bender Element Determinations - Post Consolidation - 1
Pvh Bender Element Determinations - Post Consolidation - 1
Pvh Bender Element Determinations - Post Consolidation - 1
Pvh Bender Element Determinations - Post Consolidation - 1
Pvh Bender Element Determinations - Post Consolidation - 1
Pvh Bender Element Determinations - Post Consolidation - 1
Pvh Bender Element Determinations - Post Consolidation - 1
Pvh Bender Element Determinations - Post Consolidation - 1
Pvh Bender Element Determinations - Post Consolidation - 1
Pvh Bender Element Determinations - Post Consolidation - 1
Pvh Bender Element Determinations - Post Consolidation - 1
Pvh Bender Element Determinations - Post Consolidation - 1
Pvh Bender Element Determinations - Post Consolidation - 1
Pvh Bender Element Determinations - Post Consolidation - 1
Pvh Bender Element Determinations - Post Consolidation - 1
Pvh Bender Element Determinations - Post Consolidation - 1
Pvh Bender Element Determinations - Post Consolidation - 1
Pvh Bender Element Determinations - Post Consolidation - 1
Pvh Bender Element Determinations - Post Consolidation - 1
Pvh Bender Element Determinations - Post Consolidation - 1
Pvh Bender Element Determinations - Post Consolidation - 1
Pvh Bender Element Determinations - Post Consolidation - 1
Pvh Bender Element Determinations - Post Consolidation - 1
Pvh Bender Element Determinations - Post Consolidation - 1
Pvh Bender Element Determinations - Post Consolidation - 1
Pvh Bender Element Determinations - Post Consolidation - 1
Pvh Bender Element Determinations - Post Consolidation - 1
Pvh Bender Element Determinations - Post Consolidation - 1
Pvh Bender Element Determinations - Post Consolidation - 1
Pvh Bender Element Determinations - Post Consolidation - 1
Torsional Resonance Stage - 1
Torsional Resonance Stage - 1 | Average shear strain, g | Shear modulus, G | G/Gmax | Damping ratio, D
Torsional Resonance Stage - 1 | [%] | [MPa] | [-] | [%]
Torsional Resonance Stage - 1 | 9.429805e-05 | 48.20771 | 1 | 1.171976
Torsional Resonance Stage - 1 | 0.0001430514 | 48.20771 | 1 | 1.244629
Torsional Resonance Stage - 1 | 0.0002206171 | 48.02187 | 0.996145 | 1.272713
Torsional Resonance Stage - 1 | 0.0002835357 | 47.89815 | 0.9935787 | 1.394913
Torsional Resonance Stage - 1 | 0.0005155176 | 47.40469 | 0.9833425 | 1.420273
Torsional Resonance Stage - 1 | 0.0007457166 | 47.28168 | 0.9807908 | 1.483737
Torsional Resonance Stage - 1 | 0.001830312 | 43.59742 | 0.9043662 | 1.464117
Torsional Resonance Stage - 1 | 0.002611814 | 42.77037 | 0.8872101 | 1.660195
Torsional Resonance Stage - 1 | 0.005747038 | 40.2566 | 0.8350656 | 1.78926
Torsional Resonance Stage - 1 | 0.008330623 | 37.508 | 0.7780499 | 1.934523
Torsional Resonance Stage - 1 | 0.01230359 | 34.45215 | 0.7146606 | 2.25775
Torsional Resonance Stage - 1 | 0.01821687 | 31.35412 | 0.6503964 | 2.500141
Torsional Resonance Stage - 1 | 0.02397741 | 29.32524 | 0.6083102 | 2.857521
Torsional Resonance Stage - 1 | 0.03252657 | 27.46759 | 0.5697759 | 3.237736
Torsional Resonance Stage - 1
Torsional Resonance Stage - 1
Torsional Resonance Stage - 1
Torsional Resonance Stage - 1
Torsional Resonance Stage - 1
Torsional Resonance Stage - 1
Torsional Resonance Stage - 1
Torsional Resonance Stage - 1
Torsional Resonance Stage - 1
Torsional Resonance Stage - 1
Torsional Resonance Stage - 1
Torsional Resonance Stage - 1
Torsional Resonance Stage - 1
Torsional Resonance Stage - 1
Torsional Resonance Stage - 1
Torsional Resonance Stage - 1
Flexural Resonance Stage - 1
Flexural Resonance Stage - 1 | Average flexural strain, e | Young's modulus, E | E/Emax | Damping ratio, D
Flexural Resonance Stage - 1 | [%] | [MPa] | [-] | [%]
Flexural Resonance Stage - 1
Flexural Resonance Stage - 1
Flexural Resonance Stage - 1
Flexural Resonance Stage - 1
Flexural Resonance Stage - 1
Flexural Resonance Stage - 1
Flexural Resonance Stage - 1
Flexural Resonance Stage - 1
Flexural Resonance Stage - 1
Flexural Resonance Stage - 1
Flexural Resonance Stage - 1
Flexural Resonance Stage - 1
Flexural Resonance Stage - 1
Flexural Resonance Stage - 1
Flexural Resonance Stage - 1
Flexural Resonance Stage - 1
Flexural Resonance Stage - 1
Flexural Resonance Stage - 1
Flexural Resonance Stage - 1
Flexural Resonance Stage - 1
Flexural Resonance Stage - 1
Flexural Resonance Stage - 1
Flexural Resonance Stage - 1
Flexural Resonance Stage - 1
Flexural Resonance Stage - 1
Flexural Resonance Stage - 1
Flexural Resonance Stage - 1
Flexural Resonance Stage - 1
Flexural Resonance Stage - 1
Flexural Resonance Stage - 1
Consolidation: Isotropic - 2
Consolidation: Isotropic - 2 | Cell pressure |  | [kPa]
Consolidation: Isotropic - 2 | Back pressure |  | [kPa]
Consolidation: Isotropic - 2 | Base PWP |  | [kPa]
Consolidation: Isotropic - 2 | Effective radial pressure |  | [kPa]
Consolidation: Isotropic - 2 | Effective axial pressure |  | [kPa]
Consolidation: Isotropic - 2 | Deviator stress |  | [kPa]
Consolidation: Isotropic - 2 | Volumetric strain |  | [%]
Consolidation: Isotropic - 2 | Axial strain |  | [%]
Consolidation: Isotropic - 2 | Water content |  | [%]
Consolidation: Isotropic - 2 | Bulk density |  | [Mg/m³]
Consolidation: Isotropic - 2 | Dry density |  | [Mg/m³]
Consolidation: Isotropic - 2 | Void ratio |  | [-]
Consolidation: Isotropic - 2 | Degree of saturation |  | [%]
Consolidation: Anisotropic - 2
Consolidation: Anisotropic - 2 | Cell pressure |  | [kPa]
Consolidation: Anisotropic - 2 | Back pressure |  | [kPa]
Consolidation: Anisotropic - 2 | Base PWP |  | [kPa]
Consolidation: Anisotropic - 2 | Effective radial pressure |  | [kPa]
Consolidation: Anisotropic - 2 | Effective axial pressure |  | [kPa]
Consolidation: Anisotropic - 2 | Deviator stress |  | [kPa]
Consolidation: Anisotropic - 2 | Volumetric strain |  | [%]
Consolidation: Anisotropic - 2 | Axial strain |  | [%]
Consolidation: Anisotropic - 2 | Water content |  | [%]
Consolidation: Anisotropic - 2 | Bulk density |  | [Mg/m³]
Consolidation: Anisotropic - 2 | Dry density |  | [Mg/m³]
Consolidation: Anisotropic - 2 | Void ratio |  | [-]
Consolidation: Anisotropic - 2 | Degree of saturation |  | [%]
Svh Bender Element Determinations - Post Consolidation - 2
Svh Bender Element Determinations - Post Consolidation - 2 | Bulk density |  | [Mg/m³]
Svh Bender Element Determinations - Post Consolidation - 2 | Dry density |  | [Mg/m³]
Svh Bender Element Determinations - Post Consolidation - 2 | Void ratio |  | [-]
Svh Bender Element Determinations - Post Consolidation - 2 | Distance |  | [mm]
Svh Bender Element Determinations - Post Consolidation - 2 | Effective radial pressure |  | [kPa]
Svh Bender Element Determinations - Post Consolidation - 2 | Effective axial pressure |  | [kPa]
Svh Bender Element Determinations - Post Consolidation - 2 | Input wave period | Peak-to-peak arrival time | Wavelength ratio | Velocity | Gmax
Svh Bender Element Determinations - Post Consolidation - 2 | [ms] | [ms] | [-] | [m/s] | [MPa]
Svh Bender Element Determinations - Post Consolidation - 2
Svh Bender Element Determinations - Post Consolidation - 2
Svh Bender Element Determinations - Post Consolidation - 2
Svh Bender Element Determinations - Post Consolidation - 2
Svh Bender Element Determinations - Post Consolidation - 2
Svh Bender Element Determinations - Post Consolidation - 2
Svh Bender Element Determinations - Post Consolidation - 2
Svh Bender Element Determinations - Post Consolidation - 2
Svh Bender Element Determinations - Post Consolidation - 2
Svh Bender Element Determinations - Post Consolidation - 2
Svh Bender Element Determinations - Post Consolidation - 2
Svh Bender Element Determinations - Post Consolidation - 2
Svh Bender Element Determinations - Post Consolidation - 2
Svh Bender Element Determinations - Post Consolidation - 2
Svh Bender Element Determinations - Post Consolidation - 2
Svh Bender Element Determinations - Post Consolidation - 2
Svh Bender Element Determinations - Post Consolidation - 2
Svh Bender Element Determinations - Post Consolidation - 2
Svh Bender Element Determinations - Post Consolidation - 2
Svh Bender Element Determinations - Post Consolidation - 2
Svh Bender Element Determinations - Post Consolidation - 2
Svh Bender Element Determinations - Post Consolidation - 2
Svh Bender Element Determinations - Post Consolidation - 2
Svh Bender Element Determinations - Post Consolidation - 2
Svh Bender Element Determinations - Post Consolidation - 2
Svh Bender Element Determinations - Post Consolidation - 2
Svh Bender Element Determinations - Post Consolidation - 2
Svh Bender Element Determinations - Post Consolidation - 2
Svh Bender Element Determinations - Post Consolidation - 2
Svh Bender Element Determinations - Post Consolidation - 2
Pvh Bender Element Determinations - Post Consolidation - 2
Pvh Bender Element Determinations - Post Consolidation - 2 | Bulk density |  | [Mg/m³]
Pvh Bender Element Determinations - Post Consolidation - 2 | Dry density |  | [Mg/m³]
Pvh Bender Element Determinations - Post Consolidation - 2 | Void ratio |  | [-]
Pvh Bender Element Determinations - Post Consolidation - 2 | Distance |  | [mm]
Pvh Bender Element Determinations - Post Consolidation - 2 | Effective radial pressure |  | [kPa]
Pvh Bender Element Determinations - Post Consolidation - 2 | Effective axial pressure |  | [kPa]
Pvh Bender Element Determinations - Post Consolidation - 2 | Input Wave Period | Peak-to-peak arrival time | Wavelength Ratio | Velocity | Mmax
Pvh Bender Element Determinations - Post Consolidation - 2 | [ms] | [ms] | [-] | [m/s] | [MPa]
Pvh Bender Element Determinations - Post Consolidation - 2
Pvh Bender Element Determinations - Post Consolidation - 2
Pvh Bender Element Determinations - Post Consolidation - 2
Pvh Bender Element Determinations - Post Consolidation - 2
Pvh Bender Element Determinations - Post Consolidation - 2
Pvh Bender Element Determinations - Post Consolidation - 2
Pvh Bender Element Determinations - Post Consolidation - 2
Pvh Bender Element Determinations - Post Consolidation - 2
Pvh Bender Element Determinations - Post Consolidation - 2
Pvh Bender Element Determinations - Post Consolidation - 2
Pvh Bender Element Determinations - Post Consolidation - 2
Pvh Bender Element Determinations - Post Consolidation - 2
Pvh Bender Element Determinations - Post Consolidation - 2
Pvh Bender Element Determinations - Post Consolidation - 2
Pvh Bender Element Determinations - Post Consolidation - 2
Pvh Bender Element Determinations - Post Consolidation - 2
Pvh Bender Element Determinations - Post Consolidation - 2
Pvh Bender Element Determinations - Post Consolidation - 2
Pvh Bender Element Determinations - Post Consolidation - 2
Pvh Bender Element Determinations - Post Consolidation - 2
Pvh Bender Element Determinations - Post Consolidation - 2
Pvh Bender Element Determinations - Post Consolidation - 2
Pvh Bender Element Determinations - Post Consolidation - 2
Pvh Bender Element Determinations - Post Consolidation - 2
Pvh Bender Element Determinations - Post Consolidation - 2
Pvh Bender Element Determinations - Post Consolidation - 2
Pvh Bender Element Determinations - Post Consolidation - 2
Pvh Bender Element Determinations - Post Consolidation - 2
Pvh Bender Element Determinations - Post Consolidation - 2
Pvh Bender Element Determinations - Post Consolidation - 2
Torsional Resonance Stage - 2
Torsional Resonance Stage - 2 | Average shear strain, g | Shear modulus, G | G/Gmax | Damping ratio, D
Torsional Resonance Stage - 2 | [%] | [MPa] | [-] | [%]
Torsional Resonance Stage - 2
Torsional Resonance Stage - 2
Torsional Resonance Stage - 2
Torsional Resonance Stage - 2
Torsional Resonance Stage - 2
Torsional Resonance Stage - 2
Torsional Resonance Stage - 2
Torsional Resonance Stage - 2
Torsional Resonance Stage - 2
Torsional Resonance Stage - 2
Torsional Resonance Stage - 2
Torsional Resonance Stage - 2
Torsional Resonance Stage - 2
Torsional Resonance Stage - 2
Torsional Resonance Stage - 2
Torsional Resonance Stage - 2
Torsional Resonance Stage - 2
Torsional Resonance Stage - 2
Torsional Resonance Stage - 2
Torsional Resonance Stage - 2
Torsional Resonance Stage - 2
Torsional Resonance Stage - 2
Torsional Resonance Stage - 2
Torsional Resonance Stage - 2
Torsional Resonance Stage - 2
Torsional Resonance Stage - 2
Torsional Resonance Stage - 2
Torsional Resonance Stage - 2
Torsional Resonance Stage - 2
Torsional Resonance Stage - 2
Flexural Resonance Stage - 2
Flexural Resonance Stage - 2 | Average flexural strain, e | Young's modulus, E | E/Emax | Damping ratio, D
Flexural Resonance Stage - 2 | [%] | [MPa] | [-] | [%]
Flexural Resonance Stage - 2
Flexural Resonance Stage - 2
Flexural Resonance Stage - 2
Flexural Resonance Stage - 2
Flexural Resonance Stage - 2
Flexural Resonance Stage - 2
Flexural Resonance Stage - 2
Flexural Resonance Stage - 2
Flexural Resonance Stage - 2
Flexural Resonance Stage - 2
Flexural Resonance Stage - 2
Flexural Resonance Stage - 2
Flexural Resonance Stage - 2
Flexural Resonance Stage - 2
Flexural Resonance Stage - 2
Flexural Resonance Stage - 2
Flexural Resonance Stage - 2
Flexural Resonance Stage - 2
Flexural Resonance Stage - 2
Flexural Resonance Stage - 2
Flexural Resonance Stage - 2
Flexural Resonance Stage - 2
Flexural Resonance Stage - 2
Flexural Resonance Stage - 2
Flexural Resonance Stage - 2
Flexural Resonance Stage - 2
Flexural Resonance Stage - 2
Flexural Resonance Stage - 2
Flexural Resonance Stage - 2
Flexural Resonance Stage - 2
Consolidation: Isotropic - 3
Consolidation: Isotropic - 3 | Cell pressure |  | [kPa]
Consolidation: Isotropic - 3 | Back pressure |  | [kPa]
Consolidation: Isotropic - 3 | Base PWP |  | [kPa]
Consolidation: Isotropic - 3 | Effective radial pressure |  | [kPa]
Consolidation: Isotropic - 3 | Effective axial pressure |  | [kPa]
Consolidation: Isotropic - 3 | Deviator stress |  | [kPa]
Consolidation: Isotropic - 3 | Volumetric strain |  | [%]
Consolidation: Isotropic - 3 | Axial strain |  | [%]
Consolidation: Isotropic - 3 | Water content |  | [%]
Consolidation: Isotropic - 3 | Bulk density |  | [Mg/m³]
Consolidation: Isotropic - 3 | Dry density |  | [Mg/m³]
Consolidation: Isotropic - 3 | Void ratio |  | [-]
Consolidation: Isotropic - 3 | Degree of saturation |  | [%]
Consolidation: Anisotropic - 3
Consolidation: Anisotropic - 3 | Cell pressure |  | [kPa]
Consolidation: Anisotropic - 3 | Back pressure |  | [kPa]
Consolidation: Anisotropic - 3 | Base PWP |  | [kPa]
Consolidation: Anisotropic - 3 | Effective radial pressure |  | [kPa]
Consolidation: Anisotropic - 3 | Effective axial pressure |  | [kPa]
Consolidation: Anisotropic - 3 | Deviator stress |  | [kPa]
Consolidation: Anisotropic - 3 | Volumetric strain |  | [%]
Consolidation: Anisotropic - 3 | Axial strain |  | [%]
Consolidation: Anisotropic - 3 | Water content |  | [%]
Consolidation: Anisotropic - 3 | Bulk density |  | [Mg/m³]
Consolidation: Anisotropic - 3 | Dry density |  | [Mg/m³]
Consolidation: Anisotropic - 3 | Void ratio |  | [-]
Consolidation: Anisotropic - 3 | Degree of saturation |  | [%]
Svh Bender Element Determinations - Post Consolidation - 3
Svh Bender Element Determinations - Post Consolidation - 3 | Bulk density |  | [Mg/m³]
Svh Bender Element Determinations - Post Consolidation - 3 | Dry density |  | [Mg/m³]
Svh Bender Element Determinations - Post Consolidation - 3 | Void ratio |  | [-]
Svh Bender Element Determinations - Post Consolidation - 3 | Distance |  | [mm]
Svh Bender Element Determinations - Post Consolidation - 3 | Effective radial pressure |  | [kPa]
Svh Bender Element Determinations - Post Consolidation - 3 | Effective axial pressure |  | [kPa]
Svh Bender Element Determinations - Post Consolidation - 3 | Input wave period | Peak-to-peak arrival time | Wavelength ratio | Velocity | Gmax
Svh Bender Element Determinations - Post Consolidation - 3 | [ms] | [ms] | [-] | [m/s] | [MPa]
Svh Bender Element Determinations - Post Consolidation - 3
Svh Bender Element Determinations - Post Consolidation - 3
Svh Bender Element Determinations - Post Consolidation - 3
Svh Bender Element Determinations - Post Consolidation - 3
Svh Bender Element Determinations - Post Consolidation - 3
Svh Bender Element Determinations - Post Consolidation - 3
Svh Bender Element Determinations - Post Consolidation - 3
Svh Bender Element Determinations - Post Consolidation - 3
Svh Bender Element Determinations - Post Consolidation - 3
Svh Bender Element Determinations - Post Consolidation - 3
Svh Bender Element Determinations - Post Consolidation - 3
Svh Bender Element Determinations - Post Consolidation - 3
Svh Bender Element Determinations - Post Consolidation - 3
Svh Bender Element Determinations - Post Consolidation - 3
Svh Bender Element Determinations - Post Consolidation - 3
Svh Bender Element Determinations - Post Consolidation - 3
Svh Bender Element Determinations - Post Consolidation - 3
Svh Bender Element Determinations - Post Consolidation - 3
Svh Bender Element Determinations - Post Consolidation - 3
Svh Bender Element Determinations - Post Consolidation - 3
Svh Bender Element Determinations - Post Consolidation - 3
Svh Bender Element Determinations - Post Consolidation - 3
Svh Bender Element Determinations - Post Consolidation - 3
Svh Bender Element Determinations - Post Consolidation - 3
Svh Bender Element Determinations - Post Consolidation - 3
Svh Bender Element Determinations - Post Consolidation - 3
Svh Bender Element Determinations - Post Consolidation - 3
Svh Bender Element Determinations - Post Consolidation - 3
Svh Bender Element Determinations - Post Consolidation - 3
Svh Bender Element Determinations - Post Consolidation - 3
Pvh Bender Element Determinations - Post Consolidation - 3
Pvh Bender Element Determinations - Post Consolidation - 3 | Bulk density |  | [Mg/m³]
Pvh Bender Element Determinations - Post Consolidation - 3 | Dry density |  | [Mg/m³]
Pvh Bender Element Determinations - Post Consolidation - 3 | Void ratio |  | [-]
Pvh Bender Element Determinations - Post Consolidation - 3 | Distance |  | [mm]
Pvh Bender Element Determinations - Post Consolidation - 3 | Effective radial pressure |  | [kPa]
Pvh Bender Element Determinations - Post Consolidation - 3 | Effective axial pressure |  | [kPa]
Pvh Bender Element Determinations - Post Consolidation - 3 | Input Wave Period | Peak-to-peak arrival time | Wavelength Ratio | Velocity | Mmax
Pvh Bender Element Determinations - Post Consolidation - 3 | [ms] | [ms] | [-] | [m/s] | [MPa]
Pvh Bender Element Determinations - Post Consolidation - 3
Pvh Bender Element Determinations - Post Consolidation - 3
Pvh Bender Element Determinations - Post Consolidation - 3
Pvh Bender Element Determinations - Post Consolidation - 3
Pvh Bender Element Determinations - Post Consolidation - 3
Pvh Bender Element Determinations - Post Consolidation - 3
Pvh Bender Element Determinations - Post Consolidation - 3
Pvh Bender Element Determinations - Post Consolidation - 3
Pvh Bender Element Determinations - Post Consolidation - 3
Pvh Bender Element Determinations - Post Consolidation - 3
Pvh Bender Element Determinations - Post Consolidation - 3
Pvh Bender Element Determinations - Post Consolidation - 3
Pvh Bender Element Determinations - Post Consolidation - 3
Pvh Bender Element Determinations - Post Consolidation - 3
Pvh Bender Element Determinations - Post Consolidation - 3
Pvh Bender Element Determinations - Post Consolidation - 3
Pvh Bender Element Determinations - Post Consolidation - 3
Pvh Bender Element Determinations - Post Consolidation - 3
Pvh Bender Element Determinations - Post Consolidation - 3
Pvh Bender Element Determinations - Post Consolidation - 3
Pvh Bender Element Determinations - Post Consolidation - 3
Pvh Bender Element Determinations - Post Consolidation - 3
Pvh Bender Element Determinations - Post Consolidation - 3
Pvh Bender Element Determinations - Post Consolidation - 3
Pvh Bender Element Determinations - Post Consolidation - 3
Pvh Bender Element Determinations - Post Consolidation - 3
Pvh Bender Element Determinations - Post Consolidation - 3
Pvh Bender Element Determinations - Post Consolidation - 3
Pvh Bender Element Determinations - Post Consolidation - 3
Pvh Bender Element Determinations - Post Consolidation - 3
Torsional Resonance Stage - 3
Torsional Resonance Stage - 3 | Average shear strain, g | Shear modulus, G | G/Gmax | Damping ratio, D
Torsional Resonance Stage - 3 | [%] | [MPa] | [-] | [%]
Torsional Resonance Stage - 3
Torsional Resonance Stage - 3
Torsional Resonance Stage - 3
Torsional Resonance Stage - 3
Torsional Resonance Stage - 3
Torsional Resonance Stage - 3
Torsional Resonance Stage - 3
Torsional Resonance Stage - 3
Torsional Resonance Stage - 3
Torsional Resonance Stage - 3
Torsional Resonance Stage - 3
Torsional Resonance Stage - 3
Torsional Resonance Stage - 3
Torsional Resonance Stage - 3
Torsional Resonance Stage - 3
Torsional Resonance Stage - 3
Torsional Resonance Stage - 3
Torsional Resonance Stage - 3
Torsional Resonance Stage - 3
Torsional Resonance Stage - 3
Torsional Resonance Stage - 3
Torsional Resonance Stage - 3
Torsional Resonance Stage - 3
Torsional Resonance Stage - 3
Torsional Resonance Stage - 3
Torsional Resonance Stage - 3
Torsional Resonance Stage - 3
Torsional Resonance Stage - 3
Torsional Resonance Stage - 3
Torsional Resonance Stage - 3
Flexural Resonance Stage - 3
Flexural Resonance Stage - 3 | Average flexural strain, e | Young's modulus, E | E/Emax | Damping ratio, D
Flexural Resonance Stage - 3 | [%] | [MPa] | [-] | [%]
Flexural Resonance Stage - 3
Flexural Resonance Stage - 3
Flexural Resonance Stage - 3
Flexural Resonance Stage - 3
Flexural Resonance Stage - 3
Flexural Resonance Stage - 3
Flexural Resonance Stage - 3
Flexural Resonance Stage - 3
Flexural Resonance Stage - 3
Flexural Resonance Stage - 3
Flexural Resonance Stage - 3
Flexural Resonance Stage - 3
Flexural Resonance Stage - 3
Flexural Resonance Stage - 3
Flexural Resonance Stage - 3
Flexural Resonance Stage - 3
Flexural Resonance Stage - 3
Flexural Resonance Stage - 3
Flexural Resonance Stage - 3
Flexural Resonance Stage - 3
Flexural Resonance Stage - 3
Flexural Resonance Stage - 3
Flexural Resonance Stage - 3
Flexural Resonance Stage - 3
Flexural Resonance Stage - 3
Flexural Resonance Stage - 3
Flexural Resonance Stage - 3
Flexural Resonance Stage - 3
Flexural Resonance Stage - 3
Flexural Resonance Stage - 3
Final specimen conditions
Final specimen conditions | Water content | 25.4272 | [%]
Final specimen conditions | Bulk density | 1.985769 | [Mg/m³]
Final specimen conditions | Dry density | 1.583204 | [Mg/m³]

## SATURATION
Saturation
D | H | F
Time | Pore-water Pressure | Cell pressure | Back pressure
[hours] | [kPa] | [kPa] | [kPa]
0 | 29.5977 | 50.1771 | 34.5
0.003055556 | 35.7109 | 51.398 | 35.5
0.01138889 | 39.8873 | 55.0605 | 39.5
0.02527778 | 46.3031 | 61.47 | 45.5
0.04472222 | 55.3216 | 70.1991 | 54.5
0.06944444 | 66.0954 | 81.553 | 66.5
0.1002778 | 80.3798 | 95.6539 | 80.5
0.1363889 | 96.9641 | 111.586 | 96.5
0.1780556 | 115.909 | 130.2041 | 115.5
0.2252778 | 137.6987 | 151.8132 | 137.5
0.2777778 | 161.4253 | 175.4978 | 161.5
0.3363889 | 188.2387 | 201.2578 | 188.5
0.4002778 | 217.5337 | 230.6803 | 217.5
0.4694444 | 249.3708 | 261.3848 | 249.5
0.5447222 | 284.0528 | 295.3246 | 283.5
0.625 | 321.0347 | 331.0345 | 320.5
0.7113889 | 339.798 | 349.8357 | 339.5
0.8030556 | 339.9796 | 350.0188 | 340.5
0.9 | 340.1007 | 349.9578 | 340.5
1.003056 | 339.4349 | 350.385 | 339.5
1.0275 | 339.4349 | 350.0799 | 339.5
1.028333 | 339.4349 | 349.8967 | 340.5
1.031389 | 388.2196 | 399.2192 | 390.5
1.039722 | 389.0669 | 399.1582 | 390.5
1.053611 | 389.5511 | 399.7686 | 390.5
1.073056 | 389.3696 | 399.9517 | 389.5
1.097778 | 389.5511 | 399.8907 | 390.5
1.128611 | 389.8538 | 399.8907 | 389.5
1.164444 | 389.4301 | 400.0128 | 390.5
1.206111 | 388.4012 | 400.0738 | 390.5
1.253611 | 388.5827 | 399.8297 | 390.5
1.306667 | 388.0985 | 399.8297 | 390.5
1.309167 | 388.4012 | 400.0128 | 389.5
1.309722 | 388.2801 | 399.9517 | 390.5
1.313056 | 390.0959 | 399.9517 | 390.5
1.321111 | 390.7012 | 399.8907 | 390.5
1.335 | 390.6407 | 399.8907 | 389.5
1.354444 | 390.2775 | 400.0128 | 390.5
1.379167 | 390.1564 | 400.0738 | 389.5
1.41 | 390.0354 | 399.7076 | 390.5
1.446111 | 390.5196 | 400.1349 | 390.5
1.4875 | 390.2775 | 400.2569 | 390.5
1.535 | 390.4591 | 399.7686 | 390.5
1.588056 | 389.9143 | 400.0738 | 390.5
1.646111 | 389.9748 | 399.9517 | 390.5
1.709722 | 390.0959 | 400.0738 | 390.5
1.779167 | 390.1564 | 400.318 | 390.5
1.855 | 390.2775 | 399.9517 | 389.5
1.935278 | 390.4591 | 400.1959 | 390.5
2.020833 | 390.6407 | 399.8297 | 390.5
2.1125 | 389.9748 | 399.7076 | 390.5
2.136667 | 390.5801 | 400.318 | 389.5
2.1375 | 390.2169 | 400.1959 | 389.5
2.140556 | 439.3648 | 450.0067 | 440.5
2.148611 | 439.7279 | 450.1288 | 439.5
2.163056 | 439.6674 | 449.8236 | 440.5
2.182222 | 439.849 | 450.1288 | 440.5
2.2075 | 439.4253 | 450.4951 | 440.5
2.237778 | 438.7595 | 450.0067 | 439.5
2.273611 | 438.7595 | 449.8236 | 440.5
2.315556 | 438.699 | 450.1899 | 439.5
2.362778 | 438.7595 | 450.0678 | 440.5
2.397778 | 438.3964 | 450.0678 | 440.5
2.398611 | 438.3964 | 449.7015 | 440.5
2.401667 | 439.97 | 450.0067 | 440.5
2.41 | 439.97 | 450.1899 | 439.5
2.423889 | 440.0911 | 450.2509 | 439.5
2.443333 | 440.2122 | 450.0678 | 440.5
2.468611 | 439.9095 | 450.1899 | 439.5
2.499167 | 440.3937 | 450.0067 | 440.5
2.535 | 440.2727 | 450.1288 | 440.5
2.576667 | 440.6359 | 449.7626 | 440.5
2.623889 | 440.2122 | 449.8236 | 440.5
2.676667 | 440.7569 | 449.7626 | 440.5
2.734722 | 440.6964 | 450.0678 | 440.5
2.798889 | 440.4543 | 450.1288 | 439.5
2.868333 | 440.878 | 450.373 | 440.5
2.943333 | 440.0911 | 449.7015 | 440.5
3.023611 | 440.0306 | 450.2509 | 440.5
3.109722 | 440.3937 | 450.1899 | 440.5
3.201667 | 440.1516 | 449.9457 | 439.5
3.298611 | 440.3937 | 449.8847 | 440.5
3.401667 | 440.0306 | 450.2509 | 440.5
3.51 | 439.97 | 449.7626 | 439.5
3.623889 | 440.0911 | 449.9457 | 439.5
3.743056 | 439.7279 | 450.8614 | 439.5
3.868056 | 439.9095 | 450.1899 | 440.5
3.966111 | 439.97 | 450.2509 | 440.5
3.966944 | 439.97 | 450.0678 | 440.5
3.969722 | 488.8153 | 500.2449 | 490.5
3.978333 | 489.5416 | 499.6345 | 489.5
3.991944 | 489.5416 | 500.489 | 489.5
4.011667 | 489.0574 | 500.0007 | 489.5
4.036389 | 488.8153 | 499.9397 | 490.5
4.0675 | 489.481 | 500.1228 | 490.5
4.103611 | 489.239 | 500.0007 | 489.5
4.145 | 489.2995 | 500.0007 | 490.5
4.192222 | 489.1784 | 499.8176 | 490.5
4.244722 | 489.0574 | 500.0007 | 490.5
4.303333 | 488.8758 | 500.0617 | 490.5
4.334167 | 494.8074 | 500.0007 | 490.5

## SVH BE - POST-SAT
SVH Bender Element Determinations - Post-Saturation
Time | Input wave period - source signal | Input wave period - received signal | Input wave period - source signal | Input wave period - received signal | Input wave period - source signal | Input wave period - received signal | Input wave period - source signal | Input wave period - received signal | Input wave period - source signal | Input wave period - received signal | Input wave period - source signal | Input wave period - received signal | Input wave period - source signal | Input wave period - received signal | Input wave period - source signal | Input wave period - received signal | Input wave period - source signal | Input wave period - received signal | Input wave period - source signal | Input wave period - received signal | Frequency | Gmax
[ms] | [ms] | [ms] | [ms] | [ms] | [ms] | [ms] | [ms] | [ms] | [ms] | [ms] | [ms] | [ms] | [ms] | [ms] | [ms] | [ms] | [ms] | [ms] | [ms] | [ms] | [Hz] | [MPa]

## PVH BE - POST-SAT
PVH Bender Element Determinations - Post-Saturation
Time | Input wave period - source signal | Input wave period - received signal | Input wave period - source signal | Input wave period - received signal | Input wave period - source signal | Input wave period - received signal | Input wave period - source signal | Input wave period - received signal | Input wave period - source signal | Input wave period - received signal | Input wave period - source signal | Input wave period - received signal | Input wave period - source signal | Input wave period - received signal | Input wave period - source signal | Input wave period - received signal | Input wave period - source signal | Input wave period - received signal | Input wave period - source signal | Input wave period - received signal | Frequency | Mmax
[ms] | [ms] | [ms] | [ms] | [ms] | [ms] | [ms] | [ms] | [ms] | [ms] | [ms] | [ms] | [ms] | [ms] | [ms] | [ms] | [ms] | [ms] | [ms] | [ms] | [ms] | [Hz] | [MPa]

## CONSOLIDATION - 1
Consolidation: Isotropic - 1 |  |  |  | Consolidation: Ansotropic - 1
Root time | Volumetric strain | External axial strain | Effective axial stress | Root time | Volumetric strain | External axial strain | Effective axial stress | s' | t | p' | q
[minutes0.5] | [%] | [%] | [kPa] | [minutes0.5] | [%] | [%] | [kPa] | [kPa] | [kPa] | [kPa] | [kPa]
|  |  |  | 0 | 0 | 0 | 11.7907 | 11.7907 | 0 | 11.7907 | 0
|  |  |  | 0.4654747 | -0.00839409 | 0 | 11.306 | 11.306 | 0 | 11.306 | 0
|  |  |  | 0.8164966 | -0.00691278 | 0.001 | 11.91672 | 11.91681 | -8.862194e-05 | 11.91684 | -0.0001772439
|  |  |  | 1.24499 | -0.00740655 | 0.002 | 11.55577 | 11.30908 | 0.2466846 | 11.22686 | 0.4933691
|  |  |  | 1.632993 | -0.00592524 | 0.005 | 13.10134 | 12.35627 | 0.7450682 | 12.10791 | 1.490136
|  |  |  | 2.04532 | 0 | 0.01 | 12.86318 | 11.87169 | 0.9914924 | 11.54119 | 1.982985
|  |  |  | 2.44949 | 0.01135671 | 0.017 | 15.68759 | 14.198 | 1.489595 | 13.70146 | 2.97919
|  |  |  | 2.857738 | 0.01925703 | 0.026 | 17.96855 | 15.73422 | 2.234324 | 14.98945 | 4.468648
|  |  |  | 3.265986 | 0.02320719 | 0.037 | 18.53936 | 15.80753 | 2.731831 | 14.89692 | 5.463663
|  |  |  | 3.676502 | 0.03703275 | 0.052 | 20.6449 | 16.9221 | 3.722801 | 15.68117 | 7.445602
|  |  |  | 4.084524 | 0.04789569 | 0.071 | 22.92871 | 18.46001 | 4.468705 | 16.97044 | 8.937411
|  |  |  | 4.494441 | 0.05777109 | 0.095 | 25.09372 | 19.63566 | 5.458059 | 17.81631 | 10.91612
|  |  |  | 4.898979 | 0.07850943 | 0.122 | 27.99029 | 21.54045 | 6.449845 | 19.3905 | 12.89969
|  |  |  | 5.310367 | 0.09282877 | 0.152 | 30.53319 | 22.84345 | 7.689746 | 20.2802 | 15.37949
|  |  |  | 5.715476 | 0.1066543 | 0.1839 | 33.98875 | 25.05988 | 8.928877 | 22.08358 | 17.85775
|  |  |  | 6.123724 | 0.1259114 | 0.2209 | 37.61806 | 27.45338 | 10.16468 | 24.06515 | 20.32936
|  |  |  | 6.531973 | 0.1407245 | 0.2609 | 41.13606 | 29.48808 | 11.64798 | 25.60542 | 23.29596
|  |  |  | 6.942622 | 0.1589939 | 0.2999 | 44.41214 | 31.27847 | 13.13367 | 26.90058 | 26.26734
|  |  |  | 7.349603 | 0.1767697 | 0.3399 | 48.89984 | 34.28387 | 14.61597 | 29.41188 | 29.23194
|  |  |  | 7.756718 | 0.1930641 | 0.3839 | 52.5425 | 36.19725 | 16.34525 | 30.74883 | 32.6905
|  |  |  | 8.165986 | 0.1970142 | 0.3999 | 53.14554 | 36.80367 | 16.34187 | 31.35638 | 32.68374
|  |  |  | 8.573214 | 0.1980018 | 0.4079 | 52.47353 | 36.13352 | 16.34002 | 30.68684 | 32.68003
|  |  |  | 8.981462 | 0.1984956 | 0.4129 | 54.06241 | 37.47475 | 16.58765 | 31.94554 | 33.17531
|  |  |  | 9.389711 | 0.1965205 | 0.4169 | 53.19841 | 36.8609 | 16.3375 | 31.41507 | 32.67501
|  |  |  | 9.798809 | 0.2024457 | 0.4209 | 54.05144 | 37.71397 | 16.33747 | 32.26815 | 32.67494
|  |  |  | 10.20784 | 0.1955329 | 0.4239 | 53.01296 | 36.67738 | 16.33558 | 31.23219 | 32.67116

## SVH BE - POST-CONSOL - 1
SVH Bender Element Determinations - Post-Consolidation - 1
Time | Input wave period - source signal | Input wave period - received signal | Input wave period - source signal | Input wave period - received signal | Input wave period - source signal | Input wave period - received signal | Input wave period - source signal | Input wave period - received signal | Input wave period - source signal | Input wave period - received signal | Input wave period - source signal | Input wave period - received signal | Input wave period - source signal | Input wave period - received signal | Input wave period - source signal | Input wave period - received signal | Input wave period - source signal | Input wave period - received signal | Input wave period - source signal | Input wave period - received signal | Frequency | Gmax
[ms] | [ms] | [ms] | [ms] | [ms] | [ms] | [ms] | [ms] | [ms] | [ms] | [ms] | [ms] | [ms] | [ms] | [ms] | [ms] | [ms] | [ms] | [ms] | [ms] | [ms] | [Hz] | [MPa]

## PVH BE - POST-CONSOL - 1
PVH Bender Element Determinations - Post-Consolidation - 1
Time | Input wave period - source signal | Input wave period - received signal | Input wave period - source signal | Input wave period - received signal | Input wave period - source signal | Input wave period - received signal | Input wave period - source signal | Input wave period - received signal | Input wave period - source signal | Input wave period - received signal | Input wave period - source signal | Input wave period - received signal | Input wave period - source signal | Input wave period - received signal | Input wave period - source signal | Input wave period - received signal | Input wave period - source signal | Input wave period - received signal | Input wave period - source signal | Input wave period - received signal | Frequency | Mmax
[ms] | [ms] | [ms] | [ms] | [ms] | [ms] | [ms] | [ms] | [ms] | [ms] | [ms] | [ms] | [ms] | [ms] | [ms] | [ms] | [ms] | [ms] | [ms] | [ms] | [ms] | [Hz] | [MPa]

## TORSIONAL RES - 1
Torsional Resonance Stage - 1
Average shear strain, g | Shear Modulus, G | Excess Pore-water Pressure | Volumetric Strain | External Axial Strain | Normalised Shear Modulus G/Gmax | Damping ratio, D
[%] | [MPa] | [kPa] | [%] | [%] | [-] | [%]
9.429805e-05 | 48.20771 |  | 0.2009608 | 0.4290555 | 1 | 1.171976
0.0001430514 | 48.20771 |  | 0.1989858 | 0.4300469 | 1 | 1.244629
0.0002206171 | 48.02187 |  | 0.2004671 | 0.4310383 | 0.996145 | 1.272713
0.0002835357 | 47.89815 |  | 0.1989858 | 0.4310383 | 0.9935787 | 1.394913
0.0005155176 | 47.40469 |  | 0.1960232 | 0.4330211 | 0.9833425 | 1.420273
0.0007457166 | 47.28168 |  | 0.2009608 | 0.4340125 | 0.9807908 | 1.483737
0.001830312 | 43.59742 |  |  |  | 0.9043662 | 1.464117
0.002611814 | 42.77037 |  | 0.2014546 | 0.4359951 | 0.8872101 | 1.660195
0.005747038 | 40.2566 |  | 0.1945419 | 0.4379777 | 0.8350656 | 1.78926
0.008330623 | 37.508 |  | 0.2044172 | 0.4508626 | 0.7780499 | 1.934523
0.01230359 | 34.45215 |  | 0.2118236 | 0.4825649 | 0.7146606 | 2.25775
0.01821687 | 31.35412 |  | 0.2602122 | 0.5616335 | 0.6503964 | 2.500141
0.02397741 | 29.32524 |  | 0.3634083 | 0.7166345 | 0.6083102 | 2.857521
0.03252657 | 27.46759 |  | 0.5263495 | 0.9093639 | 0.5697759 | 3.237736

## FLEXURAL RES - 1
Flexural Resonance Stage - 1
Average flexural strain, e | Young's modulus, E | Excess Pore-water Pressure | Volumetric Strain | External Axial Strain | Normalised Young's modulus E/Emax | Damping ratio, D
[%] | [MPa] | [kPa] | [%] | [%] | [-] | [%]

## CONSOLIDATION - 2
Consolidation: Isotropic - 2 |  |  |  | Consolidation: Ansotropic - 2
Root time | Volumetric strain | External axial strain | Effective axial stress | Root time | Volumetric strain | External axial strain | Effective axial stress | s' | t | p' | q
[minutes0.5] | [%] | [%] | [kPa] | [minutes0.5] | [%] | [%] | [kPa] | [kPa] | [kPa] | [kPa] | [kPa]

## SVH BE - POST-CONSOL - 2
SVH Bender Element Determinations - Post-Consolidation - 2
Time | Input wave period - source signal | Input wave period - received signal | Input wave period - source signal | Input wave period - received signal | Input wave period - source signal | Input wave period - received signal | Input wave period - source signal | Input wave period - received signal | Input wave period - source signal | Input wave period - received signal | Input wave period - source signal | Input wave period - received signal | Input wave period - source signal | Input wave period - received signal | Input wave period - source signal | Input wave period - received signal | Input wave period - source signal | Input wave period - received signal | Input wave period - source signal | Input wave period - received signal | Frequency | Gmax
[ms] | [ms] | [ms] | [ms] | [ms] | [ms] | [ms] | [ms] | [ms] | [ms] | [ms] | [ms] | [ms] | [ms] | [ms] | [ms] | [ms] | [ms] | [ms] | [ms] | [ms] | [Hz] | [MPa]
1

## PVH BE - POST-CONSOL - 2
PVH Bender Element Determinations - Post-Consolidation - 2
Time | Input wave period - source signal | Input wave period - received signal | Input wave period - source signal | Input wave period - received signal | Input wave period - source signal | Input wave period - received signal | Input wave period - source signal | Input wave period - received signal | Input wave period - source signal | Input wave period - received signal | Input wave period - source signal | Input wave period - received signal | Input wave period - source signal | Input wave period - received signal | Input wave period - source signal | Input wave period - received signal | Input wave period - source signal | Input wave period - received signal | Input wave period - source signal | Input wave period - received signal | Frequency | Mmax
[ms] | [ms] | [ms] | [ms] | [ms] | [ms] | [ms] | [ms] | [ms] | [ms] | [ms] | [ms] | [ms] | [ms] | [ms] | [ms] | [ms] | [ms] | [ms] | [ms] | [ms] | [Hz] | [MPa]

## TORSIONAL RES - 2
Torsional Resonance Stage - 2
Average shear strain, g | Shear Modulus, G | Excess Pore-water Pressure | Volumetric Strain | External Axial Strain | Normalised Shear Modulus G/Gmax | Damping ratio, D
[%] | [MPa] | [kPa] | [%] | [%] | [-] | [%]

## FLEXURAL RES - 2
Flexural Resonance Stage - 2
Average flexural strain, e | Young's modulus, E | Excess Pore-water Pressure | Volumetric Strain | External Axial Strain | Normalised Young's modulus E/Emax | Damping ratio, D
[%] | [MPa] | [kPa] | [%] | [%] | [-] | [%]

## CONSOLIDATION - 3
Consolidation: Isotropic - 3 |  |  |  | Consolidation: Ansotropic - 3
Root time | Volumetric strain | External axial strain | Effective axial stress | Root time | Volumetric strain | External axial strain | Effective axial stress | s' | t | p' | q
[minutes0.5] | [%] | [%] | [kPa] | [minutes0.5] | [%] | [%] | [kPa] | [kPa] | [kPa] | [kPa] | [kPa]

## SVH BE - POST-CONSOL - 3
SVH Bender Element Determinations - Post-Consolidation - 3
Time | Input wave period - source signal | Input wave period - received signal | Input wave period - source signal | Input wave period - received signal | Input wave period - source signal | Input wave period - received signal | Input wave period - source signal | Input wave period - received signal | Input wave period - source signal | Input wave period - received signal | Input wave period - source signal | Input wave period - received signal | Input wave period - source signal | Input wave period - received signal | Input wave period - source signal | Input wave period - received signal | Input wave period - source signal | Input wave period - received signal | Input wave period - source signal | Input wave period - received signal | Frequency | Gmax
[ms] | [ms] | [ms] | [ms] | [ms] | [ms] | [ms] | [ms] | [ms] | [ms] | [ms] | [ms] | [ms] | [ms] | [ms] | [ms] | [ms] | [ms] | [ms] | [ms] | [ms] | [Hz] | [MPa]

## PVH BE - POST-CONSOL - 3
PVH Bender Element Determinations - Post-Consolidation - 3
Time | Input wave period - source signal | Input wave period - received signal | Input wave period - source signal | Input wave period - received signal | Input wave period - source signal | Input wave period - received signal | Input wave period - source signal | Input wave period - received signal | Input wave period - source signal | Input wave period - received signal | Input wave period - source signal | Input wave period - received signal | Input wave period - source signal | Input wave period - received signal | Input wave period - source signal | Input wave period - received signal | Input wave period - source signal | Input wave period - received signal | Input wave period - source signal | Input wave period - received signal | Frequency | Mmax
[ms] | [ms] | [ms] | [ms] | [ms] | [ms] | [ms] | [ms] | [ms] | [ms] | [ms] | [ms] | [ms] | [ms] | [ms] | [ms] | [ms] | [ms] | [ms] | [ms] | [ms] | [Hz] | [MPa]

## TORSIONAL RES - 3
Torsional Resonance Stage - 3
Average shear strain, g | Shear Modulus, G | Excess Pore-water Pressure | Volumetric Strain | External Axial Strain | Normalised Shear Modulus G/Gmax | Damping ratio, D
[%] | [MPa] | [kPa] | [%] | [%] | [-] | [%]

## FLEXURAL RES - 3
Flexural Resonance Stage - 3
Average flexural strain, e | Young's modulus, E | Excess Pore-water Pressure | Volumetric Strain | External Axial Strain | Normalised Young's modulus E/Emax | Damping ratio, D
[%] | [MPa] | [kPa] | [%] | [%] | [-] | [%]