## General
ID | Test identification
Test identification | Location | NWZ-BH-5040-A
Test identification | Sample | 06-3
Test identification | Depth | 8.6 | [m]
Test identification | Test number | DSS182
Specimen Visual Description
Specimen Visual Description | Very stiff very high strength dark grey CLAY
Initial Specimen Conditions
Initial Specimen Conditions | Test start date | 14/06/2024
Initial Specimen Conditions | Type of sample | Undisturbed
Initial Specimen Conditions | Specimen orientation | Vertical
Initial Specimen Conditions | Diameter | 65.35 | [mm]
Initial Specimen Conditions | Length | 29.4 | [mm]
Initial Specimen Conditions | Water content | 26.26103 | [%]
Initial Specimen Conditions | Bulk density | 2.048439 | [Mg/m³]
Initial Specimen Conditions | Dry density | 1.622384 | [Mg/m³]
Initial Specimen Conditions | Void ratio | 0.6642176 | [-]
Initial Specimen Conditions | Degree of saturation | 100 | [%]
Initial Specimen Conditions | Assumed particle density | 2.7 | [Mg/m³]
Initial Specimen Conditions | Torvane | 75 | [kPa]
Initial Specimen Conditions | Pocket penetrometer | 158 | [kPa]
Initial Specimen Conditions | Torvane 90° |  | [kPa]
Initial Specimen Conditions | Pocket penetrometer 90° |  | [kPa]
Consolidation - 1
Consolidation - 1 | svc | 280.0122 | [kPa]
Consolidation - 1 | Vertical strain | 8.751361 | [%]
Consolidation - 1 | Bulk density | 2.148991 | [Mg/m³]
Consolidation - 1 | Dry density | 1.777982 | [Mg/m³]
Consolidation - 1 | Void ratio | 0.518576 | [-]
Consolidation - 1 | Water content | 20.86689 | [%]
Consolidation - 2
Consolidation - 2 | svc | 86.19201 | [kPa]
Consolidation - 2 | Vertical strain | 8.292857 | [%]
Consolidation - 2 | Bulk density | 2.143221 | [Mg/m³]
Consolidation - 2 | Dry density | 1.769053 | [Mg/m³]
Consolidation - 2 | Void ratio | 0.5262404 | [-]
Consolidation - 2 | Water content | 21.15076 | [%]
Stress Controlled Cyclic Loading - Constant Vertical Stress
Stress Controlled Cyclic Loading - Constant Vertical Stress | sv |  | [kPa]
Stress Controlled Cyclic Loading - Constant Vertical Stress | Reference stress |  | [kPa]
Stress Controlled Cyclic Loading - Constant Vertical Stress | Mean tav |  | [kPa]
Stress Controlled Cyclic Loading - Constant Vertical Stress | Mean tcy |  | [kPa]
Stress Controlled Cyclic Loading - Constant Vertical Stress | Frequency |  | [Hz]
Stress Controlled Cyclic Loading - Constant Vertical Stress | Number of cycles applied (N) |  | [-]
Stress Controlled Cyclic Loading - Constant Vertical Stress | Vertical strain |  | [%]
Stress Controlled Cyclic Loading - Constant Vertical Stress | Bulk density |  | [Mg/m³]
Stress Controlled Cyclic Loading - Constant Vertical Stress | Dry density |  | [Mg/m³]
Stress Controlled Cyclic Loading - Constant Vertical Stress | Void ratio |  | [-]
Stress Controlled Cyclic Loading - Constant Vertical Stress | Cycle | gav | gcy | G | l
Stress Controlled Cyclic Loading - Constant Vertical Stress | [-] | [%] | [%] | [MPa] | [%]
Stress Controlled Cyclic Loading - Constant Vertical Stress
Stress Controlled Cyclic Loading - Constant Vertical Stress
Stress Controlled Cyclic Loading - Constant Vertical Stress
Stress Controlled Cyclic Loading - Constant Vertical Stress
Stress Controlled Cyclic Loading - Constant Vertical Stress
Stress Controlled Cyclic Loading - Constant Vertical Stress
Stress Controlled Cyclic Loading - Constant Vertical Stress
Stress Controlled Cyclic Loading - Constant Vertical Stress
Stress Controlled Cyclic Loading - Constant Vertical Stress
Stress Controlled Cyclic Loading - Constant Vertical Stress
Stress Controlled Cyclic Loading - Constant Vertical Stress
Stress Controlled Cyclic Loading - Constant Vertical Stress
Stress Controlled Cyclic Loading - Constant Vertical Stress
Stress Controlled Cyclic Loading - Constant Vertical Stress
Stress Controlled Cyclic Loading - Constant Vertical Stress
Stress Controlled Cyclic Loading - Constant Vertical Stress
Stress Controlled Cyclic Loading - Constant Vertical Stress
Stress Controlled Cyclic Loading - Constant Vertical Stress
Stress Controlled Cyclic Loading - Constant Vertical Stress
Stress Controlled Cyclic Loading - Constant Vertical Stress
Stress Controlled Cyclic Loading - Constant Vertical Stress
Stress Controlled Cyclic Loading - Constant Vertical Stress
Stress Controlled Cyclic Loading - Constant Vertical Stress
Stress Controlled Cyclic Loading - Constant Vertical Stress
Stress Controlled Cyclic Loading - Constant Vertical Stress
Stress Controlled Cyclic Loading - Constant Vertical Stress
Stress Controlled Cyclic Loading - Constant Vertical Stress
Stress Controlled Cyclic Loading - Constant Vertical Stress
Stress Controlled Cyclic Loading - Constant Vertical Stress
Stress Controlled Cyclic Loading - Constant Vertical Stress
Consolidation - 3
Consolidation - 3 | svc |  | [kPa]
Consolidation - 3 | Vertical strain |  | [%]
Consolidation - 3 | Bulk density |  | [Mg/m³]
Consolidation - 3 | Dry density |  | [Mg/m³]
Consolidation - 3 | Void ratio |  | [-]
Consolidation - 3 | Water content |  | [%]
Shearing - Constant Vertical Stress
At peak shear stress
Shearing - Constant Vertical Stress - At peak shear stress | Shear stress |  | [kPa]
Shearing - Constant Vertical Stress - At peak shear stress | Shear strain |  | [%]
Shearing - Constant Vertical Stress - At peak shear stress | Vertical stress |  | [kPa]
Shearing - Constant Vertical Stress - At peak shear stress | Vertical strain |  | [%]
Shearing - Constant Vertical Stress - At peak shear stress | Bulk density |  | [Mg/m³]
Shearing - Constant Vertical Stress - At peak shear stress | Dry density |  | [Mg/m³]
Shearing - Constant Vertical Stress - At peak shear stress | Void ratio |  | [-]
Shearing - Constant Vertical Stress - At peak shear stress | Rate of strain |  | [%/hour]
At 15 % shear strain
Shearing - Constant Vertical Stress - At 15 % shear strain | Shear stress |  | [kPa]
Shearing - Constant Vertical Stress - At 15 % shear strain | Vertical stress |  | [kPa]
Shearing - Constant Vertical Stress - At 15 % shear strain | Vertical strain |  | [%]
Shearing - Constant Vertical Stress - At 15 % shear strain | Bulk density |  | [Mg/m³]
Shearing - Constant Vertical Stress - At 15 % shear strain | Dry density |  | [Mg/m³]
Shearing - Constant Vertical Stress - At 15 % shear strain | Void ratio |  | [-]
Shearing - Constant Volume
At peak shear stress
Shearing - Constant Volume - At peak shear stress | Shear stress | 89.98329 | [kPa]
Shearing - Constant Volume - At peak shear stress | Shear strain | 23.09927 | [%]
Shearing - Constant Volume - At peak shear stress | Shear induced -Dsv | -73.07389 | [kPa]
Shearing - Constant Volume - At peak shear stress | Vertical stress | 159.1168 | [kPa]
Shearing - Constant Volume - At peak shear stress | Vertical strain | 0 | [%]
Shearing - Constant Volume - At peak shear stress | Rate of strain | 2.999928 | [%/hour]
At 15 % shear strain
Shearing - Constant Volume - At 15 % shear strain | Shear stress | 85.8075 | [kPa]
Shearing - Constant Volume - At 15 % shear strain | Shear induced -Dsv | -69.55585 | [kPa]
Shearing - Constant Volume - At 15 % shear strain | Vertical stress | 155.5988 | [kPa]
Shearing - Constant Volume - At 15 % shear strain | Vertical strain | 0 | [%]
Final Specimen Conditions
Final Specimen Conditions | Water content | 21.15076 | [%]
Final Specimen Conditions | Bulk Density | 2.143221 | [Mg/m³]
Final Specimen Conditions | Dry density | 1.769053 | [Mg/m³]
Final Specimen Conditions | Void ratio | 0.5262404 | [-]

## Consolidation - 1
Consolidation - 1
Root Time | Vertical Strain | Vertical Consolidation Stress
[minutes0.5] | [%] | [kPa]
0 | 0 | 5.664643
0.4082483 | 0.005782313 | 5.843526
0.8164966 | 0.04693878 | 6.976455
1.224745 | 0.1581633 | 8.735476
1.632993 | 0.370068 | 11.41873
2.041241 | 0.7591837 | 14.75789
2.44949 | 1.410884 | 18.90202
2.857738 | 2.17619 | 23.91076
3.265986 | 2.954762 | 29.60521
3.674235 | 3.754762 | 36.10464
4.082483 | 4.596259 | 43.40905
4.490731 | 5.277211 | 51.45881
4.898979 | 5.702041 | 60.2241
5.307228 | 6.018707 | 69.82418
5.715476 | 6.27449 | 80.28886
6.123724 | 6.484354 | 91.14112
6.531973 | 6.677551 | 103.0071
6.940221 | 6.859184 | 115.6183
7.348469 | 7.032993 | 129.0048
7.756718 | 7.2 | 143.1366
8.164966 | 7.362245 | 157.8647
8.573214 | 7.523129 | 173.517
8.981462 | 7.681293 | 189.9146
9.389711 | 7.838776 | 207.0576
9.797959 | 7.993537 | 225.0056
10.20621 | 8.146939 | 243.6691
10.61446 | 8.30034 | 263.0779
11.0227 | 8.445578 | 279.9824
11.43095 | 8.5 | 279.9824
11.8392 | 8.526871 | 279.9526
12.24745 | 8.544558 | 280.0122
12.6557 | 8.558844 | 279.9824
13.06395 | 8.569728 | 280.0719
13.47219 | 8.579932 | 279.9526
13.88044 | 8.588095 | 279.893
14.28869 | 8.596259 | 279.9824
14.69694 | 8.603061 | 280.1315
15.10519 | 8.609184 | 280.0122
15.51344 | 8.615306 | 279.9526
15.92168 | 8.621088 | 280.0421
16.32993 | 8.62585 | 279.9526
16.73818 | 8.631293 | 279.893
17.14643 | 8.636054 | 279.9228
17.55468 | 8.639796 | 280.0421
17.96292 | 8.644218 | 280.0421
18.37117 | 8.648299 | 279.9824
18.77942 | 8.652041 | 279.9824
19.18767 | 8.655782 | 280.1017
19.59592 | 8.659524 | 279.9526
20.00417 | 8.662925 | 279.9824
20.41241 | 8.665306 | 280.0122
20.82066 | 8.669048 | 279.9526
21.22891 | 8.672449 | 279.893
21.63716 | 8.67551 | 279.9824
22.04541 | 8.677891 | 279.9526
22.45366 | 8.680272 | 280.0719
22.8619 | 8.683333 | 280.0421
23.27015 | 8.686395 | 279.9824
23.6784 | 8.688095 | 279.9526
24.08665 | 8.690476 | 279.9824
24.4949 | 8.693197 | 280.0122
24.90315 | 8.695578 | 280.0421
25.31139 | 8.697959 | 279.9228
25.71964 | 8.7 | 280.0421
26.12789 | 8.703401 | 279.9526
26.53614 | 8.704762 | 279.9526
26.94439 | 8.706803 | 280.1017
27.35264 | 8.709184 | 279.9228
27.76088 | 8.710544 | 279.8035
28.16913 | 8.713265 | 280.1017
28.57738 | 8.715306 | 279.9824
28.98563 | 8.717347 | 279.9526
29.39388 | 8.719388 | 279.9526
29.80213 | 8.721088 | 279.9526
30.21037 | 8.722789 | 279.8334
30.61862 | 8.72449 | 280.0122
31.02687 | 8.72551 | 279.9526
31.43512 | 8.727211 | 280.0122
31.84337 | 8.728912 | 279.9526
32.25161 | 8.730952 | 279.9824
32.65986 | 8.732653 | 279.9228
33.06811 | 8.734354 | 279.893
33.47636 | 8.736395 | 280.0421
33.88461 | 8.737755 | 280.0122
34.29286 | 8.739456 | 280.0122
34.7011 | 8.741156 | 279.9526
35.10935 | 8.743197 | 279.8632
35.5176 | 8.744218 | 280.0122
35.92585 | 8.746259 | 279.8334
36.3341 | 8.747279 | 280.0421
36.74235 | 8.748639 | 280.0421
37.15059 | 8.75 | 280.0122
37.55884 | 8.751361 | 280.0122

## Consolidation - 2
Consolidation - 2
Root Time | Vertical Strain | Vertical Consolidation Stress
[minutes0.5] | [%] | [kPa]
37.55884 | 8.753223 | 279.893
37.94953 | 8.753223 | 279.5948
37.95612 | 8.752883 | 278.8495
37.96709 | 8.752202 | 277.5079
37.98245 | 8.750502 | 275.4805
38.00219 | 8.749141 | 273.1252
38.02631 | 8.74676 | 270.2035
38.05479 | 8.74506 | 266.7152
38.08762 | 8.741998 | 262.7202
38.1248 | 8.737917 | 258.1288
38.1663 | 8.733835 | 252.971
38.21213 | 8.729074 | 247.3362
38.26225 | 8.723291 | 241.1647
38.31666 | 8.715809 | 234.397
38.37534 | 8.707986 | 227.1522
38.43826 | 8.698122 | 219.4006
38.50541 | 8.686557 | 211.0825
38.57676 | 8.673292 | 202.1383
38.6523 | 8.659347 | 192.7171
38.73199 | 8.642001 | 182.7891
38.8158 | 8.622273 | 172.1753
38.90373 | 8.598804 | 161.1442
38.99573 | 8.571934 | 149.5764
39.09177 | 8.539962 | 137.4719
39.19184 | 8.502548 | 124.8905
39.29589 | 8.45731 | 111.6829
39.40389 | 8.40289 | 97.96851
39.51582 | 8.341666 | 86.04294
39.63164 | 8.329422 | 86.01313
39.75131 | 8.32432 | 86.04294
39.8748 | 8.320919 | 85.9535
40.00208 | 8.317857 | 86.04294
40.13311 | 8.316837 | 86.04294
40.26785 | 8.315136 | 86.07276
40.40627 | 8.313436 | 86.01313
40.54833 | 8.311735 | 86.01313
40.69398 | 8.310715 | 86.01313
40.8432 | 8.309694 | 85.98332
40.99593 | 8.308334 | 86.01313
41.15216 | 8.307994 | 85.92369
41.31182 | 8.307313 | 85.92369
41.47489 | 8.306973 | 86.04294
41.64133 | 8.305953 | 85.98332
41.81108 | 8.304592 | 85.98332
41.98412 | 8.304592 | 85.92369
42.16041 | 8.303912 | 86.01313
42.33989 | 8.303232 | 86.01313
42.52254 | 8.302892 | 85.98332
42.70831 | 8.302212 | 85.98332
42.89716 | 8.302212 | 85.98332
43.08906 | 8.300851 | 86.01313
43.28395 | 8.300851 | 85.89387
43.4818 | 8.301191 | 85.9535
43.68257 | 8.301191 | 85.98332
43.88622 | 8.300511 | 86.07276
44.09271 | 8.29949 | 86.07276
44.30199 | 8.300171 | 85.92369
44.51404 | 8.29949 | 85.98332
44.72881 | 8.29847 | 85.98332
44.94626 | 8.29813 | 85.9535
45.16636 | 8.29779 | 86.01313
45.38906 | 8.29745 | 85.9535
45.61433 | 8.29745 | 86.07276
45.84212 | 8.29711 | 85.92369
46.07241 | 8.296769 | 86.07276
46.30515 | 8.296089 | 85.9535
46.54031 | 8.296089 | 85.9535
46.77784 | 8.295749 | 85.98332
47.01773 | 8.295749 | 86.04294
47.25992 | 8.295409 | 86.01313
47.50439 | 8.295069 | 85.9535
47.75109 | 8.295069 | 85.98332
48 | 8.295409 | 85.98332
48.25108 | 8.295409 | 85.9535
48.5043 | 8.294729 | 86.04294
48.75961 | 8.294729 | 86.04294
49.017 | 8.294389 | 86.01313
49.27643 | 8.294389 | 86.01313
49.53786 | 8.294389 | 85.98332
49.80127 | 8.294389 | 85.9535
50.06662 | 8.293708 | 85.98332
50.33389 | 8.294048 | 85.98332
50.60303 | 8.293708 | 85.92369
50.87403 | 8.293368 | 86.01313
51.14685 | 8.293368 | 85.92369
51.42146 | 8.293708 | 85.9535
51.69784 | 8.293028 | 85.9535
51.97596 | 8.293028 | 85.98332
52.25578 | 8.292688 | 85.9535
52.53729 | 8.292688 | 85.98332
52.82045 | 8.292348 | 85.9535
53.10524 | 8.292008 | 85.98332
53.39163 | 8.292348 | 85.9535
53.67961 | 8.292177 | 85.98332
53.96913 | 8.292177 | 86.04294
54.26018 | 8.292517 | 85.89387
54.55273 | 8.292177 | 85.89387
54.84676 | 8.292177 | 85.86406
55.14224 | 8.292177 | 85.98332
55.43916 | 8.291497 | 85.9535
55.73748 | 8.291156 | 86.01313
56.03719 | 8.291156 | 85.92369
56.33826 | 8.291156 | 85.9535
56.64068 | 8.291497 | 85.9535
56.94442 | 8.291837 | 85.9535
57.24945 | 8.291156 | 85.98332
57.55577 | 8.291837 | 85.98332
57.86334 | 8.291837 | 85.9535
58.17216 | 8.291837 | 86.04294
58.48219 | 8.291837 | 86.04294
58.79342 | 8.291837 | 86.04294
59.10584 | 8.291837 | 86.04294
59.41941 | 8.292177 | 86.10257
59.73413 | 8.292177 | 85.98332
60.04998 | 8.292517 | 85.92369
60.36693 | 8.291837 | 86.01313
60.68498 | 8.291837 | 85.89387
61.0041 | 8.292177 | 86.01313
61.32427 | 8.291837 | 85.92369
61.64549 | 8.292517 | 86.01313
61.96773 | 8.292177 | 85.9535
62.29098 | 8.292517 | 85.89387
62.61523 | 8.292517 | 86.01313
62.94045 | 8.293197 | 85.98332
63.26663 | 8.293537 | 85.9535
63.59376 | 8.292857 | 86.04294
63.92183 | 8.293197 | 85.92369
64.0786 | 8.292857 | 86.19201

## Cyclic Preshear
Stress Controlled Cyclic Loading - Constant Vertical Stress
Number of Cycles | Shear Stress | Shear Strain | Shear induced -DVertical Stress | Shear induced -Δσv/σvc | Vertical stress | Vertical strain | Vertical stress / consolidation Stress | Shear Stress / Consolidation Stress | Number of Cycles | Shear modulus | Damping ratio
[-] | [kPa] | [%] | [kPa] | [-] | [kPa] | [%] | [-] | [-] | [-] | [MPa] | [%]

## Consolidation - 3
Consolidation - 3
Root Time | Vertical Strain | Vertical Consolidation Stress
[minutes0.5] | [%] | [kPa]

## Shearing
Shearing Stage - Constant Vertical Stress | [7 empty] | Shearing Stage - Constant Volume
Shear Strain | Shear Stress | Shear Induced -DVertical Stress | Vertical Stress | Shear Induced ΔVertical Strain | Shear Stress / Consolidation Stress | Vertical Stress / Consolidation Stress | Shear Modulus | Shear Strain | Shear Stress | Shear induced -DVertical Stress | Vertical Stress | Shear Induced DVertical Strain | Shear Stress / Consolidation Stress | Vertical Stress / Consolidation Stress | Shear Modulus
[%] | [kPa] | [kPa] | [kPa] | [%] | [-] | [-] | [MPa] | [%] | [kPa] | [kPa] | [kPa] | [%] | [-] | [-] | [MPa]
[8 empty] | 0 | 0.06335456 | 0 | 86.04294 | 0 | 0.0007363132 | 1
[8 empty] | 0.04925652 | 10.79497 | -2.116788 | 88.15973 | 0.0003708855 | 0.1254603 | 1.024602
[8 empty] | 0.09928696 | 15.08677 | -4.11432 | 90.15726 | 0 | 0.17534 | 1.047817 | 15.13131
[8 empty] | 0.1491957 | 17.79843 | -5.664643 | 91.70759 | 0 | 0.2068552 | 1.065835 | 11.88713
[8 empty] | 0.1992304 | 19.94363 | -7.125524 | 93.16847 | 0 | 0.2317869 | 1.082814 | 9.978534
[8 empty] | 0.2492652 | 21.73107 | -8.61622 | 94.65916 | 0.0003708855 | 0.2525607 | 1.100139 | 8.692633
[8 empty] | 0.2992522 | 23.27999 | -9.749149 | 95.79209254 | 0.0003708855 | 0.2705625 | 1.113306 | 7.758219
[8 empty] | 0.3492435 | 24.59041 | -10.70319 | 96.74614 | 0 | 0.2857923 | 1.124394 | 7.022911
[8 empty] | 0.399187 | 25.84121 | -11.77649 | 97.81944 | 0 | 0.3003292 | 1.136868 | 6.457589
[8 empty] | 0.4492217 | 27.18145 | -12.90942 | 98.95237 | 0 | 0.3159056 | 1.150035 | 6.036683
[8 empty] | 0.4992174 | 28.10429 | -13.95291 | 99.99585 | 0 | 0.326631 | 1.162162 | 5.616979
[8 empty] | 0.5492478 | 29.26565 | -14.90695 | 100.9499 | 0.0003708855 | 0.3401284 | 1.17325 | 5.31678
[8 empty] | 0.5992391 | 30.1885 | -15.89081 | 101.9338 | 0 | 0.3508539 | 1.184685 | 5.027233
[8 empty] | 0.6492739 | 31.05173 | -16.66598 | 102.7089 | -0.0003708855 | 0.3608864 | 1.193694 | 4.772774
[8 empty] | 0.6992217 | 31.97459 | -17.50077 | 103.5437 | 0.0003708855 | 0.371612 | 1.203396 | 4.563822
[8 empty] | 0.749213 | 32.77819 | -18.30574 | 104.3487 | 0 | 0.3809515 | 1.212751 | 4.36656
[8 empty] | 0.7992478 | 33.55198 | -18.90202 | 104.945 | 0 | 0.3899446 | 1.219681 | 4.190018
[8 empty] | 0.8491478 | 34.1469 | -19.40886 | 105.4518 | 0.0003708855 | 0.3968588 | 1.225572 | 4.013853
[8 empty] | 0.8991826 | 34.86107 | -19.94551 | 105.9884 | 0 | 0.405159 | 1.231809 | 3.869928
[8 empty] | 0.9492174 | 35.51562 | -20.5716 | 106.6145 | -0.0003708855 | 0.4127662 | 1.239085 | 3.734894
[8 empty] | 0.9992522 | 36.08072 | -20.89955 | 106.9425 | 0 | 0.4193339 | 1.242897 | 3.604432
[8 empty] | 1.0492 | 36.85453 | -21.58527 | 107.6282 | 0 | 0.4283272 | 1.250866 | 3.506593
[8 empty] | 1.099235 | 37.36001 | -22.18155 | 108.2245 | -0.0003708855 | 0.4342019 | 1.257796 | 3.392966
[8 empty] | 1.149226 | 37.92513 | -22.62876 | 108.6717 | 0 | 0.4407698 | 1.262994 | 3.294545
[8 empty] | 1.199174 | 38.37099 | -22.74801 | 108.791 | 0 | 0.4459517 | 1.26438 | 3.194502
[8 empty] | 1.249248 | 38.96593 | -23.10578 | 109.1487 | 0 | 0.452866 | 1.268538 | 3.11408
[8 empty] | 1.299243 | 39.41179 | -23.28466 | 109.3276 | 0 | 0.4580479 | 1.270617 | 3.028565
[8 empty] | 1.349274 | 40.00673 | -23.52317 | 109.5661 | 0 | 0.4649624 | 1.273389 | 2.960361
[8 empty] | 1.399265 | 40.06503 | -23.88094 | 109.9239 | 0 | 0.4656399 | 1.277547 | 2.858763
[8 empty] | 1.449257 | 40.65997 | -24.05983 | 110.1028 | 0 | 0.4725544 | 1.279626 | 2.801203
[8 empty] | 1.499248 | 41.10585 | -24.38778 | 110.4307 | 0 | 0.4777365 | 1.283437 | 2.737539
[8 empty] | 1.549191 | 41.46229 | -24.53685 | 110.5798 | 0 | 0.4818791 | 1.28517 | 2.672294
[8 empty] | 1.599187 | 41.66967 | -24.77536 | 110.8183 | 0 | 0.4842892 | 1.287942 | 2.601717
[8 empty] | 1.649261 | 42.20499 | -24.95424 | 110.9972 | -0.0003708855 | 0.4905108 | 1.290021 | 2.555183
[8 empty] | 1.699257 | 42.53163 | -25.2822 | 111.3251 | 0.0003708855 | 0.494307 | 1.293832 | 2.499227
[8 empty] | 1.749243 | 43.03715 | -25.75922 | 111.8022 | 0 | 0.5001822 | 1.299376 | 2.456707
[8 empty] | 1.799191 | 43.51286 | -26.32568 | 112.3686 | 0 | 0.505711 | 1.30596 | 2.414946
[8 empty] | 1.849178 | 43.77988 | -26.68345 | 112.7264 | 0.0003708855 | 0.5088142 | 1.310118 | 2.364105
[8 empty] | 1.899213 | 44.22578 | -27.16047 | 113.2034 | 0 | 0.5139965 | 1.315662 | 2.325301
[8 empty] | 1.949204 | 44.67168 | -27.54805 | 113.591 | 0.0003708855 | 0.5191789 | 1.320166 | 2.28854
[8 empty] | 1.999196 | 44.96852 | -27.90582 | 113.9488 | 0 | 0.5226288 | 1.324324 | 2.246161
[8 empty] | 2.049187 | 45.17592 | -28.20396 | 114.2469 | 0.0003708855 | 0.5250392 | 1.327789 | 2.201486
[8 empty] | 2.099265 | 45.62183 | -28.74061 | 114.7836 | 0 | 0.5302216 | 1.334026 | 2.17021
[8 empty] | 2.149257 | 45.88886 | -29.18782 | 115.2308 | 0 | 0.5333251 | 1.339224 | 2.132156
[8 empty] | 2.199243 | 46.33478 | -29.63503 | 115.678 | 0.0003708855 | 0.5385076 | 1.344421 | 2.10397
[8 empty] | 2.249239 | 46.63163 | -29.7841 | 115.827 | -0.0003708855 | 0.5419576 | 1.346154 | 2.070401
[8 empty] | 2.299226 | 47.07755 | -30.41019 | 116.4531 | 0 | 0.5471402 | 1.35343 | 2.044784
[8 empty] | 2.349217 | 47.43404 | -30.58907 | 116.632 | 0.0003708855 | 0.5512833 | 1.355509 | 2.016445
[8 empty] | 2.399209 | 47.79052 | -30.91702 | 116.96 | -0.0003708855 | 0.5554264 | 1.359321 | 1.989288
[8 empty] | 2.449243 | 48.02776 | -31.18535 | 117.2283 | 0 | 0.5581836 | 1.362439 | 1.958335
[8 empty] | 2.499191 | 48.47369 | -31.63256 | 117.6755 | -0.0003708855 | 0.5633663 | 1.367637 | 1.93704
[8 empty] | 2.549183 | 48.74075 | -32.04995 | 118.0929 | 0 | 0.56647 | 1.372488 | 1.909529
[8 empty] | 2.599217 | 49.0078 | -32.43753 | 118.4805 | 0 | 0.5695737 | 1.376992 | 1.883046
[8 empty] | 2.649252 | 49.3643 | -32.73567 | 118.7786 | 0.0003708855 | 0.573717 | 1.380457 | 1.860938
[8 empty] | 2.6992 | 49.75062 | -33.09344 | 119.1364 | 0 | 0.5782069 | 1.384615 | 1.840815
[8 empty] | 2.749187 | 49.89843 | -33.30214 | 119.3451 | 0 | 0.5799247 | 1.387041 | 1.81272
[8 empty] | 2.799178 | 50.25494 | -33.60028 | 119.6432 | 0 | 0.5840681 | 1.390506 | 1.793083
[8 empty] | 2.849257 | 50.58164 | -33.95804 | 120.001 | 0 | 0.587865 | 1.394664 | 1.773034
[8 empty] | 2.899204 | 50.84871 | -34.22637 | 120.2693 | -0.0003708855 | 0.590969 | 1.397782 | 1.7517
[8 empty] | 2.949283 | 51.1456 | -34.22637 | 120.2693 | 0.0003708855 | 0.5944194 | 1.397782 | 1.732023
[8 empty] | 2.99923 | 51.50212 | -34.52451 | 120.5675 | -0.0003708855 | 0.598563 | 1.401247 | 1.715065
[8 empty] | 3.049217 | 51.73939 | -34.61395 | 120.6569 | -0.0003708855 | 0.6013205 | 1.402287 | 1.694731
[8 empty] | 3.099213 | 51.91703 | -34.58414 | 120.6271 | 0.0003708855 | 0.6033851 | 1.40194 | 1.673124
[8 empty] | 3.149243 | 52.12449 | -34.73321 | 120.7761 | 0.0003708855 | 0.6057962 | 1.403673 | 1.653131
[8 empty] | 3.199322 | 52.39158 | -34.85246 | 120.8954 | 0 | 0.6089003 | 1.405059 | 1.635604
[8 empty] | 3.249313 | 52.80774 | -35.21023 | 121.2532 | 0 | 0.613737 | 1.409217 | 1.623247
[8 empty] | 3.299304 | 52.62763 | -35.21023 | 121.2532 | 0 | 0.6116437 | 1.409217 | 1.593193
[8 empty] | 3.349248 | 52.89472 | -35.53818 | 121.5811 | 0 | 0.614748 | 1.413028 | 1.57741
[8 empty] | 3.399326 | 53.31089 | -35.92576 | 121.9687 | 0 | 0.6195847 | 1.417533 | 1.566415
[8 empty] | 3.449187 | 53.48856 | -36.07483 | 122.1178 | 0 | 0.6216496 | 1.419265 | 1.548922
[8 empty] | 3.499222 | 53.75566 | -36.61148 | 122.6544 | 0 | 0.6247539 | 1.425502 | 1.534407
[8 empty] | 3.5493 | 54.17184 | -37.11832 | 123.1613 | 0 | 0.6295907 | 1.431393 | 1.524483
[8 empty] | 3.599335 | 54.52839 | -37.41646 | 123.4594 | 0 | 0.6337346 | 1.434858 | 1.513197
[8 empty] | 3.649196 | 54.73588 | -37.59534 | 123.6383 | 0 | 0.6361461 | 1.436937 | 1.498208
[8 empty] | 3.699357 | 54.88374 | -37.89348 | 123.9364 | 0 | 0.6378645 | 1.440402 | 1.48189
[8 empty] | 3.749304 | 55.21049 | -38.28106 | 124.324 | 0.000741771 | 0.641662 | 1.444906 | 1.470863
[8 empty] | 3.799252 | 55.32854 | -38.48976 | 124.5327 | 0 | 0.6430341 | 1.447332 | 1.454633
[8 empty] | 3.849243 | 55.68511 | -38.66864 | 124.7116 | 0 | 0.6471781 | 1.449411 | 1.445005
[8 empty] | 3.899365 | 55.98205 | -38.75808 | 124.801 | 0 | 0.6506292 | 1.45045 | 1.434046
[8 empty] | 3.949183 | 56.12993 | -38.90715 | 124.9501 | 0 | 0.6523479 | 1.452183 | 1.419701
[8 empty] | 3.9993 | 56.39706 | -39.02641 | 125.0694 | 0.0003708855 | 0.6554525 | 1.453569 | 1.408589
[8 empty] | 4.049248 | 56.54495 | -39.11585 | 125.1588 | 0 | 0.6571712 | 1.454608 | 1.394866
[8 empty] | 4.099196 | 56.8419 | -38.87734 | 124.9203 | 0.0003708855 | 0.6606224 | 1.451836 | 1.385114
[8 empty] | 4.149274 | 57.10904 | -39.32455 | 125.3675 | 0 | 0.6637272 | 1.457034 | 1.374835
[8 empty] | 4.199265 | 57.31656 | -39.50343 | 125.5464 | -0.0003708855 | 0.666139 | 1.459113 | 1.36341
[8 empty] | 4.249213 | 57.55389 | -39.62269 | 125.6656 | 0 | 0.6688973 | 1.460499 | 1.352969
[8 empty] | 4.299248 | 57.76142 | -39.83138 | 125.8743 | -0.0003708855 | 0.6713091 | 1.462924 | 1.34205
[8 empty] | 4.349196 | 57.99876 | -39.74194 | 125.7849 | 0 | 0.6740675 | 1.461885 | 1.332095
[8 empty] | 4.399274 | 58.20628 | -39.83138 | 125.8743 | 0 | 0.6764794 | 1.462924 | 1.321648
[8 empty] | 4.449174 | 58.35419 | -40.04008 | 126.083 | -0.0003708855 | 0.6781984 | 1.46535 | 1.31015
[8 empty] | 4.499257 | 58.56172 | -40.06989 | 126.1128 | 0 | 0.6806104 | 1.465696 | 1.300178
[8 empty] | 4.549243 | 58.79907 | -40.45748 | 126.5004 | 0 | 0.6833689 | 1.470201 | 1.29111
[8 empty] | 4.599235 | 59.06624 | -40.63636 | 126.6793 | -0.0003708855 | 0.6864739 | 1.47228 | 1.282885
[8 empty] | 4.64927 | 59.24397 | -40.84506 | 126.888 | -0.0003708855 | 0.6885395 | 1.474705 | 1.272901
[8 empty] | 4.699174 | 59.4217 | -41.08357 | 127.1265 | 0 | 0.6906051 | 1.477477 | 1.263166
[8 empty] | 4.749252 | 59.65906 | -41.56059 | 127.6035 | 0.0003708855 | 0.6933638 | 1.483021 | 1.254844
[8 empty] | 4.799196 | 59.98587 | -41.91836 | 127.9613 | 0 | 0.6971619 | 1.487179 | 1.248595
[8 empty] | 4.849187 | 60.16361 | -42.36557 | 128.4085 | -0.0003708855 | 0.6992276 | 1.492377 | 1.239388
[8 empty] | 4.899222 | 60.4606 | -42.66371 | 128.7066 | 0 | 0.7026794 | 1.495842 | 1.232793
[8 empty] | 4.949213 | 60.63835 | -43.05129 | 129.0942 | 0 | 0.7047451 | 1.500347 | 1.223932
[8 empty] | 4.999157 | 60.99498 | -43.43887 | 129.4818 | 0 | 0.70889 | 1.504851 | 1.218838
[8 empty] | 5.049191 | 61.20254 | -43.97552 | 130.0185 | 0 | 0.7113023 | 1.511088 | 1.210871
[8 empty] | 5.099274 | 61.49955 | -44.09477 | 130.1377 | 0.0003708855 | 0.7147541 | 1.512474 | 1.204803
[8 empty] | 5.149261 | 61.67731 | -44.45254 | 130.4955 | 0.0003708855 | 0.71682 | 1.516632 | 1.196559
[8 empty] | 5.199252 | 61.85507 | -44.72086 | 130.7638 | 0 | 0.718886 | 1.519751 | 1.188473
[8 empty] | 5.2492 | 62.15208 | -44.95938 | 131.0023 | 0 | 0.7223379 | 1.522523 | 1.182823
[8 empty] | 5.299235 | 62.41929 | -45.37677 | 131.4197 | 0.0003708855 | 0.7254434 | 1.527374 | 1.176697
[8 empty] | 5.349226 | 62.6865 | -45.76435 | 131.8073 | -0.0003708855 | 0.728549 | 1.531878 | 1.170695
[8 empty] | 5.399257 | 62.83445 | -45.91342 | 131.9564 | 0 | 0.7302685 | 1.533611 | 1.162588
[8 empty] | 5.449252 | 63.04204 | -46.03268 | 132.0756 | 0.0003708855 | 0.7326811 | 1.534997 | 1.155731
[8 empty] | 5.4992 | 63.21982 | -45.94324 | 131.9862 | -0.0003708855 | 0.7347472 | 1.533957 | 1.148466
[8 empty] | 5.549187 | 63.45722 | -46.06249 | 132.1054 | 0 | 0.7375064 | 1.535343 | 1.142399
[8 empty] | 5.599265 | 63.60519 | -46.12212 | 132.1651 | 0.0003708855 | 0.7392261 | 1.536036 | 1.134824
[8 empty] | 5.649213 | 63.81279 | -46.27119 | 132.3141 | -0.0003708855 | 0.7416388 | 1.537769 | 1.128466
[8 empty] | 5.699161 | 63.90113 | -46.27119 | 132.3141 | 0 | 0.7426656 | 1.537769 | 1.120126
[8 empty] | 5.749196 | 64.19818 | -46.74821 | 132.7912 | 0.0003708855 | 0.7461178 | 1.543313 | 1.115544
[8 empty] | 5.799317 | 64.46541 | -46.86747 | 132.9104 | 0.0003708855 | 0.7492236 | 1.544699 | 1.110511
[8 empty] | 5.849265 | 64.67302 | -47.13579 | 133.1787 | -0.0003708855 | 0.7516365 | 1.547817 | 1.104577
[8 empty] | 5.899165 | 64.73156 | -47.40412 | 133.4471 | 0 | 0.7523169 | 1.550936 | 1.096226
[8 empty] | 5.949248 | 65.08824 | -47.70226 | 133.7452 | 0 | 0.7564623 | 1.554401 | 1.092993
[8 empty] | 5.999278 | 65.26604 | -48.00039 | 134.0433 | 0 | 0.7585287 | 1.557866 | 1.086842
[8 empty] | 6.04927 | 65.44385 | -48.29853 | 134.3415 | 0 | 0.7605952 | 1.561331 | 1.0808
[8 empty] | 6.099217 | 65.80054 | -48.865 | 134.9079 | 0 | 0.7647407 | 1.567914 | 1.077797
[8 empty] | 6.149252 | 65.8591 | -49.10351 | 135.1465 | 0.0003708855 | 0.7654213 | 1.570686 | 1.06998
[8 empty] | 6.199243 | 66.15617 | -49.43146 | 135.4744 | 0 | 0.7688738 | 1.574498 | 1.066143
[8 empty] | 6.24923 | 66.45324 | -49.78923 | 135.8322 | -0.0003708855 | 0.7723264 | 1.578656 | 1.062369
[8 empty] | 6.299265 | 66.60125 | -50.11718 | 136.1601 | 0 | 0.7740466 | 1.582467 | 1.05628
[8 empty] | 6.349213 | 66.60019 | -50.35569 | 136.3986 | 0.0003708855 | 0.7740343 | 1.585239 | 1.047954
[8 empty] | 6.3992 | 66.59913 | -50.8029 | 136.8458 | 0 | 0.774022 | 1.590437 | 1.039751
[8 empty] | 6.449196 | 66.98565 | -51.39918 | 137.4421 | 0 | 0.7785142 | 1.597367 | 1.037684
[8 empty] | 6.499183 | 67.1933 | -51.57806 | 137.621 | 0 | 0.7809275 | 1.599446 | 1.032898
[8 empty] | 6.549178 | 67.40095 | -51.8762 | 137.9191 | 0 | 0.7833408 | 1.602911 | 1.028184
[8 empty] | 6.599209 | 67.63841 | -52.26378 | 138.3067 | -0.0003708855 | 0.7861006 | 1.607415 | 1.023987
[8 empty] | 6.649243 | 67.9355 | -52.47248 | 138.5154 | 0 | 0.7895534 | 1.609841 | 1.02075
[8 empty] | 6.699278 | 68.11334 | -52.9495 | 138.9924 | 0.0003708855 | 0.7916203 | 1.615385 | 1.015781
[8 empty] | 6.749226 | 68.29119 | -53.09857 | 139.1415 | 0.0003708855 | 0.7936873 | 1.617117 | 1.010899
[8 empty] | 6.799213 | 68.55848 | -53.48615 | 139.5291 | -0.0003708855 | 0.7967937 | 1.621622 | 1.007398
[8 empty] | 6.849209 | 68.73633 | -53.5756 | 139.6185 | -0.0003708855 | 0.7988607 | 1.622661 | 1.002641
[8 empty] | 6.899243 | 69.00362 | -53.93336 | 139.9763 | 0 | 0.8019672 | 1.626819 | 0.9992439
[8 empty] | 6.949191 | 69.09204 | -53.81411 | 139.8571 | 0 | 0.8029948 | 1.625433 | 0.993334
[8 empty] | 6.999222 | 69.18045 | -53.99299 | 140.0359 | 0 | 0.8040224 | 1.627512 | 0.9874969
[8 empty] | 7.0493 | 69.50738 | -54.26132 | 140.3043 | 0.0003708855 | 0.807822 | 1.630631 | 0.9851195
[8 empty] | 7.099248 | 69.71506 | -54.49983 | 140.5428 | -0.0003708855 | 0.8102357 | 1.633403 | 0.9811139
[8 empty] | 7.149283 | 69.8333 | -54.73834 | 140.7813 | 0 | 0.8116098 | 1.636175 | 0.9759013
[8 empty] | 7.199187 | 69.95154 | -55.00666 | 141.0496 | 0 | 0.8129841 | 1.639293 | 0.9707789
[8 empty] | 7.249174 | 70.03997 | -55.00666 | 141.0496 | 0 | 0.8140118 | 1.639293 | 0.9653047
[8 empty] | 7.299257 | 70.1284 | -55.06629 | 141.1092 | 0 | 0.8150396 | 1.639986 | 0.959893
[8 empty] | 7.349243 | 70.36591 | -55.24518 | 141.2881 | -0.0003708855 | 0.8177999 | 1.642065 | 0.9565958
[8 empty] | 7.399322 | 70.54379 | -55.33462 | 141.3776 | 0 | 0.8198672 | 1.643105 | 0.9525256
[8 empty] | 7.44927 | 70.66205 | -55.75201 | 141.795 | 0 | 0.8212416 | 1.647956 | 0.9477264
[8 empty] | 7.499304 | 70.86975 | -55.63276 | 141.6757 | 0 | 0.8236555 | 1.64657 | 0.9441728
[8 empty] | 7.549296 | 71.04763 | -55.7222 | 141.7651 | 0 | 0.825723 | 1.647609 | 0.9402769
[8 empty] | 7.5992 | 71.13609 | -55.66257 | 141.7055 | -0.0003708855 | 0.826751 | 1.646916 | 0.935266
[8 empty] | 7.649274 | 71.40342 | -55.78183 | 141.8248 | 0 | 0.8298579 | 1.648302 | 0.9326384
[8 empty] | 7.699309 | 71.40243 | -55.57313 | 141.6161 | 0 | 0.8298465 | 1.645877 | 0.9265647
[8 empty] | 7.7493 | 71.52071 | -55.63276 | 141.6757 | -0.0003708855 | 0.831221 | 1.64657 | 0.9221136
[8 empty] | 7.799335 | 71.72842 | -55.81164 | 141.8546 | 0 | 0.8336351 | 1.648649 | 0.9188613
[8 empty] | 7.849191 | 71.75726 | -55.87127 | 141.9142 | 0.0003708855 | 0.8339703 | 1.649342 | 0.9133923
[8 empty] | 7.899226 | 71.81591 | -55.60294 | 141.6459 | 0 | 0.834652 | 1.646223 | 0.9083492
[8 empty] | 7.949261 | 72.02364 | -55.66257 | 141.7055 | 0 | 0.8370662 | 1.646916 | 0.9052449
[8 empty] | 7.999296 | 72.11211 | -55.66257 | 141.7055 | -0.0003708855 | 0.8380944 | 1.646916 | 0.9006887
[8 empty] | 8.04933 | 72.2304 | -55.75201 | 141.795 | -0.0003708855 | 0.8394691 | 1.647956 | 0.8965595
[8 empty] | 8.099191 | 72.31888 | -55.87127 | 141.9142 | 0.0003708855 | 0.8404975 | 1.649342 | 0.8921325
[8 empty] | 8.149313 | 72.55642 | -56.22903 | 142.272 | -0.0003708855 | 0.8432583 | 1.6535 | 0.8895605
[8 empty] | 8.199217 | 72.64491 | -56.52717 | 142.5701 | 0 | 0.8442866 | 1.656965 | 0.8852254
[8 empty] | 8.249339 | 72.9719 | -56.82531 | 142.8683 | 0 | 0.848087 | 1.66043 | 0.8838108
[8 empty] | 8.299239 | 73.06039 | -57.18308 | 143.226 | 0 | 0.8491154 | 1.664588 | 0.879563
[8 empty] | 8.349235 | 73.26814 | -57.60047 | 143.6434 | 0 | 0.8515299 | 1.669439 | 0.8767844
[8 empty] | 8.399222 | 73.41626 | -57.54085 | 143.5838 | 0 | 0.8532514 | 1.668746 | 0.8733298
[8 empty] | 8.449257 | 73.62401 | -57.95824 | 144.0012 | 0 | 0.8556659 | 1.673597 | 0.870617
[8 empty] | 8.499248 | 73.53363 | -58.43526 | 144.4782 | 0 | 0.8546155 | 1.679141 | 0.8644327
[8 empty] | 8.549283 | 73.7712 | -58.85266 | 144.8956 | 0 | 0.8573765 | 1.683992 | 0.8621524
[8 empty] | 8.59927 | 73.88952 | -59.06136 | 145.1043 | 0 | 0.8587517 | 1.686417 | 0.8585167
[8 empty] | 8.649304 | 74.03766 | -59.21043 | 145.2534 | -0.0003708855 | 0.8604733 | 1.68815 | 0.855263
[8 empty] | 8.699252 | 74.09635 | -59.59801 | 145.6409 | 0 | 0.8611555 | 1.692654 | 0.8510272
[8 empty] | 8.749287 | 74.39356 | -59.71726 | 145.7602 | 0.0003708855 | 0.8646097 | 1.69404 | 0.8495573
[8 empty] | 8.799196 | 74.39264 | -59.86633 | 145.9093 | 0.0003708855 | 0.864599 | 1.695773 | 0.8447282
[8 empty] | 8.849313 | 74.66004 | -60.0154 | 146.0583 | 0 | 0.8677067 | 1.697505 | 0.8429658
[8 empty] | 8.899304 | 74.77838 | -60.28373 | 146.3267 | -0.0003708855 | 0.869082 | 1.700624 | 0.8395603
[8 empty] | 8.949252 | 74.92653 | -60.31354 | 146.3565 | 0 | 0.8708039 | 1.70097 | 0.83653
[8 empty] | 8.999283 | 75.01506 | -60.34335 | 146.3863 | 0 | 0.8718328 | 1.701317 | 0.8328631
[8 empty] | 9.04923 | 75.10359 | -60.58186 | 146.6248 | -0.0003708855 | 0.8728617 | 1.704089 | 0.8292444
[8 empty] | 9.099226 | 75.22193 | -60.67131 | 146.7143 | 0 | 0.8742371 | 1.705128 | 0.8259887
[8 empty] | 9.149213 | 75.34028 | -60.52224 | 146.5652 | 0 | 0.8756126 | 1.703396 | 0.8227694
[8 empty] | 9.199248 | 75.54808 | -60.55205 | 146.595 | 0 | 0.8780276 | 1.703742 | 0.8205532
[8 empty] | 9.249235 | 75.51736 | -60.64149 | 146.6844 | 0 | 0.8776706 | 1.704782 | 0.8157865
[8 empty] | 9.299317 | 75.63572 | -60.67131 | 146.7143 | 0.0003708855 | 0.8790462 | 1.705128 | 0.8126657
[8 empty] | 9.349217 | 75.66464 | -60.64149 | 146.6844 | 0 | 0.8793823 | 1.704782 | 0.8086376
[8 empty] | 9.399252 | 75.90226 | -60.73093 | 146.7739 | 0 | 0.8821439 | 1.705821 | 0.806861
[8 empty] | 9.449287 | 76.11007 | -60.79056 | 146.8335 | -0.0003708855 | 0.8845591 | 1.706514 | 0.8047878
[8 empty] | 9.499278 | 76.04955 | -60.70112 | 146.7441 | 0 | 0.8838558 | 1.705475 | 0.7999155
[8 empty] | 9.549313 | 76.28718 | -60.76075 | 146.8037 | 0 | 0.8866175 | 1.706168 | 0.7982126
[8 empty] | 9.599261 | 76.2863 | -60.96945 | 147.0124 | -0.0003708855 | 0.8866073 | 1.708593 | 0.7940501
[8 empty] | 9.649296 | 76.40467 | -60.90982 | 146.9528 | 0 | 0.887983 | 1.7079 | 0.7911595
[8 empty] | 9.699283 | 76.6125 | -61.38684 | 147.4298 | 0 | 0.8903984 | 1.713444 | 0.7892248
[8 empty] | 9.749278 | 76.79051 | -61.5061 | 147.549 | 0 | 0.8924672 | 1.71483 | 0.7870034
[8 empty] | 9.799265 | 76.81945 | -61.53591 | 147.5789 | 0 | 0.8928036 | 1.715177 | 0.7832842
[8 empty] | 9.849257 | 77.02728 | -61.74461 | 147.7876 | 0 | 0.895219 | 1.717602 | 0.7814186
[8 empty] | 9.899335 | 77.17548 | -61.9533 | 147.9962 | 0 | 0.8969415 | 1.720028 | 0.7789627
[8 empty] | 9.949239 | 77.26407 | -62.01293 | 148.0559 | 0 | 0.897971 | 1.720721 | 0.7759459
[8 empty] | 9.999317 | 77.41228 | -62.01293 | 148.0559 | 0.000741771 | 0.8996935 | 1.720721 | 0.773542
[8 empty] | 10.04931 | 77.47105 | -62.13219 | 148.1751 | 0 | 0.9003765 | 1.722107 | 0.7702788
[8 empty] | 10.0993 | 77.64908 | -62.19182 | 148.2348 | 0 | 0.9024456 | 1.7228 | 0.768229
[8 empty] | 10.1492 | 77.67804 | -62.40051 | 148.4435 | 0 | 0.9027822 | 1.725225 | 0.7647367
[8 empty] | 10.19928 | 77.82626 | -62.60921 | 148.6522 | 0 | 0.9045049 | 1.727651 | 0.7624354
[8 empty] | 10.24931 | 78.03411 | -62.78809 | 148.831 | 0 | 0.9069206 | 1.72973 | 0.7607413
[8 empty] | 10.29922 | 78.00346 | -62.78809 | 148.831 | 0 | 0.9065643 | 1.72973 | 0.7567575
[8 empty] | 10.3493 | 78.27094 | -62.99679 | 149.0397 | -0.0003708855 | 0.909673 | 1.732155 | 0.7556803
[8 empty] | 10.39929 | 78.35955 | -63.2353 | 149.2782 | 0.0003708855 | 0.9107028 | 1.734927 | 0.7528996
[8 empty] | 10.44923 | 78.38853 | -63.20549 | 149.2484 | 0 | 0.9110396 | 1.734581 | 0.7495781
[8 empty] | 10.49931 | 78.62621 | -63.38437 | 149.4273 | 0 | 0.9138019 | 1.73666 | 0.7482669
[8 empty] | 10.54922 | 78.65519 | -63.47381 | 149.5168 | 0 | 0.9141388 | 1.737699 | 0.7450016
[8 empty] | 10.59925 | 78.74381 | -63.53344 | 149.5764 | -0.0003708855 | 0.9151687 | 1.738392 | 0.7423208
[8 empty] | 10.64924 | 78.86224 | -63.56326 | 149.6062 | 0 | 0.9165451 | 1.738739 | 0.7399485
[8 empty] | 10.69927 | 78.95086 | -63.6527 | 149.6956 | 0 | 0.9175751 | 1.739778 | 0.7373165
[8 empty] | 10.74922 | 78.97986 | -63.83158 | 149.8745 | 0 | 0.9179121 | 1.741857 | 0.7341602
[8 empty] | 10.7993 | 79.18774 | -63.59307 | 149.636 | -0.0003708855 | 0.9203281 | 1.739085 | 0.732681
[8 empty] | 10.84929 | 79.336 | -63.80177 | 149.8447 | 0 | 0.9220512 | 1.741511 | 0.7306715
[8 empty] | 10.89923 | 79.27556 | -63.83158 | 149.8745 | -0.0003708855 | 0.9213488 | 1.741857 | 0.7267685
[8 empty] | 10.94923 | 79.48345 | -64.07009 | 150.113 | 0 | 0.9237649 | 1.744629 | 0.725349
[8 empty] | 10.99926 | 79.51246 | -63.92102 | 149.964 | 0 | 0.9241021 | 1.742897 | 0.7223132
[8 empty] | 11.04925 | 79.57129 | -63.92102 | 149.964 | 0 | 0.9247858 | 1.742897 | 0.7195775
[8 empty] | 11.09933 | 79.809 | -64.45767 | 150.5006 | 0.0003708855 | 0.9275485 | 1.749134 | 0.7184729
[8 empty] | 11.14932 | 79.80821 | -64.09991 | 150.1429 | 0 | 0.9275393 | 1.744976 | 0.715244
[8 empty] | 11.19931 | 80.01611 | -64.12972 | 150.1727 | -0.0003708855 | 0.9299555 | 1.745322 | 0.713908
[8 empty] | 11.24926 | 79.89607 | -64.21916 | 150.2621 | 0.0003708855 | 0.9285604 | 1.746362 | 0.709671
[8 empty] | 11.29925 | 80.10398 | -64.3086 | 150.3515 | 0 | 0.9309767 | 1.747401 | 0.7083713
[8 empty] | 11.34933 | 80.22245 | -64.42786 | 150.4708 | 0 | 0.9323536 | 1.748787 | 0.7062895
[8 empty] | 11.39932 | 80.37074 | -64.24898 | 150.2919 | 0 | 0.934077 | 1.746708 | 0.7044929
[8 empty] | 11.44918 | 80.31033 | -64.33842 | 150.3814 | 0 | 0.933375 | 1.747748 | 0.7008973
[8 empty] | 11.4993 | 80.54807 | -64.57693 | 150.6199 | 0.0003708855 | 0.936138 | 1.75052 | 0.6999097
[8 empty] | 11.54925 | 80.51748 | -64.45767 | 150.5006 | 0 | 0.9357825 | 1.749134 | 0.6966179
[8 empty] | 11.59923 | 80.66578 | -64.60674 | 150.6497 | 0 | 0.937506 | 1.750866 | 0.6948943
[8 empty] | 11.64923 | 80.69483 | -64.66637 | 150.7093 | 0 | 0.9378436 | 1.751559 | 0.6921616
[8 empty] | 11.6993 | 80.87294 | -64.63656 | 150.6795 | 0 | 0.9399137 | 1.751213 | 0.6907213
[8 empty] | 11.74925 | 80.96162 | -64.726 | 150.7689 | 0 | 0.9409444 | 1.752252 | 0.6885397
[8 empty] | 11.79933 | 81.10993 | -64.87507 | 150.918 | -0.0003708855 | 0.942668 | 1.753985 | 0.6868744
[8 empty] | 11.84923 | 81.19862 | -64.9347 | 150.9776 | 0 | 0.9436987 | 1.754678 | 0.6847302
[8 empty] | 11.89927 | 81.10842 | -64.81544 | 150.8584 | 0.0003708855 | 0.9426505 | 1.753292 | 0.681093
[8 empty] | 11.94926 | 81.19711 | -64.726 | 150.7689 | 0 | 0.9436813 | 1.752252 | 0.6789856
[8 empty] | 11.99921 | 81.13674 | -64.66637 | 150.7093 | 0 | 0.9429796 | 1.751559 | 0.6756561
[8 empty] | 12.04928 | 81.28506 | -64.45767 | 150.5006 | 0 | 0.9447034 | 1.749134 | 0.6740792
[8 empty] | 12.09927 | 81.34395 | -64.3086 | 150.3515 | -0.0003708855 | 0.9453878 | 1.747401 | 0.6717807
[8 empty] | 12.14931 | 81.46246 | -64.39805 | 150.441 | 0 | 0.9467651 | 1.748441 | 0.6699896
[8 empty] | 12.19934 | 81.52135 | -64.39805 | 150.441 | 0 | 0.9474496 | 1.748441 | 0.6677244
[8 empty] | 12.24933 | 81.66969 | -64.81544 | 150.8584 | 0 | 0.9491735 | 1.753292 | 0.6662105
[8 empty] | 12.29928 | 81.66896 | -64.75581 | 150.7988 | 0 | 0.949165 | 1.752599 | 0.6634991
[8 empty] | 12.34927 | 81.84711 | -65.11358 | 151.1565 | 0.0003708855 | 0.9512356 | 1.756757 | 0.6622558
[8 empty] | 12.39926 | 82.02527 | -65.23283 | 151.2758 | 0 | 0.9533061 | 1.758143 | 0.6610226
[8 empty] | 12.44933 | 82.1438 | -65.32228 | 151.3652 | 0.0003708855 | 0.9546837 | 1.759182 | 0.6593159
[8 empty] | 12.49924 | 82.17289 | -65.5906 | 151.6335 | 0 | 0.9550219 | 1.762301 | 0.6569161
[8 empty] | 12.54923 | 82.17218 | -65.68004 | 151.723 | 0 | 0.9550135 | 1.76334 | 0.6542937
[8 empty] | 12.59931 | 82.38016 | -65.88874 | 151.9317 | 0 | 0.9574307 | 1.765766 | 0.6533436
[8 empty] | 12.64926 | 82.46889 | -65.7993 | 151.8422 | 0 | 0.9584619 | 1.764726 | 0.6514654
[8 empty] | 12.69929 | 82.55762 | -66.03781 | 152.0808 | 0.0003708855 | 0.9594932 | 1.767498 | 0.6495974
[8 empty] | 12.74928 | 82.64635 | -66.09744 | 152.1404 | 0 | 0.9605245 | 1.768191 | 0.6477462
[8 empty] | 12.79927 | 82.55621 | -66.12725 | 152.1702 | 0.0003708855 | 0.9594768 | 1.768538 | 0.644512
[8 empty] | 12.84926 | 82.82383 | -66.51483 | 152.5578 | 0 | 0.9625871 | 1.773042 | 0.6440875
[8 empty] | 12.8993 | 82.79332 | -66.60427 | 152.6472 | -0.0003708855 | 0.9622325 | 1.774082 | 0.6413526
[8 empty] | 12.94929 | 83.1802 | -66.8726 | 152.9155 | 0 | 0.9667289 | 1.7772 | 0.6418641
[8 empty] | 12.99928 | 83.1497 | -67.02167 | 153.0646 | 0 | 0.9663744 | 1.778933 | 0.6391612
[8 empty] | 13.04923 | 83.20864 | -67.0813 | 153.1242 | 0 | 0.9670594 | 1.779626 | 0.6371664
[8 empty] | 13.09926 | 83.29739 | -67.23037 | 153.2733 | 0 | 0.9680909 | 1.781358 | 0.6354102
[8 empty] | 13.1493 | 83.44577 | -67.26018 | 153.3031 | 0 | 0.9698154 | 1.781705 | 0.6341208
[8 empty] | 13.19929 | 83.59416 | -67.58813 | 153.6311 | 0 | 0.97154 | 1.785516 | 0.6328433
[8 empty] | 13.24932 | 83.59348 | -67.37944 | 153.4224 | -0.0003708855 | 0.9715321 | 1.783091 | 0.6304483
[8 empty] | 13.29931 | 83.74187 | -67.49869 | 153.5416 | 0 | 0.9732567 | 1.784477 | 0.6291945
[8 empty] | 13.34926 | 83.71139 | -67.55832 | 153.6013 | -0.0003708855 | 0.9729024 | 1.78517 | 0.6266119
[8 empty] | 13.39925 | 83.80016 | -67.49869 | 153.5416 | 0.0003708855 | 0.9739341 | 1.784477 | 0.6249364
[8 empty] | 13.44933 | 84.00819 | -67.85646 | 153.8994 | 0 | 0.9763518 | 1.788635 | 0.6241564
[8 empty] | 13.49927 | 83.97771 | -67.82665 | 153.8696 | 0.0003708855 | 0.9759976 | 1.788288 | 0.6216212
[8 empty] | 13.54931 | 84.15593 | -67.88627 | 153.9292 | 0 | 0.9780689 | 1.788981 | 0.6206411
[8 empty] | 13.5993 | 84.15527 | -67.91609 | 153.959 | 0 | 0.9780613 | 1.789328 | 0.6183547
[8 empty] | 13.64929 | 84.36331 | -68.18441 | 154.2274 | 0 | 0.9804791 | 1.792446 | 0.6176144
[8 empty] | 13.69932 | 84.48191 | -68.21423 | 154.2572 | 0.0003708855 | 0.9818575 | 1.792793 | 0.6162244
[8 empty] | 13.74927 | 84.42163 | -68.45274 | 154.4957 | 0 | 0.981157 | 1.795565 | 0.6135473
[8 empty] | 13.79922 | 84.51043 | -68.60181 | 154.6448 | 0 | 0.9821889 | 1.797297 | 0.61197
[8 empty] | 13.84934 | 84.65885 | -68.45274 | 154.4957 | 0.0003708855 | 0.9839139 | 1.795565 | 0.6108269
[8 empty] | 13.89933 | 84.65821 | -68.45274 | 154.4957 | 0 | 0.9839064 | 1.795565 | 0.6086256
[8 empty] | 13.94927 | 84.77682 | -68.75088 | 154.7938 | 0 | 0.985285 | 1.79903 | 0.6072966
[8 empty] | 13.99931 | 84.806 | -68.69125 | 154.7342 | 0 | 0.9856241 | 1.798337 | 0.6053345
[8 empty] | 14.04934 | 84.98425 | -68.89995 | 154.9429 | 0 | 0.9876957 | 1.800762 | 0.6044474
[8 empty] | 14.09929 | 84.9538 | -68.84032 | 154.8833 | 0 | 0.9873419 | 1.800069 | 0.6020902
[8 empty] | 14.14933 | 84.98298 | -68.95957 | 155.0025 | -0.0003708855 | 0.987681 | 1.801455 | 0.6001673
[8 empty] | 14.19936 | 85.04199 | -68.92976 | 154.9727 | 0 | 0.9883668 | 1.801109 | 0.598468
[8 empty] | 14.2493 | 85.10099 | -68.87013 | 154.9131 | 0 | 0.9890525 | 1.800416 | 0.5967845
[8 empty] | 14.29939 | 85.24944 | -69.07883 | 155.1218 | 0 | 0.9907778 | 1.802841 | 0.5957324
[8 empty] | 14.34933 | 85.24882 | -68.95957 | 155.0025 | 0.0003708855 | 0.9907706 | 1.801455 | 0.5936545
[8 empty] | 14.39937 | 85.27802 | -69.10864 | 155.1516 | 0.0003708855 | 0.9911099 | 1.803188 | 0.5917944
[8 empty] | 14.44936 | 85.39666 | -68.72106 | 154.764 | 0 | 0.9924888 | 1.798683 | 0.5905682
[8 empty] | 14.49922 | 85.45568 | -68.84032 | 154.8833 | 0.0003708855 | 0.9931748 | 1.800069 | 0.5889444
[8 empty] | 14.54938 | 85.39544 | -68.92976 | 154.9727 | 0 | 0.9924747 | 1.801109 | 0.5864997
[8 empty] | 14.59942 | 85.45447 | -69.07883 | 155.1218 | -0.0003708855 | 0.9931607 | 1.802841 | 0.584894
[8 empty] | 14.64932 | 85.57312 | -68.95957 | 155.0025 | -0.0003708855 | 0.9945397 | 1.801455 | 0.5837116
[8 empty] | 14.69927 | 85.45327 | -69.13846 | 155.1814 | 0 | 0.9931467 | 1.803534 | 0.5809128
[8 empty] | 14.7493 | 85.54211 | -68.89995 | 154.9429 | 0 | 0.9941793 | 1.800762 | 0.5795445
[8 empty] | 14.79921 | 85.60115 | -68.95957 | 155.0025 | -0.0003708855 | 0.9948654 | 1.801455 | 0.577989
[8 empty] | 14.84928 | 85.60056 | -68.98939 | 155.0323 | 0 | 0.9948585 | 1.801802 | 0.5760359
[8 empty] | 14.89932 | 85.74904 | -69.19808 | 155.241 | -0.0003708855 | 0.9965842 | 1.804227 | 0.5750981
[8 empty] | 14.94931 | 85.77827 | -69.34715 | 155.3901 | 0 | 0.9969239 | 1.80596 | 0.5733704
[8 empty] | 14.99926 | 85.8075 | -69.55585 | 155.5988 | 0 | 0.9972636 | 1.808385 | 0.571656
[8 empty] | 15.04929 | 85.86655 | -69.31734 | 155.3603 | -0.0003708855 | 0.9979499 | 1.805613 | 0.5701477
[8 empty] | 15.09928 | 85.95541 | -69.31734 | 155.3603 | 0.0003708855 | 0.9989827 | 1.805613 | 0.5688486
[8 empty] | 15.14927 | 86.07409 | -69.52604 | 155.569 | 0 | 1.000362 | 1.808039 | 0.567755
[8 empty] | 15.19922 | 85.92445 | -69.4366 | 155.4795 | -0.0003708855 | 0.9986229 | 1.806999 | 0.5649047
[8 empty] | 15.24934 | 86.07295 | -69.55585 | 155.5988 | 0 | 1.000349 | 1.808385 | 0.5640218
[8 empty] | 15.29933 | 86.19164 | -69.73474 | 155.7777 | 0 | 1.001728 | 1.810464 | 0.5629546
[8 empty] | 15.34923 | 86.10164 | -69.61548 | 155.6584 | 0 | 1.000682 | 1.809078 | 0.560538
[8 empty] | 15.39931 | 86.22034 | -69.55585 | 155.5988 | 0 | 1.002062 | 1.808385 | 0.559486
[8 empty] | 15.4493 | 86.21978 | -69.40678 | 155.4497 | 0 | 1.002055 | 1.806653 | 0.557672
[8 empty] | 15.49933 | 86.21922 | -69.40678 | 155.4497 | 0.0003708855 | 1.002049 | 1.806653 | 0.5558682
[8 empty] | 15.54954 | 86.45718 | -69.64529 | 155.6882 | 0 | 1.004814 | 1.809425 | 0.5556036
[8 empty] | 15.59932 | 86.45663 | -69.49622 | 155.5392 | 0 | 1.004808 | 1.807692 | 0.5538273
[8 empty] | 15.64822 | 86.42629 | -69.73474 | 155.7777 | 0 | 1.004455 | 1.810464 | 0.5519025
[8 empty] | 15.69613 | 86.18725 | -69.31734 | 155.3603 | 0 | 1.001677 | 1.805613 | 0.5486953
[8 empty] | 15.74725 | 86.6041 | -69.79436 | 155.8373 | 0.0003708855 | 1.006522 | 1.811157 | 0.549561
[8 empty] | 15.80532 | 86.21589 | -69.58567 | 155.6286 | -0.0003708855 | 1.00201 | 1.808732 | 0.5450856
[8 empty] | 15.85497 | 86.66257 | -69.61548 | 155.6584 | 0 | 1.007201 | 1.809078 | 0.5461962
[8 empty] | 15.90448 | 86.98999 | -70.18194 | 156.2249 | -0.0003708855 | 1.011007 | 1.815662 | 0.5465545
[8 empty] | 15.94895 | 86.0951 | -69.58567 | 155.6286 | -0.0003708855 | 1.000606 | 1.808732 | 0.5394196
[8 empty] | 16.00437 | 86.54173 | -69.61548 | 155.6584 | -0.0003708855 | 1.005797 | 1.809078 | 0.5403421
[8 empty] | 16.04945 | 86.24312 | -69.49622 | 155.5392 | 0 | 1.002326 | 1.807692 | 0.5369639
[8 empty] | 16.09597 | 86.27245 | -69.73474 | 155.7777 | 0 | 1.002667 | 1.810464 | 0.5355944
[8 empty] | 16.15295 | 86.74888 | -69.94343 | 155.9864 | -0.0003708855 | 1.008204 | 1.81289 | 0.5366544
[8 empty] | 16.19929 | 86.86766 | -70.03287 | 156.0758 | 0.0003708855 | 1.009585 | 1.813929 | 0.5358525
[8 empty] | 16.24933 | 86.83733 | -70.12232 | 156.1653 | 0 | 1.009232 | 1.814969 | 0.5340158
[8 empty] | 16.29932 | 86.89645 | -70.06269 | 156.1056 | 0 | 1.009919 | 1.814276 | 0.5327407
[8 empty] | 16.34927 | 87.07482 | -70.24157 | 156.2845 | 0 | 1.011993 | 1.816355 | 0.5322042
[8 empty] | 16.39939 | 86.92525 | -70.03287 | 156.0758 | 0 | 1.010254 | 1.813929 | 0.5296655
[8 empty] | 16.44933 | 87.01419 | -70.0925 | 156.1354 | 0 | 1.011288 | 1.814622 | 0.5285979
[8 empty] | 16.49924 | 87.10313 | -70.24157 | 156.2845 | 0 | 1.012322 | 1.816355 | 0.5275381
[8 empty] | 16.54936 | 87.16226 | -70.12232 | 156.1653 | 0 | 1.013009 | 1.814969 | 0.5262977
[8 empty] | 16.5993 | 87.19158 | -70.12232 | 156.1653 | 0 | 1.01335 | 1.814969 | 0.5248908
[8 empty] | 16.64925 | 87.31035 | -70.21176 | 156.2547 | 0 | 1.01473 | 1.816008 | 0.5240295
[8 empty] | 16.69942 | 87.25023 | -70.06269 | 156.1056 | 0 | 1.014031 | 1.814276 | 0.5220953
[8 empty] | 16.74932 | 87.5777 | -70.03287 | 156.0758 | -0.0003708855 | 1.017837 | 1.813929 | 0.5224949
[8 empty] | 16.80131 | 86.86166 | -70.03287 | 156.0758 | 0 | 1.009515 | 1.813929 | 0.5166162
[8 empty] | 16.85447 | 86.62264 | -70.12232 | 156.1653 | 0 | 1.006737 | 1.814969 | 0.5135686
[8 empty] | 16.90268 | 87.27809 | -70.18194 | 156.2249 | -0.0003708855 | 1.014355 | 1.815662 | 0.5159816
[8 empty] | 16.95346 | 86.89003 | -69.91362 | 155.9566 | 0 | 1.009845 | 1.812543 | 0.5121473
[8 empty] | 16.99953 | 87.42624 | -70.36083 | 156.4038 | 0 | 1.016077 | 1.817741 | 0.5139134
[8 empty] | 17.04935 | 87.60466 | -70.5099 | 156.5528 | 0.0003708855 | 1.01815 | 1.819473 | 0.5134582
[8 empty] | 17.0996 | 87.66382 | -70.53971 | 156.5827 | 0.0003708855 | 1.018838 | 1.81982 | 0.5122953
[8 empty] | 17.14912 | 87.7528 | -70.59934 | 156.6423 | 0 | 1.019872 | 1.820513 | 0.511335
[8 empty] | 17.19932 | 87.69271 | -70.42046 | 156.4634 | -0.0003708855 | 1.019174 | 1.818434 | 0.5094931
[8 empty] | 17.24936 | 87.60281 | -70.48008 | 156.523 | 0 | 1.018129 | 1.819127 | 0.507494
[8 empty] | 17.29939 | 87.6918 | -70.42046 | 156.4634 | 0 | 1.019163 | 1.818434 | 0.5065406
[8 empty] | 17.3493 | 87.66153 | -70.3012 | 156.3441 | 0 | 1.018811 | 1.817048 | 0.5049091
[8 empty] | 17.3995 | 87.57164 | -70.3012 | 156.3441 | 0 | 1.017767 | 1.817048 | 0.5029355
[8 empty] | 17.45345 | 87.60097 | -70.45027 | 156.4932 | 0 | 1.018108 | 1.81878 | 0.501549
[8 empty] | 17.49927 | 87.77945 | -70.42046 | 156.4634 | -0.0003708855 | 1.020182 | 1.818434 | 0.5012557
[8 empty] | 17.5486 | 87.60013 | -70.27139 | 156.3143 | 0 | 1.018098 | 1.816701 | 0.4988247
[8 empty] | 17.5946 | 87.65935 | -69.97325 | 156.0162 | 0.0003708855 | 1.018786 | 1.813236 | 0.4978573
[8 empty] | 17.64889 | 87.74832 | -70.36083 | 156.4038 | 0 | 1.01982 | 1.817741 | 0.4968299
[8 empty] | 17.69927 | 87.83733 | -70.5099 | 156.5528 | 0 | 1.020855 | 1.819473 | 0.4959185
[8 empty] | 17.74931 | 87.89652 | -70.68878 | 156.7317 | 0.0003708855 | 1.021543 | 1.821552 | 0.494854
[8 empty] | 17.799 | 87.83647 | -70.62915 | 156.6721 | 0 | 1.020845 | 1.820859 | 0.4931352
[8 empty] | 17.85037 | 88.28324 | -70.65897 | 156.7019 | 0 | 1.026037 | 1.821206 | 0.4942187
[8 empty] | 17.89937 | 88.01451 | -70.77822 | 156.8212 | 0 | 1.022914 | 1.822592 | 0.4913645
[8 empty] | 17.94075 | 88.1036 | -70.95711 | 157 | -0.0003708855 | 1.023949 | 1.824671 | 0.4907277
[8 empty] | 17.99939 | 87.98386 | -70.59934 | 156.6423 | 0 | 1.022557 | 1.820513 | 0.4884638
[8 empty] | 18.04782 | 87.59588 | -70.53971 | 156.5827 | 0 | 1.018048 | 1.81982 | 0.4850034
[8 empty] | 18.08403 | 88.25148 | -70.48008 | 156.523 | -0.000741771 | 1.025668 | 1.819127 | 0.4876576
[8 empty] | 18.1505 | 88.01243 | -70.89748 | 156.9404 | 0.0003708855 | 1.02289 | 1.823978 | 0.4845547
[8 empty] | 18.20518 | 87.8331 | -70.74841 | 156.7914 | 0 | 1.020805 | 1.822245 | 0.4821142
[8 empty] | 18.24917 | 88.25014 | -70.95711 | 157 | 0 | 1.025652 | 1.824671 | 0.4832373
[8 empty] | 18.29964 | 88.21993 | -70.92729 | 156.9702 | 0.0003708855 | 1.025301 | 1.824324 | 0.4817393
[8 empty] | 18.34937 | 88.30897 | -71.01673 | 157.0597 | 0 | 1.026336 | 1.825364 | 0.4809191
[8 empty] | 18.39936 | 88.30858 | -70.92729 | 156.9702 | 0 | 1.026331 | 1.824324 | 0.4796103
[8 empty] | 18.44931 | 88.30819 | -71.13599 | 157.1789 | 0 | 1.026327 | 1.82675 | 0.4783097
[8 empty] | 18.49939 | 88.24817 | -70.95711 | 157 | 0.0003708855 | 1.025629 | 1.824671 | 0.4766905
[8 empty] | 18.54925 | 88.30742 | -70.95711 | 157 | 0 | 1.026318 | 1.824671 | 0.4757285
[8 empty] | 18.59937 | 88.36666 | -70.89748 | 156.9404 | 0 | 1.027006 | 1.823978 | 0.4747652
[8 empty] | 18.6494 | 88.42591 | -71.04655 | 157.0895 | 0.0003708855 | 1.027695 | 1.82571 | 0.4738091
[8 empty] | 18.69922 | 88.39572 | -70.92729 | 156.9702 | -0.0003708855 | 1.027344 | 1.824324 | 0.4723853
[8 empty] | 18.74925 | 88.48478 | -71.01673 | 157.0597 | 0 | 1.028379 | 1.825364 | 0.4715998
[8 empty] | 18.79929 | 88.42478 | -70.86766 | 156.9106 | -0.0003708855 | 1.027682 | 1.823631 | 0.4700254
[8 empty] | 18.84928 | 88.51386 | -71.07636 | 157.1193 | 0.0003708855 | 1.028717 | 1.826057 | 0.4692514
[8 empty] | 18.89936 | 88.57312 | -71.34469 | 157.3876 | 0.0003708855 | 1.029406 | 1.829175 | 0.4683216
[8 empty] | 18.94804 | 88.81127 | -71.40431 | 157.4473 | 0 | 1.032174 | 1.829868 | 0.4683751
[8 empty] | 18.9993 | 88.60221 | -71.49376 | 157.5367 | 0 | 1.029744 | 1.830908 | 0.4660112
[8 empty] | 19.04933 | 88.60185 | -71.46394 | 157.5069 | 0.0003708855 | 1.02974 | 1.830561 | 0.4647854
[8 empty] | 19.09936 | 88.66112 | -71.5832 | 157.6261 | 0 | 1.030429 | 1.831947 | 0.4638782
[8 empty] | 19.14922 | 88.78003 | -71.61301 | 157.656 | -0.0003708855 | 1.031811 | 1.832294 | 0.4632913
[8 empty] | 19.19939 | 88.74986 | -71.55338 | 157.5963 | 0 | 1.03146 | 1.831601 | 0.4619236
[8 empty] | 19.24933 | 88.66007 | -71.70245 | 157.7454 | 0 | 1.030417 | 1.833333 | 0.4602586
[8 empty] | 19.29928 | 88.74917 | -71.5832 | 157.6261 | 0 | 1.031452 | 1.831947 | 0.4595291
[8 empty] | 19.34932 | 88.71901 | -71.64283 | 157.6858 | -0.0003708855 | 1.031102 | 1.83264 | 0.458185
[8 empty] | 19.39931 | 88.80812 | -71.88134 | 157.9243 | 0.0003708855 | 1.032137 | 1.835412 | 0.4574635
[8 empty] | 19.44943 | 88.77797 | -71.97078 | 158.0137 | 0 | 1.031787 | 1.836452 | 0.4561297
[8 empty] | 19.49933 | 88.86708 | -71.94096 | 157.9839 | 0 | 1.032822 | 1.836105 | 0.4554193
[8 empty] | 19.54937 | 88.92637 | -71.91115 | 157.9541 | 0 | 1.033512 | 1.835759 | 0.4545571
[8 empty] | 19.59931 | 88.95586 | -72.03041 | 158.0734 | 0 | 1.033854 | 1.837145 | 0.4535491
[8 empty] | 19.6493 | 89.04498 | -72.11985 | 158.1628 | 0 | 1.03489 | 1.838184 | 0.4528488
[8 empty] | 19.69938 | 89.07447 | -72.2391 | 158.282 | -0.0003708855 | 1.035233 | 1.83957 | 0.4518473
[8 empty] | 19.74933 | 88.92508 | -72.03041 | 158.0734 | 0 | 1.033496 | 1.837145 | 0.4499481
[8 empty] | 19.79932 | 89.04402 | -72.17948 | 158.2224 | 0 | 1.034879 | 1.838877 | 0.4494128
[8 empty] | 19.84935 | 89.16296 | -72.47761 | 158.5206 | 0.0003708855 | 1.036261 | 1.842342 | 0.4488792
[8 empty] | 19.89934 | 89.19246 | -72.38817 | 158.4311 | 0 | 1.036604 | 1.841303 | 0.4478997
[8 empty] | 19.9492 | 89.16234 | -72.17948 | 158.2224 | 0 | 1.036254 | 1.838877 | 0.4466293
[8 empty] | 19.99924 | 89.25148 | -72.32855 | 158.3715 | 0 | 1.03729 | 1.84061 | 0.4459576
[8 empty] | 20.04914 | 89.16173 | -72.4478 | 158.4907 | -0.0003708855 | 1.036247 | 1.841996 | 0.4444
[8 empty] | 20.09935 | 89.25088 | -72.41799 | 158.4609 | 0 | 1.037283 | 1.841649 | 0.4437334
[8 empty] | 20.1493 | 89.36983 | -72.50743 | 158.5504 | 0 | 1.038665 | 1.842689 | 0.4432238
[8 empty] | 20.19937 | 89.22047 | -72.35836 | 158.4013 | 0.0003708855 | 1.03693 | 1.840956 | 0.4413855
[8 empty] | 20.24941 | 89.33943 | -72.41799 | 158.4609 | 0 | 1.038312 | 1.841649 | 0.4408824
[8 empty] | 20.29931 | 89.36896 | -72.53724 | 158.5802 | 0 | 1.038655 | 1.843035 | 0.439944
[8 empty] | 20.34935 | 89.36867 | -72.41799 | 158.4609 | 0 | 1.038652 | 1.841649 | 0.4388608
[8 empty] | 20.39934 | 89.3982 | -72.35836 | 158.4013 | 0 | 1.038995 | 1.840956 | 0.4379301
[8 empty] | 20.44928 | 89.3383 | -72.2391 | 158.282 | -0.0003708855 | 1.038299 | 1.83957 | 0.4365676
[8 empty] | 20.49932 | 89.27839 | -72.32855 | 158.3715 | 0 | 1.037603 | 1.84061 | 0.4352098
[8 empty] | 20.54927 | 89.36756 | -72.4478 | 158.4907 | 0 | 1.038639 | 1.841996 | 0.4345859
[8 empty] | 20.59934 | 89.36728 | -72.47761 | 158.5206 | -0.0003708855 | 1.038636 | 1.842342 | 0.433528
[8 empty] | 20.64929 | 89.3372 | -72.50743 | 158.5504 | 0.0003708855 | 1.038286 | 1.842689 | 0.4323337
[8 empty] | 20.69928 | 89.51582 | -72.53724 | 158.5802 | 0 | 1.040362 | 1.843035 | 0.4321525
[8 empty] | 20.74936 | 89.48574 | -72.62668 | 158.6696 | 0 | 1.040013 | 1.844075 | 0.4309645
[8 empty] | 20.79931 | 89.54511 | -72.71613 | 158.7591 | 0.0003708855 | 1.040702 | 1.845114 | 0.430215
[8 empty] | 20.84934 | 89.51503 | -72.53724 | 158.5802 | -0.0003708855 | 1.040353 | 1.843035 | 0.4290384
[8 empty] | 20.89924 | 89.39552 | -72.41799 | 158.4609 | 0 | 1.038964 | 1.841649 | 0.4274421
[8 empty] | 20.94928 | 89.54434 | -72.56706 | 158.61 | 0 | 1.040694 | 1.843382 | 0.4271316
[8 empty] | 20.99931 | 89.54409 | -72.53724 | 158.5802 | 0.000741771 | 1.040691 | 1.843035 | 0.4261127
[8 empty] | 21.04935 | 89.51403 | -72.59687 | 158.6398 | 0 | 1.040341 | 1.843728 | 0.424957
[8 empty] | 21.09933 | 89.57341 | -72.59687 | 158.6398 | 0 | 1.041031 | 1.843728 | 0.4242317
[8 empty] | 21.14924 | 89.54336 | -72.59687 | 158.6398 | 0 | 1.040682 | 1.843728 | 0.4230885
[8 empty] | 21.19932 | 89.63256 | -72.53724 | 158.5802 | -0.0003708855 | 1.041719 | 1.843035 | 0.4225098
[8 empty] | 21.24935 | 89.69195 | -72.62668 | 158.6696 | 0 | 1.042409 | 1.844075 | 0.4217945
[8 empty] | 21.29921 | 89.48302 | -72.50743 | 158.5504 | 0 | 1.039981 | 1.842689 | 0.4198261
[8 empty] | 21.34925 | 89.60204 | -72.4478 | 158.4907 | 0 | 1.041364 | 1.841996 | 0.4193997
[8 empty] | 21.39928 | 89.51237 | -72.53724 | 158.5802 | 0 | 1.040322 | 1.843035 | 0.4180001
[8 empty] | 21.44931 | 89.6314 | -72.77575 | 158.8187 | 0.0003708855 | 1.041705 | 1.845807 | 0.41758
[8 empty] | 21.49926 | 89.51193 | -72.68631 | 158.7293 | -0.0003708855 | 1.040317 | 1.844768 | 0.4160542
[8 empty] | 21.5493 | 89.54152 | -72.59687 | 158.6398 | 0 | 1.040661 | 1.843728 | 0.4152255
[8 empty] | 21.59929 | 89.60093 | -72.80557 | 158.8485 | -0.0003708855 | 1.041351 | 1.846154 | 0.4145395
[8 empty] | 21.64932 | 89.60072 | -72.83538 | 158.8783 | 0 | 1.041349 | 1.8465 | 0.4135805
[8 empty] | 21.69923 | 89.54088 | -72.8652 | 158.9081 | 0.0003708855 | 1.040653 | 1.846847 | 0.4123535
[8 empty] | 21.74926 | 89.71955 | -72.98445 | 159.0274 | 0.0003708855 | 1.04273 | 1.848233 | 0.4122264
[8 empty] | 21.79934 | 89.62991 | -73.01427 | 159.0572 | -0.0003708855 | 1.041688 | 1.848579 | 0.4108682
[8 empty] | 21.84924 | 89.59989 | -72.89501 | 158.938 | 0 | 1.041339 | 1.847193 | 0.4097925
[8 empty] | 21.89932 | 89.68913 | -73.04408 | 159.087 | 0.0003708855 | 1.042376 | 1.848926 | 0.4092629
[8 empty] | 21.94922 | 89.62931 | -72.92482 | 158.9678 | 0 | 1.041681 | 1.84754 | 0.4080598
[8 empty] | 21.9993 | 89.71855 | -72.8652 | 158.9081 | 0 | 1.042718 | 1.846847 | 0.4075366
[8 empty] | 22.04925 | 89.5991 | -72.8652 | 158.9081 | 0 | 1.04133 | 1.846847 | 0.4060717
[8 empty] | 22.09928 | 89.65854 | -72.77575 | 158.8187 | 0 | 1.042021 | 1.845807 | 0.4054213
[8 empty] | 22.14927 | 89.71798 | -72.92482 | 158.9678 | -0.0003708855 | 1.042712 | 1.84754 | 0.4047746
[8 empty] | 22.19922 | 89.74761 | -72.89501 | 158.938 | -0.0003708855 | 1.043056 | 1.847193 | 0.4039973
[8 empty] | 22.24925 | 89.71762 | -72.80557 | 158.8485 | 0.0003708855 | 1.042707 | 1.846154 | 0.4029541
[8 empty] | 22.29929 | 89.65781 | -72.92482 | 158.9678 | -0.0003708855 | 1.042012 | 1.84754 | 0.4017817
[8 empty] | 22.34928 | 89.74708 | -72.77575 | 158.8187 | -0.0003708855 | 1.04305 | 1.845807 | 0.4012824
[8 empty] | 22.39923 | 89.77672 | -72.98445 | 159.0274 | 0 | 1.043394 | 1.848233 | 0.4005199
[8 empty] | 22.44926 | 89.83618 | -73.01427 | 159.0572 | 0 | 1.044085 | 1.848579 | 0.3998921
[8 empty] | 22.49925 | 89.74657 | -72.98445 | 159.0274 | 0 | 1.043044 | 1.848233 | 0.3986054
[8 empty] | 22.5492 | 89.68678 | -72.98445 | 159.0274 | -0.0003708855 | 1.042349 | 1.848233 | 0.3974573
[8 empty] | 22.59923 | 89.80587 | -72.95464 | 158.9976 | 0 | 1.043733 | 1.847886 | 0.3971043
[8 empty] | 22.64927 | 89.92497 | -72.98445 | 159.0274 | 0 | 1.045117 | 1.848233 | 0.3967529
[8 empty] | 22.69926 | 89.77574 | -72.89501 | 158.938 | 0 | 1.043383 | 1.847193 | 0.3952217
[8 empty] | 22.74925 | 89.83522 | -72.92482 | 158.9678 | 0 | 1.044074 | 1.84754 | 0.3946146
[8 empty] | 22.79924 | 89.80525 | -72.92482 | 158.9678 | 0 | 1.043726 | 1.84754 | 0.393618
[8 empty] | 22.84927 | 89.86473 | -73.13352 | 159.1765 | 0 | 1.044417 | 1.849965 | 0.3930164
[8 empty] | 22.89922 | 89.77515 | -72.92482 | 158.9678 | 0 | 1.043376 | 1.84754 | 0.3917679
[8 empty] | 22.9493 | 89.89426 | -73.07389 | 159.1168 | -0.0003708855 | 1.04476 | 1.849272 | 0.3914321
[8 empty] | 22.9992 | 89.80468 | -73.04408 | 159.087 | -0.0003708855 | 1.043719 | 1.848926 | 0.3901932
[8 empty] | 23.04928 | 89.86417 | -72.8652 | 158.9081 | 0 | 1.044411 | 1.846847 | 0.3896036
[8 empty] | 23.09927 | 89.98329 | -73.07389 | 159.1168 | 0 | 1.045795 | 1.849272 | 0.3892761
[8 empty] | 23.14926 | 89.95335 | -72.77575 | 158.8187 | 0.0003708855 | 1.045447 | 1.845807 | 0.3883061
[8 empty] | 23.19925 | 89.80415 | -72.29873 | 158.3417 | 0 | 1.043713 | 1.840263 | 0.3868262
[8 empty] | 23.24924 | 89.47607 | -71.52357 | 157.5665 | 0.0003708855 | 1.0399 | 1.831254 | 0.3845833
[8 empty] | 23.29923 | 89.38651 | -70.86766 | 156.9106 | -0.0003708855 | 1.038859 | 1.823631 | 0.3833738
[8 empty] | 23.34927 | 89.23732 | -70.45027 | 156.4932 | 0 | 1.037125 | 1.81878 | 0.3819134
[8 empty] | 23.39921 | 89.11794 | -70.42046 | 156.4634 | 0 | 1.035738 | 1.818434 | 0.380588
[8 empty] | 23.4492 | 89.08802 | -70.36083 | 156.4038 | -0.0003708855 | 1.03539 | 1.817741 | 0.379649
[8 empty] | 23.49928 | 89.14753 | -70.53971 | 156.5827 | 0 | 1.036082 | 1.81982 | 0.3790932
[8 empty] | 23.54927 | 89.17724 | -70.77822 | 156.8212 | 0 | 1.036427 | 1.822592 | 0.3784146
[8 empty] | 23.59927 | 89.1175 | -70.95711 | 157 | 0 | 1.035733 | 1.824671 | 0.3773598
[8 empty] | 23.64926 | 89.20684 | -71.07636 | 157.1193 | -0.0003708855 | 1.036771 | 1.826057 | 0.3769399
[8 empty] | 23.69929 | 89.38562 | -71.52357 | 157.5665 | 0 | 1.038849 | 1.831254 | 0.3768986
[8 empty] | 23.74923 | 89.23646 | -71.70245 | 157.7454 | 0 | 1.037115 | 1.833333 | 0.3754778
[8 empty] | 23.79927 | 89.44506 | -71.94096 | 157.9839 | -0.0003708855 | 1.03954 | 1.836105 | 0.3755649
[8 empty] | 23.8493 | 89.47478 | -72.14966 | 158.1926 | 0 | 1.039885 | 1.838531 | 0.3749016
[8 empty] | 23.8993 | 89.62376 | -72.14966 | 158.1926 | -0.0003708855 | 1.041617 | 1.838531 | 0.3747408
[8 empty] | 23.9492 | 89.50442 | -72.06022 | 158.1032 | 0 | 1.04023 | 1.837491 | 0.3734617
[8 empty] | 23.99927 | 89.50433 | -72.32855 | 158.3715 | 0 | 1.040229 | 1.84061 | 0.372682
[8 empty] | 24.04922 | 89.385 | -71.49376 | 157.5367 | 0 | 1.038842 | 1.830908 | 0.3714118
[8 empty] | 24.09926 | 89.50417 | -72.09003 | 158.133 | -0.0003708855 | 1.040227 | 1.837838 | 0.3711352
[8 empty] | 24.14925 | 89.41466 | -72.17948 | 158.2224 | -0.0003708855 | 1.039186 | 1.838877 | 0.3699962
[8 empty] | 24.19928 | 89.62328 | -72.41799 | 158.4609 | 0 | 1.041611 | 1.841649 | 0.3700933
[8 empty] | 24.24923 | 89.53377 | -72.41799 | 158.4609 | 0 | 1.040571 | 1.841649 | 0.3689619
[8 empty] | 24.29922 | 89.56352 | -72.32855 | 158.3715 | 0.0003708855 | 1.040916 | 1.84061 | 0.3683253
[8 empty] | 24.34917 | 89.47401 | -72.38817 | 158.4311 | 0 | 1.039876 | 1.841303 | 0.3672021
[8 empty] | 24.39929 | 89.5932 | -72.41799 | 158.4609 | 0 | 1.041261 | 1.841649 | 0.3669363
[8 empty] | 24.44928 | 89.7124 | -72.35836 | 158.4013 | 0 | 1.042647 | 1.840956 | 0.3666736
[8 empty] | 24.49931 | 89.6229 | -72.50743 | 158.5504 | 0 | 1.041607 | 1.842689 | 0.3655594
[8 empty] | 24.54917 | 89.62285 | -72.59687 | 158.6398 | 0.0003708855 | 1.041606 | 1.843728 | 0.3648167
[8 empty] | 24.59934 | 89.74205 | -72.68631 | 158.7293 | 0 | 1.042991 | 1.844768 | 0.3645573
[8 empty] | 24.64933 | 89.47368 | -72.50743 | 158.5504 | 0 | 1.039872 | 1.842689 | 0.3627292
[8 empty] | 24.69923 | 89.6227 | -72.62668 | 158.6696 | 0.0003708855 | 1.041604 | 1.844075 | 0.3625998
[8 empty] | 24.74922 | 89.53322 | -72.41799 | 158.4609 | 0.0003708855 | 1.040564 | 1.841649 | 0.3615058
[8 empty] | 24.79926 | 89.56299 | -72.41799 | 158.4609 | 0 | 1.04091 | 1.841649 | 0.3608965
[8 empty] | 24.84933 | 89.56296 | -72.35836 | 158.4013 | 0 | 1.04091 | 1.840956 | 0.360169
[8 empty] | 24.89928 | 89.47348 | -72.26892 | 158.3119 | 0 | 1.03987 | 1.839917 | 0.3590872
[8 empty] | 24.94932 | 89.53308 | -72.20929 | 158.2522 | 0 | 1.040563 | 1.839224 | 0.3586059
[8 empty] | 24.99931 | 89.50323 | -72.09003 | 158.133 | -0.0003708855 | 1.040216 | 1.837838 | 0.3577694
[8 empty] | 25.0493 | 89.47339 | -72.2391 | 158.282 | 0.0003708855 | 1.039869 | 1.83957 | 0.3569363
[8 empty] | 25.0992 | 89.38393 | -72.20929 | 158.2522 | 0 | 1.038829 | 1.839224 | 0.3558702
[8 empty] | 25.14932 | 89.41372 | -72.2391 | 158.282 | 0 | 1.039176 | 1.83957 | 0.3552794
[8 empty] | 25.19931 | 89.59259 | -72.29873 | 158.3417 | 0.0003708855 | 1.041254 | 1.840263 | 0.3552844
[8 empty] | 25.2493 | 89.4435 | -72.41799 | 158.4609 | 0 | 1.039522 | 1.841649 | 0.3539905
[8 empty] | 25.2993 | 89.47331 | -72.20929 | 158.2522 | 0 | 1.039868 | 1.839224 | 0.3534089
[8 empty] | 25.34929 | 89.4733 | -72.03041 | 158.0734 | 0 | 1.039868 | 1.837145 | 0.3527119
[8 empty] | 25.39923 | 89.35404 | -72.00059 | 158.0435 | 0.0003708855 | 1.038482 | 1.836798 | 0.3515488
[8 empty] | 25.44922 | 89.23478 | -72.06022 | 158.1032 | 0 | 1.037096 | 1.837491 | 0.3503896
[8 empty] | 25.49926 | 89.32422 | -72.03041 | 158.0734 | 0.0003708855 | 1.038135 | 1.837145 | 0.3500528
[8 empty] | 25.54925 | 89.32422 | -71.82171 | 157.8647 | 0 | 1.038135 | 1.834719 | 0.3493679
[8 empty] | 25.59924 | 89.32422 | -71.70245 | 157.7454 | 0 | 1.038135 | 1.833333 | 0.3486856
[8 empty] | 25.64932 | 89.2646 | -71.64283 | 157.6858 | -0.0003708855 | 1.037442 | 1.83264 | 0.3477724
[8 empty] | 25.69922 | 89.14536 | -71.76208 | 157.805 | 0 | 1.036057 | 1.834026 | 0.3466331
[8 empty] | 25.74921 | 89.14537 | -71.91115 | 157.9541 | 0 | 1.036057 | 1.835759 | 0.3459602
[8 empty] | 25.79929 | 89.26464 | -71.76208 | 157.805 | 0 | 1.037443 | 1.834026 | 0.345751
[8 empty] | 25.84923 | 89.32429 | -71.82171 | 157.8647 | 0 | 1.038136 | 1.834719 | 0.3453136
[8 empty] | 25.89931 | 89.20505 | -71.76208 | 157.805 | -0.0003708855 | 1.03675 | 1.834026 | 0.3441856
[8 empty] | 25.94917 | 89.05601 | -71.67264 | 157.7156 | 0.0003708855 | 1.035018 | 1.832987 | 0.3429498
[8 empty] | 25.99925 | 89.05603 | -71.55338 | 157.5963 | 0 | 1.035018 | 1.831601 | 0.3422894
[8 empty] | 26.0492 | 88.99643 | -71.73227 | 157.7752 | 0 | 1.034326 | 1.83368 | 0.3414043
[8 empty] | 26.09919 | 88.96665 | -71.61301 | 157.656 | 0 | 1.03398 | 1.832294 | 0.3406363
[8 empty] | 26.14918 | 88.96669 | -71.46394 | 157.5069 | 0 | 1.03398 | 1.830561 | 0.3399852
[8 empty] | 26.19921 | 89.02635 | -71.52357 | 157.5665 | 0 | 1.034673 | 1.831254 | 0.3395636
[8 empty] | 26.24925 | 88.90714 | -71.70245 | 157.7454 | 0 | 1.033288 | 1.833333 | 0.3384622
[8 empty] | 26.29924 | 88.99662 | -71.43413 | 157.4771 | 0 | 1.034328 | 1.830215 | 0.3381591
[8 empty] | 26.34927 | 88.96686 | -71.43413 | 157.4771 | -0.0003708855 | 1.033982 | 1.830215 | 0.337404
[8 empty] | 26.39918 | 88.87746 | -71.52357 | 157.5665 | 0 | 1.032943 | 1.831254 | 0.3364275
[8 empty] | 26.44917 | 88.87751 | -71.55338 | 157.5963 | 0 | 1.032944 | 1.831601 | 0.3357919
[8 empty] | 26.49924 | 88.9372 | -71.52357 | 157.5665 | 0 | 1.033637 | 1.831254 | 0.3353826
[8 empty] | 26.54923 | 88.96707 | -71.61301 | 157.656 | 0 | 1.033984 | 1.832294 | 0.3348636
[8 empty] | 26.59927 | 88.9075 | -71.55338 | 157.5963 | -0.0003708855 | 1.033292 | 1.831601 | 0.3340097
[8 empty] | 26.64917 | 88.87775 | -71.28506 | 157.328 | 0 | 1.032946 | 1.828482 | 0.3332726
[8 empty] | 26.69925 | 88.75856 | -71.34469 | 157.3876 | -0.0003708855 | 1.031561 | 1.829175 | 0.3322011
[8 empty] | 26.7492 | 88.72881 | -71.40431 | 157.4473 | -0.0003708855 | 1.031215 | 1.829868 | 0.3314696
[8 empty] | 26.79919 | 88.78851 | -71.40431 | 157.4473 | 0 | 1.031909 | 1.829868 | 0.331074
[8 empty] | 26.84918 | 88.6097 | -71.10618 | 157.1491 | 0 | 1.029831 | 1.826403 | 0.3297916
[8 empty] | 26.89921 | 88.72903 | -71.04655 | 157.0895 | 0.0003708855 | 1.031218 | 1.82571 | 0.3296218
[8 empty] | 26.94925 | 88.75893 | -71.13599 | 157.1789 | 0 | 1.031565 | 1.82675 | 0.3291208
[8 empty] | 26.99924 | 88.5205 | -70.98692 | 157.0299 | 0 | 1.028794 | 1.825017 | 0.3276283
[8 empty] | 27.04927 | 88.72928 | -71.1658 | 157.2087 | 0 | 1.031221 | 1.827096 | 0.3277941
[8 empty] | 27.09922 | 88.5803 | -71.07636 | 157.1193 | 0 | 1.029489 | 1.826057 | 0.3266402
[8 empty] | 27.14925 | 88.58039 | -71.19562 | 157.2386 | 0 | 1.02949 | 1.827443 | 0.3260386
[8 empty] | 27.19924 | 88.55067 | -71.22543 | 157.2684 | 0 | 1.029145 | 1.827789 | 0.3253301
[8 empty] | 27.24919 | 88.46132 | -71.25524 | 157.2982 | 0 | 1.028107 | 1.828136 | 0.3244058
[8 empty] | 27.29923 | 88.46142 | -70.98692 | 157.0299 | 0.0003708855 | 1.028108 | 1.825017 | 0.3238116
[8 empty] | 27.34917 | 88.40189 | -70.92729 | 156.9702 | 0 | 1.027416 | 1.824324 | 0.3230026
[8 empty] | 27.39921 | 88.43181 | -70.80804 | 156.851 | -0.0003708855 | 1.027764 | 1.822938 | 0.3225219
[8 empty] | 27.44929 | 88.37229 | -70.77822 | 156.8212 | 0 | 1.027072 | 1.822592 | 0.3217167
[8 empty] | 27.49919 | 88.28296 | -70.27139 | 156.3143 | 0.0003708855 | 1.026034 | 1.816701 | 0.320808
[8 empty] | 27.54927 | 88.28307 | -70.0925 | 156.1354 | 0 | 1.026035 | 1.814622 | 0.3202253
[8 empty] | 27.59917 | 88.25337 | -70.15213 | 156.1951 | 0 | 1.02569 | 1.815315 | 0.3195387
[8 empty] | 27.64925 | 88.2833 | -70.45027 | 156.4932 | 0 | 1.026038 | 1.81878 | 0.3190682
[8 empty] | 27.6992 | 88.25361 | -70.56952 | 156.6125 | 0 | 1.025693 | 1.820166 | 0.3183856
[8 empty] | 27.74923 | 88.28355 | -70.83785 | 156.8808 | 0.0003708855 | 1.026041 | 1.823285 | 0.3179194
[8 empty] | 27.79918 | 88.31349 | -71.04655 | 157.0895 | 0 | 1.026389 | 1.82571 | 0.3174559
[8 empty] | 27.8493 | 88.37325 | -71.10618 | 157.1491 | 0 | 1.027083 | 1.826403 | 0.3170991
[8 empty] | 27.8992 | 88.34356 | -71.25524 | 157.2982 | 0 | 1.026738 | 1.828136 | 0.3164255
[8 empty] | 27.94928 | 88.49277 | -71.19562 | 157.2386 | 0.0003708855 | 1.028472 | 1.827443 | 0.3163925
[8 empty] | 27.99923 | 88.37365 | -71.07636 | 157.1193 | 0.0003708855 | 1.027088 | 1.826057 | 0.3154026
[8 empty] | 28.04917 | 88.34398 | -71.28506 | 157.328 | 0 | 1.026743 | 1.828482 | 0.3147352
[8 empty] | 28.09921 | 88.37393 | -71.34469 | 157.3876 | -0.0003708855 | 1.027091 | 1.829175 | 0.3142814
[8 empty] | 28.14924 | 88.49333 | -71.28506 | 157.328 | 0 | 1.028479 | 1.828482 | 0.3141469
[8 empty] | 28.19928 | 88.49348 | -71.22543 | 157.2684 | -0.0003708855 | 1.02848 | 1.827789 | 0.31359
[8 empty] | 28.24923 | 88.52345 | -71.40431 | 157.4473 | 0 | 1.028829 | 1.829868 | 0.3131417
[8 empty] | 28.29926 | 88.5236 | -71.34469 | 157.3876 | 0 | 1.02883 | 1.829175 | 0.3125885
[8 empty] | 28.3492 | 88.43432 | -71.22543 | 157.2684 | 0 | 1.027793 | 1.827789 | 0.3117229
[8 empty] | 28.39928 | 88.46429 | -71.3745 | 157.4174 | 0.0003708855 | 1.028141 | 1.829522 | 0.3112788
[8 empty] | 28.44919 | 88.46445 | -71.43413 | 157.4771 | 0.0003708855 | 1.028143 | 1.830215 | 0.3107333
[8 empty] | 28.49927 | 88.46462 | -71.40431 | 157.4473 | 0 | 1.028145 | 1.829868 | 0.3101879
[8 empty] | 28.54925 | 88.43497 | -71.28506 | 157.328 | 0.0003708855 | 1.0278 | 1.828482 | 0.3095409
[8 empty] | 28.59924 | 88.43514 | -71.22543 | 157.2684 | 0.0003708855 | 1.027802 | 1.827789 | 0.3090004
[8 empty] | 28.64928 | 88.4055 | -71.31487 | 157.3578 | 0 | 1.027458 | 1.828829 | 0.3083573
[8 empty] | 28.69923 | 88.43549 | -71.31487 | 157.3578 | -0.0003708855 | 1.027806 | 1.828829 | 0.3079252
[8 empty] | 28.74926 | 88.43567 | -71.19562 | 157.2386 | 0 | 1.027809 | 1.827443 | 0.3073899
[8 empty] | 28.79925 | 88.46567 | -71.31487 | 157.3578 | 0 | 1.028157 | 1.828829 | 0.3069604
[8 empty] | 28.84929 | 88.43604 | -71.25524 | 157.2982 | -0.000741771 | 1.027813 | 1.828136 | 0.3063254
[8 empty] | 28.89923 | 88.40641 | -71.43413 | 157.4771 | 0.0003708855 | 1.027468 | 1.830215 | 0.3056934
[8 empty] | 28.94927 | 88.37679 | -71.31487 | 157.3578 | -0.0003708855 | 1.027124 | 1.828829 | 0.3050628
[8 empty] | 28.99921 | 88.37698 | -71.34469 | 157.3876 | 0 | 1.027126 | 1.829175 | 0.304538
[8 empty] | 29.0492 | 88.40699 | -71.28506 | 157.328 | 0 | 1.027475 | 1.828482 | 0.3041172
[8 empty] | 29.09928 | 88.40719 | -71.31487 | 157.3578 | 0 | 1.027477 | 1.828829 | 0.3035945
[8 empty] | 29.14919 | 88.37757 | -71.3745 | 157.4174 | 0 | 1.027133 | 1.829522 | 0.3029732
[8 empty] | 29.19922 | 88.34796 | -71.25524 | 157.2982 | 0 | 1.026789 | 1.828136 | 0.3023526
[8 empty] | 29.24921 | 88.4078 | -71.19562 | 157.2386 | -0.0003708855 | 1.027485 | 1.827443 | 0.3020404
[8 empty] | 29.29929 | 88.40801 | -71.07636 | 157.1193 | 0.0003708855 | 1.027487 | 1.826057 | 0.3015249
[8 empty] | 29.34928 | 88.43803 | -71.04655 | 157.0895 | 0 | 1.027836 | 1.82571 | 0.3011136
[8 empty] | 29.39927 | 88.34881 | -71.10618 | 157.1491 | 0 | 1.026799 | 1.826403 | 0.3002981
[8 empty] | 29.44922 | 88.31921 | -71.04655 | 157.0895 | 0 | 1.026455 | 1.82571 | 0.2996883
[8 empty] | 29.49925 | 88.43869 | -71.10618 | 157.1491 | 0 | 1.027844 | 1.826403 | 0.299585
[8 empty] | 29.54929 | 88.37928 | -71.1658 | 157.2087 | -0.0003708855 | 1.027153 | 1.827096 | 0.2988767
[8 empty] | 29.59919 | 88.31988 | -71.13599 | 157.1789 | 0.0003708855 | 1.026463 | 1.82675 | 0.2981721
[8 empty] | 29.64931 | 88.32011 | -71.13599 | 157.1789 | 0 | 1.026465 | 1.82675 | 0.2976688
[8 empty] | 29.6993 | 88.37997 | -71.55338 | 157.5963 | -0.0003708855 | 1.027161 | 1.831601 | 0.2973693
[8 empty] | 29.74933 | 88.35039 | -71.28506 | 157.328 | 0 | 1.026817 | 1.828482 | 0.2967698
[8 empty] | 29.7992 | 88.38044 | -71.40431 | 157.4473 | -0.0003708855 | 1.027167 | 1.829868 | 0.2963741
[8 empty] | 29.84923 | 88.41049 | -71.3745 | 157.4174 | -0.0003708855 | 1.027516 | 1.829522 | 0.2959779
[8 empty] | 29.89935 | 88.35111 | -71.25524 | 157.2982 | 0 | 1.026826 | 1.828136 | 0.2952832
[8 empty] | 29.9493 | 88.38117 | -71.25524 | 157.2982 | 0 | 1.027175 | 1.828136 | 0.2948911
[8 empty] | 29.99924 | 88.26216 | -71.31487 | 157.3578 | -0.0003708855 | 1.025792 | 1.828829 | 0.2940034
[8 empty] | 30.04928 | 88.26241 | -71.34469 | 157.3876 | 0 | 1.025795 | 1.829175 | 0.2935147