## GENERAL
ID | Test Identification
Test identification | Location | NWZ-BH-5040-A
Test identification | Specimen | 07-4
Test identification | Depth | 9.6 | [m]
Specimen Visual Description
Specimen Visual Description | Dark grey CLAY
| Initial Specimen Conditions | Undisturbed Sample | Remoulded Sample
Initial Specimen Conditions | Test date | 2024-02-05 | 2024-02-28
Initial Specimen Conditions | Diameter | 70.83667 | 49.38883 | [mm]
Initial Specimen Conditions | Height | 138.49 | 99.17 | [mm]
Initial Specimen Conditions | Water content | 30.79885 | 27.06111 | [%]
Initial Specimen Conditions | Bulk density | 2.064664 | 2.050806 | [Mg/m3]
Initial Specimen Conditions | Dry density | 1.578503 | 1.614032 | [Mg/m3]
Initial Specimen Conditions | Initial void ratio | 0.7104816 | 0.6728297 | [-]
Initial Specimen Conditions | Degree of saturation | 100 | 100 | [%]
Initial Specimen Conditions | Particle density - assumed | 2.7 | 2.7 | [Mg/m3]
Shearing Stage
Shearing Stage | Cell pressure | 459 | 459 | [kPa]
Shearing Stage | Rate of strain | 1 | 1 | [%/min]
Shearing Stage | At peak deviator stress (within 10 % axial strain)
Shearing Stage - At peak deviator stress (within 10% axial strain) | Corrected deviator stress | 156.508 | 99.52371 | [kPa]
Shearing Stage - At peak deviator stress (within 10% axial strain) | Undrained shear strength | 78.25398 | 49.76185 | [kPa]
Shearing Stage - At peak deviator stress (within 10% axial strain) | Axial strain | 10.03943 | 10.03065 | [%]
Shearing Stage - At peak deviator stress (within 10% axial strain) | e50 | 3.227164 | 4.301805 | [%]
Shearing Stage - At peak deviator stress (within 10% axial strain) | Secant modulus [E50] at e50 | 2424.853 | 1156.767 | [kPa]
Shearing Stage | At 15% axial strain
Shearing Stage - At 15% axial strain | Corrected deviator stress | 163.2029 | 128.7846 | [kPa]
Shearing Stage - At 15% axial strain | Undrained shear strength | 81.60143 | 64.39228 | [kPa]
| Mode of Failure | Brittle / shear | Plastic / barrel

## UNDISTURBED
SHEARING STAGE - UNDISTURBED
Axial strain | Deviator stress
[%] | [kPa]
0 | 0
0.028594122 | 3.086866316
0.060943028 | 3.863037777
0.090764676 | 4.386005009
0.123041375 | 5.034568996
0.170337208 | 5.88033867
0.202613907 | 6.426594784
0.233735288 | 7.048836646
0.263556936 | 7.696451624
0.295833634 | 8.216290261
0.326955015 | 8.812080878
0.359231713 | 9.35649628
0.385370785 | 9.928142786
0.433821937 | 10.79410328
0.467398368 | 11.36201325
0.498519749 | 12.00625175
0.527113871 | 12.57538241
0.560618095 | 13.16739617
0.592967001 | 13.75948334
0.626543433 | 14.37587277
0.656365081 | 14.99344869
0.704816232 | 15.98045942
0.735937613 | 16.64684245
0.764531735 | 17.33912494
0.800563218 | 18.00240391
0.827929814 | 18.66923786
0.857751462 | 19.33453289
0.891327894 | 20.04790965
0.923604592 | 20.63572795
0.967145642 | 21.69504134
1.001949599 | 22.55689462
1.030543722 | 23.27065862
1.060365369 | 23.93315049
1.093941801 | 24.69363653
1.122535923 | 25.35591345
1.152357571 | 26.06729566
1.183478952 | 26.87781879
1.231930103 | 28.02897327
1.260524226 | 28.73942695
1.296555708 | 29.62047329
1.321467254 | 30.33214437
1.349989169 | 31.04130014
1.3835656 | 31.94717657
1.415914506 | 32.72810108
1.44696368 | 33.43428569
1.491732255 | 34.63132173
1.525308687 | 35.43466599
1.553902809 | 36.19072239
1.584951982 | 37.11952194
1.611091054 | 37.90120957
1.640912701 | 38.58015691
1.676944184 | 39.50394153
1.708065564 | 40.2807879
1.750306881 | 41.44823385
1.782655787 | 42.22297926
1.814932486 | 43.14673389
1.842299083 | 43.94892075
1.870893205 | 44.69994426
1.901942379 | 45.62292983
1.933063759 | 46.42084305
1.977832334 | 47.63064155
2.011336559 | 48.47514128
2.03747563 | 49.22540542
2.066069752 | 50.04786207
2.099646184 | 50.91551159
2.126940573 | 51.71314391
2.163044263 | 52.45344949
2.189111127 | 53.3255797
2.220232508 | 54.16819106
2.264928876 | 55.42036025
2.298505307 | 56.28429334
2.324644379 | 57.03014963
2.359448336 | 57.94144194
2.389269983 | 58.73263943
2.417864106 | 59.47491279
2.452668063 | 60.26064575
2.481262185 | 61.02670076
2.532240595 | 62.19219029
2.562062243 | 62.98059397
2.598093725 | 63.78738404
2.626687847 | 64.57589219
2.657809228 | 65.31210636
2.690085927 | 66.12079338
2.721207307 | 66.85599557
2.756011264 | 67.66112577
2.803234891 | 68.7000029
2.833056538 | 69.50871946
2.864105712 | 70.19244549
2.896454618 | 70.97295289
2.926276265 | 71.70624348
2.961080222 | 72.48317115
2.99090187 | 73.19085374
3.024478302 | 73.91875673
3.069246877 | 75.07703778
3.10029605 | 75.80634169
3.130189905 | 76.43807984
3.16369413 | 77.26207572
3.193587985 | 77.99116499
3.227164416 | 78.61751393
3.256986064 | 79.34574386
3.285580186 | 79.97670977
3.320384143 | 80.7475202
3.36760777 | 81.79795371
3.397429417 | 82.42600093
3.429778323 | 83.05074197
3.460827497 | 83.77452336
3.49187667 | 84.39986327
3.526752834 | 85.11822508
3.554047224 | 85.74707185
3.583868871 | 86.42148519
3.631164705 | 87.29472973
3.662213878 | 87.94215015
3.694562784 | 88.66087084
3.725611958 | 89.28294706
3.76164344 | 90.02061029
3.792764821 | 90.69049711
3.821358943 | 91.19222117
3.852408116 | 91.81256206
3.902159001 | 92.67733451
3.931980648 | 93.27377884
3.966784605 | 93.93662767
3.992923677 | 94.51255585
4.025200375 | 95.0559496
4.060004332 | 95.57135907
4.091125713 | 96.33447624
4.134594556 | 97.12965472
4.166943462 | 97.69546638
4.201747419 | 98.25764045
4.232796592 | 98.8972332
4.263917972 | 99.41482705
4.292512095 | 100.0811378
4.326016319 | 100.5705013
4.35959275 | 101.0836618
4.406816377 | 102.1358686
4.434182973 | 102.5836907
4.470214456 | 103.1890611
4.498808578 | 103.7314783
4.529929959 | 104.3427292
4.560979132 | 104.6872673
4.593328038 | 105.2960419
4.638096613 | 106.0321637
4.669145787 | 106.4240429
4.70019496 | 106.9607283
4.733771391 | 107.4209306
4.762365514 | 108.008696
4.789732111 | 108.5253642
4.825763593 | 109.222466
4.851902664 | 109.595303
4.896599032 | 110.2547765
4.926492888 | 110.6697832
4.963751895 | 111.3148969
4.993573543 | 111.8257505
5.025922449 | 112.3566295
5.056971622 | 112.9613121
5.090548054 | 113.4413955
5.119142176 | 113.8322381
5.163910752 | 114.3189437
5.196259658 | 114.8478496
5.226081306 | 115.2839833
5.255902953 | 115.8159769
5.284497076 | 116.4696407
5.319301033 | 116.8491177
5.346667629 | 117.2396629
5.378944328 | 117.6224187
5.424940429 | 118.2957214
5.454762077 | 118.7774793
5.483356199 | 119.1648809
5.51447758 | 119.5480835
5.545526753 | 119.979049
5.57289335 | 120.4873551
5.603942523 | 120.7021144
5.632536645 | 121.3036872
5.677305221 | 122.022826
5.705899343 | 122.4559756
5.739475774 | 122.9287134
5.768069897 | 123.3134215
5.79911907 | 123.6939235
5.828940718 | 124.0044343
5.85753484 | 124.4600276
5.892338797 | 124.8813692
5.935879847 | 125.693908
5.969456278 | 126.0686371
6.00303271 | 126.4430595
6.034081883 | 126.8690166
6.060220955 | 127.2074125
6.092497653 | 127.6784225
6.123619034 | 127.9604261
6.155895733 | 128.3831628
6.200664308 | 128.9275413
6.230485956 | 129.3536214
6.265289913 | 129.6758923
6.302621128 | 130.0887281
6.333670301 | 130.4642597
6.367246733 | 130.8352294
6.400823164 | 131.2533927
6.430644812 | 131.5588967
6.464221243 | 131.97644
6.50646256 | 132.5448727
6.541266517 | 132.8646631
6.573615423 | 133.2358105
6.604664597 | 133.6089068
6.633258719 | 133.962279
6.668062676 | 134.3283099
6.699184057 | 134.7004316
6.746407683 | 135.2098101
6.776229331 | 135.5598556
6.807278504 | 135.8838423
6.838399884 | 136.1838107
6.871976316 | 136.5501066
6.903025489 | 136.8733185
6.931619612 | 137.2006274
6.981370496 | 137.5845504
7.011192144 | 137.9326895
7.042241317 | 138.2547925
7.074590223 | 138.6214766
7.105639396 | 138.9430544
7.135461044 | 139.243023
7.16780995 | 139.561768
7.200158856 | 139.9037977
7.246154957 | 140.3149886
7.27720413 | 140.6587279
7.309553036 | 140.8822365
7.34060221 | 141.0844039
7.375406167 | 141.585086
7.405227814 | 141.7420499
7.43757672 | 141.941222
7.468625894 | 142.5182656
7.514621994 | 142.8091477
7.545743375 | 143.0567566
7.580547332 | 143.3677001
7.611596505 | 143.6149963
7.642645678 | 143.9089578
7.67622211 | 144.1276987
7.706115965 | 144.3765178
7.73463788 | 144.534055
7.786916023 | 145.0682407
7.817965196 | 145.4077171
7.849014369 | 145.6767778
7.881363275 | 145.9197938
7.914939707 | 146.2771088
7.948516138 | 146.3304708
7.979565312 | 146.4585766
8.011914218 | 146.8175074
8.04050834 | 146.9266073
8.088959492 | 147.6508792
8.121308398 | 147.8689365
8.153585096 | 147.9704081
8.183406744 | 148.3793357
8.214528125 | 148.4594032
8.248104556 | 148.6045054
8.277926204 | 149.0126885
8.318939996 | 149.1430554
8.349989169 | 149.4552639
8.381110549 | 149.790328
8.412159723 | 149.9625855
8.444508629 | 150.0856982
8.476785327 | 150.2320433
8.511589284 | 150.5358244
8.542710665 | 150.6376513
8.572532313 | 150.8347002
8.622283197 | 151.1317356
8.653332371 | 151.5577309
8.681926493 | 151.6869982
8.71673045 | 151.7807777
8.744097047 | 151.8427565
8.777673478 | 151.9850305
8.807495126 | 152.1808333
8.837316774 | 152.1682828
8.8845404 | 152.7456013
8.913134522 | 152.6427577
8.945483428 | 152.786661
8.975305076 | 153.0278184
9.008881508 | 153.0766061
9.036248105 | 153.1607332
9.068524803 | 153.4657407
9.097118926 | 153.7086388
9.143115026 | 153.5707545
9.170481623 | 153.8618742
9.204058055 | 153.8638851
9.232652177 | 154.0600626
9.26370135 | 154.3662767
9.293522998 | 154.3985129
9.32709943 | 154.4691632
9.356921077 | 154.7312598
9.3855152 | 154.880655
9.432738826 | 154.8314809
9.466315257 | 154.9705721
9.497436638 | 155.0226107
9.529713337 | 155.2558862
9.562062243 | 155.3970106
9.595638674 | 155.5354997
9.625460322 | 155.6126574
9.659036754 | 155.6133336
9.690085927 | 155.7336655
9.736082028 | 155.9151017
9.770885985 | 155.9816852
9.803234891 | 156.0302767
9.838038848 | 156.1195388
9.869088021 | 156.1934677
9.897682143 | 156.2265883
9.933713626 | 156.2673177
9.962307748 | 156.3688467
9.997111705 | 156.3890574
10.03942523 | 156.5079668
10.07422919 | 156.5279844
10.10405083 | 156.5353313
10.13762727 | 156.6261438
10.16990396 | 156.7422987
10.19979782 | 156.703716
10.23330204 | 156.8171482
10.26189617 | 156.9177751
10.31287458 | 156.9722172
10.34645101 | 156.9485903
10.3738176 | 157.028688
10.4060943 | 157.030375
10.43844321 | 157.1682175
10.47324717 | 157.2326896
10.50306881 | 157.3300627
10.53419019 | 157.3792381
10.56523937 | 157.4511775
10.59758827 | 157.4522744
10.64603943 | 157.601351
10.67340602 | 157.5899398
10.7044552 | 157.5708615
10.73925915 | 157.657207
10.76915301 | 157.7309904
10.80265723 | 157.7745426
10.83125135 | 157.8508503
10.86360026 | 157.9418708
10.91205141 | 158.0444285
10.94562784 | 157.9744348
10.97422197 | 158.0277754
11.00657087 | 157.9151366
11.03639252 | 157.9883907
11.07119648 | 158.0060187
11.10101812 | 158.1016562
11.13083977 | 157.9942385
11.17936313 | 158.1858534
11.20795725 | 158.1936119
11.24153368 | 158.2584594
11.27258286 | 158.2384467
11.30615929 | 158.2806222
11.33352589 | 158.1782502
11.36832984 | 158.307707
11.40060654 | 158.1950174
11.4354105 | 158.2568413
11.4814066 | 158.4522729
11.51375551 | 158.4516135
11.54855946 | 158.4232951
11.57838111 | 158.517608
11.60697523 | 158.636831
11.64055166 | 158.5884825
11.67282836 | 158.7221562
11.70517727 | 158.6538922
11.75117337 | 158.8031471
11.78229475 | 158.8716944
11.81709871 | 158.8428512
11.8443931 | 158.6956464
11.87421474 | 158.9232989
11.90779118 | 159.0086755
11.93761282 | 159.0125154
11.9687342 | 158.9242045
12.00108311 | 159.101257
12.04830674 | 159.2018827
12.08058344 | 159.1333043
12.10917756 | 159.1840587
12.14275399 | 159.2464351
12.17257564 | 159.38356
12.20239729 | 159.5873827
12.23850097 | 159.4658423
12.2670951 | 159.4493938
12.31179147 | 159.5543167
12.3453679 | 159.6828032
12.37648928 | 159.6607523
12.40631092 | 159.7525807
12.43865983 | 159.6833646
12.469709 | 159.905662
12.50451296 | 159.9198835
12.53433461 | 159.8559463
12.56668352 | 159.8975186
12.61267962 | 159.9762365
12.64127374 | 160.02567
12.67109539 | 160.1610284
12.70467182 | 160.1774132
12.73572099 | 160.3098841
12.76308759 | 160.3616115
12.79413676 | 160.2946879
12.82395841 | 160.4294929
12.85753484 | 160.3128219
12.90107589 | 160.3072988
12.92844249 | 160.3366115
12.96324644 | 160.6148217
12.99429562 | 160.7021935
13.02411726 | 160.6817672
13.0576937 | 160.7634826
13.08628782 | 160.6794559
13.1223193 | 160.7115959
13.17084266 | 160.804671
13.20066431 | 160.8500628
13.23669579 | 160.8598683
13.26651744 | 160.9931405
13.29633909 | 161.0602752
13.33244278 | 160.9816876
13.3610369 | 161.0733343
13.3933136 | 161.1568505
13.44306448 | 161.2021225
13.47411365 | 161.222193
13.50400751 | 161.2447238
13.53751173 | 161.2812442
13.56610586 | 161.416144
13.60343707 | 161.4221671
13.63448624 | 161.4199554
13.66806268 | 161.4778796
13.69911185 | 161.4755478
13.74640768 | 161.5907523
13.77500181 | 161.6374052
13.80980576 | 161.7578246
13.84085494 | 161.7333099
13.87320384 | 161.771468
13.90425301 | 161.8342506
13.93407466 | 161.8778039
13.96887862 | 161.9321322
14.01487472 | 162.0271258
14.04469637 | 162.0267663
14.0782728 | 162.0398741
14.10686692 | 162.1728932
14.13668857 | 162.215917
14.170265 | 162.1852207
14.20138638 | 162.2034637
14.23366308 | 162.2190856
14.27965918 | 162.3347586
14.30948083 | 162.3556306
14.34060221 | 162.5257068
14.37540617 | 162.5353359
14.40522781 | 162.6645623
14.4412593 | 162.5844405
14.47115315 | 162.539669
14.50342985 | 162.5546649
14.55318074 | 162.7691955
14.58300238 | 162.8544486
14.61282403 | 162.8529302
14.64640046 | 162.8213277
14.67744964 | 162.9468826
14.70734349 | 162.9233826
14.74084771 | 162.9999523
14.7719691 | 162.973606
14.81919272 | 163.0192717
14.85276915 | 163.0737394
14.88136328 | 163.1176754
14.91493971 | 163.1719548
14.94476135 | 163.2561415
14.97703805 | 163.1836893
15.00693191 | 163.2028514
15.04296339 | 163.2728349
15.08895949 | 163.4064593
15.11878114 | 163.3393515
15.15235757 | 163.4575597
15.18340674 | 163.5813131
15.21200087 | 163.6028944
15.24680482 | 163.7179303
15.27539895 | 163.5673668
15.3102029 | 163.596256
15.34002455 | 163.6148336
15.38602065 | 163.6611995
15.42212434 | 163.7727106
15.44941873 | 163.560751
15.48176764 | 163.637708
15.51158928 | 163.7631517
15.54141093 | 163.6741515
15.57375984 | 163.8579348
15.60358149 | 163.9187722
15.63838544 | 164.0324192
15.68438154 | 163.7995316
15.71420319 | 163.9029063
15.7465521 | 163.8507596
15.77760127 | 164.0580012
15.80619539 | 164.1424535
15.8385443 | 164.2395986
15.86713842 | 164.3238338
15.90071485 | 164.3539096
15.92930898 | 164.3739502
15.97530508 | 164.0343536
16.00758177 | 164.3443385
16.03993068 | 164.1638649
16.07227959 | 164.558467
16.10332876 | 164.593793
16.13567767 | 164.4771002
16.16297206 | 164.5422027
16.19286591 | 164.4736657
16.23510723 | 164.4830936
16.26868366 | 164.6822719
16.29727778 | 164.680301
16.32709943 | 164.5905392
16.35692108 | 164.8615978
16.38797025 | 164.8962081
16.42031916 | 164.7156671
16.44768575 | 164.8858832
16.47627988 | 165.0955011
16.52848581 | 165.0809163
16.55953498 | 165.1150805
16.59433894 | 165.1616496
16.62668785 | 165.0445493
16.65528197 | 165.0841958
16.69008593 | 165.3207933
16.7211351 | 165.3333926
16.75723879 | 165.3553319
16.78583291 | 165.4368324
16.83428406 | 165.5565268
16.8678605 | 165.5628927
16.90266445 | 165.629592
16.9324861 | 165.6023772
16.96606253 | 165.6085326
16.99833923 | 165.722952
17.02823309 | 165.7164604
17.06180952 | 165.6802923
17.10773341 | 165.8887322
17.14008232 | 165.8342208
17.17488627 | 165.8790405
17.2034804 | 165.8542389
17.23705683 | 165.922763
17.268106 | 165.8501354
17.30420969 | 165.912569
17.33403134 | 165.9686152
17.36385299 | 166.0455389
17.4148314 | 166.1565452
17.44465304 | 166.1493978
17.47700195 | 166.1153302
17.50927865 | 166.0813993
17.53787277 | 166.1607079
17.5714492 | 166.1236167
17.60379811 | 166.2357301
17.63361976 | 166.2073499
17.66719619 | 166.3163389
17.71319229 | 166.3541246
17.74301394 | 166.3672969
17.77529063 | 166.3537509
17.80641202 | 166.3220269
17.84121597 | 166.4066611
17.86858257 | 166.4045363
17.90085927 | 166.4115959
17.93198065 | 166.4837947
17.96801213 | 166.5442582
18.01278071 | 166.5630891
18.04260235 | 166.5548282
18.072424 | 166.6712532
18.10722796 | 166.6302541
18.13704961 | 166.7256761
18.16817099 | 166.6517741
18.20297494 | 166.755926
18.23655138 | 166.6346236
18.26637302 | 166.6674516
18.3111416 | 166.8719256
18.34717308 | 166.8482734
18.37822225 | 166.8985722
18.41179869 | 166.9220457
18.44039281 | 166.9366282
18.47396924 | 166.8978862
18.50501841 | 167.0098943
18.53484006 | 166.9799973
18.56841649 | 166.9204339
18.61564012 | 167.1586498
18.64553397 | 167.1903018
18.6790382 | 167.2338604
18.71015958 | 167.1798981
18.74496354 | 167.3645066
18.77355766 | 167.2134306
18.80215178 | 167.1242227
18.83818326 | 167.1407544
18.86800491 | 167.2132811
18.91522854 | 167.5113416
18.95003249 | 167.5920912
18.97862662 | 167.5232037
19.01220305 | 167.5861637
19.04079717 | 167.4761398
19.07191855 | 167.5859386
19.10419525 | 167.5491181
19.1340169 | 167.5797481
19.16513828 | 167.5456288
19.21358943 | 167.6131108
19.24341108 | 167.7254466
19.27575998 | 167.6881431
19.3043541 | 167.8032272
19.33793054 | 167.9470353
19.36652466 | 167.7344695
19.39880136 | 167.9425792
19.42992274 | 167.9488268
19.45728933 | 167.8823827
19.50819554 | 168.1672707
19.53808939 | 168.1762056
19.56668352 | 168.106607
19.59773269 | 168.4186615
19.63253665 | 168.3133876
19.66358582 | 168.1969021
19.69217994 | 168.3513404
19.72452885 | 168.2723811
19.75189544 | 167.9815966
19.78792693 | 168.2194011
19.83392303 | 168.2901465
19.86251715 | 168.3422564
19.89486606 | 168.5476984
19.92591523 | 168.5935531
19.9569644 | 168.4362097

## REMOULDED
SHEARING STAGE - REMOULDED
Axial strain | Deviator stress
[%] | [kPa]
0 | 0
0.027830997 | 1.97192137
0.062518907 | 4.044075913
0.090249067 | 5.544313569
0.121508521 | 6.468581921
0.156297267 | 7.390598829
0.184027428 | 8.054847475
0.22920238 | 8.866492543
0.260461833 | 9.423961518
0.293435515 | 9.980217643
0.322879903 | 10.32975613
0.3507109 | 10.67989489
0.381970354 | 11.23607879
0.409700514 | 11.63777606
0.460018151 | 12.13142264
0.489563376 | 12.58352333
0.520822829 | 12.87865999
0.550368055 | 13.3302437
0.578098215 | 13.67873375
0.607643441 | 14.0260403
0.640617122 | 14.31940223
0.670162347 | 14.56258379
0.715236463 | 15.10803675
0.751739437 | 15.50233519
0.781183826 | 15.8484931
0.814258344 | 16.19239077
0.843702733 | 16.43459018
0.87153373 | 16.62581032
0.904507412 | 17.17606214
0.951396592 | 17.51106572
0.979126752 | 17.96023366
1.010386206 | 18.14871765
1.041645659 | 18.38872524
1.071090047 | 18.83619462
1.102349501 | 19.23068267
1.135323182 | 19.4690656
1.166582636 | 19.75989548
1.192699405 | 20.00206354
1.23777352 | 20.43880113
1.274276495 | 20.88037337
1.302006655 | 21.06943461
1.334980337 | 21.40964444
1.362811334 | 21.64984355
1.390541494 | 22.04437639
1.418372492 | 22.28424163
1.473933649 | 22.81502871
1.50166381 | 23.0545081
1.531209035 | 23.2412833
1.564182717 | 23.57988114
1.590198649 | 23.87136741
1.616214581 | 24.11133651
1.654431784 | 24.54856319
1.683977009 | 24.93981673
1.730866189 | 25.26805622
1.763839871 | 25.50264734
1.791570031 | 25.8943476
1.822829485 | 26.1297057
1.857517394 | 26.46504988
1.88706262 | 26.80362565
1.918322073 | 27.08962103
1.965211253 | 27.51824698
1.998184935 | 27.75141754
2.027629323 | 28.14027216
2.060703842 | 28.47523041
2.093677523 | 28.70780751
2.123121912 | 28.99377674
2.161339115 | 29.32444797
2.189170112 | 29.61114853
2.222143793 | 29.94505315
2.268932137 | 30.37085557
2.296763134 | 30.70789855
2.328022587 | 30.99127283
2.362710497 | 31.22099515
2.392255722 | 31.55618282
2.421700111 | 31.94216232
2.456488858 | 32.17120374
2.501562973 | 32.59602825
2.531108198 | 32.93026134
2.560653423 | 33.21341728
2.593627105 | 33.44296841
2.623071493 | 33.87832091
2.654330947 | 34.05795532
2.6855904 | 34.49143933
2.729051124 | 34.91527208
2.762024806 | 35.1437641
2.796712716 | 35.57371245
2.829686397 | 35.85250773
2.859231622 | 36.08306701
2.886961783 | 36.36558344
2.91479278 | 36.69852328
2.947766462 | 36.97653567
2.999798326 | 37.44175583
3.034587073 | 37.81900545
3.062317233 | 38.04983775
3.088333165 | 38.38307603
3.121306847 | 38.6599253
3.154381365 | 39.08814015
3.189069275 | 39.21152503
3.235958455 | 39.72890863
3.268932137 | 40.10577949
3.296662297 | 40.33529092
3.327921751 | 40.66264945
3.36260966 | 41.03736014
3.393869114 | 41.26338032
3.42865786 | 41.58708717
3.458102249 | 41.86466421
3.503277201 | 42.27982745
3.536250882 | 42.6042834
3.567510336 | 42.92996699
3.600484017 | 43.30426575
3.630029243 | 43.53034581
3.659473631 | 43.85693435
3.694262378 | 44.1283843
3.721992538 | 44.45603647
3.772310174 | 44.86412095
3.803569628 | 45.1881425
3.834829081 | 45.46173946
3.873046284 | 45.77913447
3.900776444 | 46.20593576
3.93032167 | 46.38011421
3.968538873 | 46.79701405
3.998084098 | 47.02096147
4.032772008 | 47.29018934
4.081375416 | 47.79688201
4.109105576 | 48.12196176
4.143894323 | 48.44034956
4.176868004 | 48.76015844
4.209841686 | 49.02972596
4.241101139 | 49.25069583
4.272360593 | 49.52147031
4.301804981 | 49.99355568
4.348694162 | 50.34903927
4.379953615 | 50.56917357
4.412927297 | 50.88731098
4.442472522 | 51.15858958
4.475446203 | 51.57599833
4.506705657 | 51.79536127
4.53796511 | 52.16404842
4.570938792 | 52.38138225
4.616012907 | 52.78599188
4.645558132 | 53.10575968
4.680246042 | 53.51979808
4.711505496 | 53.78766344
4.742764949 | 54.00561077
4.775738631 | 54.37081946
4.805283856 | 54.68946388
4.838257538 | 55.10382571
4.888575174 | 55.59981248
4.916406171 | 55.82008866
4.951094081 | 55.88447392
4.982353534 | 56.29941772
5.010083695 | 56.61848422
5.044872441 | 56.97973062
5.07431683 | 57.19750189
5.105576283 | 57.61139363
5.13340728 | 57.87996806
5.182010689 | 58.32491162
5.216698598 | 58.68485469
5.246243824 | 58.7531103
5.280931733 | 59.06316277
5.308762731 | 59.47898897
5.336492891 | 59.6475982
5.372995866 | 59.85626105
5.400726026 | 60.2714998
5.444085913 | 60.66988973
5.480588888 | 61.07518192
5.508319048 | 61.39087917
5.54129273 | 61.45421867
5.572552183 | 61.86435024
5.60038318 | 62.22861668
5.629827569 | 62.54164294
5.661087022 | 62.65550971
5.706261974 | 63.14791539
5.737521428 | 63.50744894
5.772209338 | 63.91213873
5.800040335 | 64.12739214
5.829484723 | 64.38987302
5.860744177 | 64.60101916
5.89200363 | 64.81200212
5.921548856 | 65.31937142
5.966622971 | 65.66172971
5.99273974 | 65.97595911
6.022184128 | 66.18813657
6.05515781 | 66.44521229
6.089946556 | 66.84708237
6.119390945 | 67.05869875
6.14893617 | 67.46599945
6.181909852 | 67.52629498
6.209740849 | 67.83718635
6.260058485 | 68.51345507
6.296460623 | 68.6181719
6.327720077 | 68.87541146
6.357265302 | 69.0366883
6.391953212 | 69.43616715
6.419784209 | 69.74565186
6.447514369 | 69.9573867
6.499647071 | 70.43314464
6.53433498 | 70.68501401
6.565594434 | 70.89195463
6.598568115 | 71.29171301
6.624584048 | 71.45576148
6.652415045 | 71.66626255
6.688817183 | 72.15861031
6.720076636 | 72.4619732
6.753050318 | 72.71436754
6.79822527 | 73.09775773
6.824241202 | 73.30945472
6.860744177 | 73.70273762
6.895432086 | 74.04929716
6.930119996 | 74.24982558
6.959665221 | 74.50504701
6.990924675 | 74.70942537
7.025612584 | 75.20059863
7.053443582 | 75.311757
7.10204699 | 75.78502114
7.131491378 | 76.03927458
7.16446506 | 76.14356021
7.197438742 | 76.53838819
7.228698195 | 76.88663665
7.259957648 | 77.18621573
7.291217102 | 77.38878241
7.320762327 | 77.73848484
7.369365736 | 78.11206562
7.398810124 | 78.41297237
7.428355349 | 78.61689417
7.463043259 | 78.95898313
7.492588484 | 79.25911055
7.520419482 | 79.41641541
7.553393163 | 79.61522534
7.601996572 | 80.1794907
7.629726732 | 80.38459383
7.664515478 | 80.62855566
7.693959867 | 80.92746182
7.72521932 | 81.2237745
7.758193002 | 81.61390278
7.787738227 | 81.86384738
7.820711909 | 82.06096137
7.850257134 | 82.21434016
7.897045477 | 82.68127998
7.930119996 | 82.97374722
7.959564384 | 83.27082221
7.994353131 | 83.56052303
8.023797519 | 83.80913856
8.055056973 | 84.00713365
8.084602198 | 84.30323189
8.115861652 | 84.54883402
8.147121105 | 84.93807603
8.195724513 | 85.30341111
8.228698195 | 85.54593439
8.261671877 | 85.74036569
8.291116265 | 85.93945938
8.32066149 | 86.2818249
8.353635172 | 86.57138124
8.384894625 | 86.76742226
8.431783806 | 87.22846609
8.464757487 | 87.46944112
8.496016941 | 87.66483316
8.527276394 | 87.95555561
8.556720782 | 88.34405184
8.591509529 | 88.4861974
8.622768983 | 88.7762446
8.652213371 | 89.0209401
8.699102551 | 89.28847451
8.730362005 | 89.57780225
8.761621458 | 89.96215049
8.798124433 | 90.10070242
8.827568821 | 90.39193159
8.857114047 | 90.63522674
8.891801956 | 90.91852398
8.919632954 | 91.11633819
8.952606635 | 91.49670737
8.983866089 | 91.8317362
9.028940204 | 92.00402951
9.061913885 | 92.24110336
9.093173339 | 92.52791432
9.124432792 | 92.81449684
9.153978018 | 93.05593692
9.188665927 | 93.33706309
9.221639609 | 93.62045307
9.252899062 | 93.76402154
9.301502471 | 94.21331658
9.331047696 | 94.50098957
9.364021377 | 94.68874011
9.398709287 | 94.92106453
9.433498034 | 95.10574778
9.46465665 | 95.34291917
9.495916104 | 95.72146822
9.527175557 | 95.91082411
9.555006554 | 96.05795383
9.605324191 | 96.31272386
9.636583644 | 96.69020417
9.671271554 | 96.96790118
9.700816779 | 97.20600933
9.72854694 | 97.39956994
9.761520621 | 97.63211194
9.796309368 | 98.00293286
9.843198548 | 98.35489981
9.87617223 | 98.53962697
9.90390239 | 98.59115311
9.933447615 | 98.78087217
9.966421297 | 99.24713077
9.999394978 | 99.47811884
10.03065443 | 99.52370811
10.06191389 | 99.71006935
10.09660179 | 100.2663658
10.14177675 | 100.5243709
10.17122114 | 100.6659824
10.20772411 | 101.0307758
10.23726934 | 101.0313289
10.26671372 | 101.2662035
10.29968741 | 101.4485173
10.32923263 | 101.6828684
10.35877786 | 101.8702436
10.4055662 | 102.1237232
10.4333972 | 102.4536874
10.45941313 | 102.6460924
10.49238681 | 103.0141678
10.51850358 | 103.1593602
10.54794797 | 103.4392008
10.57749319 | 103.6719878
10.60522335 | 103.9541675
10.65211253 | 104.2052898
10.68165776 | 104.1577086
10.70938792 | 104.3926972
10.74417667 | 104.8956381
10.77533528 | 105.1711794
10.81012403 | 105.1146999
10.84138348 | 105.4362612
10.87435716 | 105.6151991
10.9107593 | 105.8813718
10.95422003 | 106.3216394
10.98547948 | 106.4562385
11.01845316 | 106.4021033
11.04789755 | 106.7716421
11.07572855 | 106.9579021
11.11041646 | 107.1790897
11.13824745 | 107.3186428
11.17464959 | 107.6757071
11.223253 | 107.8267721
11.251084 | 108.0121531
11.28405768 | 108.3277403
11.31350207 | 108.4174929
11.34304729 | 108.5532617
11.37430675 | 108.9173409
11.40385197 | 108.9602917
11.43329636 | 109.2344997
11.48018554 | 109.5715073
11.51668851 | 109.5099582
11.54441868 | 109.8787486
11.57910658 | 110.3277888
11.60865181 | 110.6006317
11.63648281 | 110.414941
11.67117072 | 110.5865466
11.70243017 | 110.8559917
11.73368962 | 111.1712815
11.7805788 | 111.5055807
11.81173742 | 111.452181
11.84128265 | 111.8156989
11.8725421 | 112.0839839
11.90894424 | 112.3431653
11.93848946 | 112.4760407
11.97146314 | 112.5109637
12.00443683 | 112.8673402
12.03055359 | 113.0057358
12.079157 | 113.3344087
12.11555914 | 113.5004225
12.14681859 | 113.6293661
12.18332157 | 113.7948561
12.21276596 | 114.0183335
12.24231118 | 114.195642
12.27357064 | 114.3239946
12.30654432 | 114.586526
12.35686195 | 114.9097369
12.38812141 | 115.037524
12.41938086 | 115.1194654
12.44711102 | 115.3446549
12.48018554 | 115.5145072
12.51315922 | 115.7756984
12.54260361 | 115.8146786
12.57557729 | 116.0298532
12.62075224 | 116.3598811
12.6484824 | 116.5383377
12.6763134 | 116.8076311
12.71271554 | 116.9246431
12.74397499 | 117.1873782
12.77694867 | 117.2191539
12.80820813 | 117.3904829
12.83946758 | 117.6071447
12.87072703 | 117.8690903
12.91933044 | 118.0993813
12.9505899 | 118.2244929
12.98013512 | 118.3525872
13.01139457 | 118.6136598
13.04436826 | 118.7806003
13.07381264 | 118.9991832
13.10860139 | 119.1624533
13.13804578 | 119.380666
13.17101946 | 119.5468973
13.22143793 | 119.7715128
13.25088232 | 119.9890954
13.28567107 | 120.1513768
13.31511546 | 120.2780939
13.34294646 | 120.4529018
13.37934859 | 120.5664889
13.41060805 | 120.7346467
13.44015327 | 120.951004
13.49047091 | 121.2640305
13.51830191 | 121.3928179
13.54774629 | 121.4733544
13.57729152 | 121.7340537
13.6102652 | 121.7626531
13.63628113 | 122.0746738
13.66582636 | 122.1545291
13.69708581 | 122.4112689
13.72834527 | 122.4426205
13.77523445 | 122.7595703
13.81163658 | 122.9609207
13.84289604 | 123.1267917
13.87939901 | 123.3275303
13.91055763 | 123.3134888
13.94181708 | 123.5238264
13.97660583 | 123.9517757
14.00786528 | 123.9820849
14.04083896 | 123.8295891
14.08944237 | 124.2752554
14.12070183 | 124.3949053
14.15538973 | 124.7319123
14.18664919 | 124.761627
14.22305133 | 125.0052845
14.25259655 | 124.9485581
14.28214178 | 125.2050319
14.31682969 | 125.317204
14.34637491 | 125.4391454
14.39497832 | 125.568867
14.427952 | 125.8178812
14.45568216 | 125.9428581
14.48694162 | 126.1947864
14.5199153 | 126.220061
14.55288898 | 126.4236729
14.58414843 | 126.6750013
14.61893718 | 126.6963792
14.66401129 | 126.9203484
14.69184229 | 127.0441287
14.72824443 | 127.1065132
14.75778965 | 127.3156903
14.78723404 | 127.7027971
14.82373702 | 127.8978535
14.85146718 | 127.8432949
14.8845417 | 127.6893644
14.91751538 | 128.0242246
14.96087526 | 128.2050879
14.99737824 | 128.5767165
15.02682263 | 128.7845567
15.05808208 | 128.5452296
15.08934153 | 128.8378915
15.12060099 | 129.1745975
15.15357467 | 129.2418635
15.18130483 | 128.9652858
15.2178078 | 129.290995
15.26812544 | 129.4118499
15.29767067 | 129.7508025
15.32893012 | 129.776665
15.35494605 | 129.8129622
15.38449128 | 130.0629715
15.42270848 | 130.3836313
15.45215287 | 130.3244242
15.48169809 | 130.5297148
15.53201573 | 130.8251924
15.55631743 | 130.5998249
15.58757689 | 131.0214648
15.62055057 | 131.0428709
15.65523848 | 131.1928163
15.68306948 | 131.0924206
15.71604316 | 131.4655791
15.75768882 | 131.4689569
15.78370475 | 131.9875689
15.8149642 | 132.0996184
15.85146718 | 131.849437
15.87919734 | 132.188093
15.91398608 | 132.3364691
15.94343047 | 132.6272381
15.97468993 | 132.4754388
16.00423515 | 132.5025911
16.05112433 | 132.5379289
16.08581224 | 133.255191
16.1170717 | 133.1907678
16.14480186 | 133.1336182
16.17606131 | 133.1567037
16.20732076 | 133.5733656
16.24200867 | 133.589081
16.2715539 | 133.7464816
16.31844308 | 133.9114371
16.34970253 | 133.933917
16.38096198 | 134.1745683
16.40869214 | 134.2041779
16.44338005 | 134.2192485
16.47292528 | 134.4629521
16.50247051 | 134.6192719
16.53715841 | 134.7211228
16.56841787 | 134.7429012
16.61530705 | 135.0365965
16.64485227 | 135.1052171
16.67258243 | 135.0035736
16.70384189 | 135.2423925
16.73510134 | 135.394058
16.76978925 | 135.5817868
16.8010487 | 135.6028165
16.83573661 | 135.8336039
16.87738227 | 135.8758751
16.90864173 | 136.0700843
16.94685893 | 136.2927108
16.97640415 | 136.2301087
17.00766361 | 136.4671158
17.04235152 | 136.5666987
17.07008168 | 136.5943585
17.10487042 | 136.52041
17.1517596 | 136.8099453
17.18291822 | 136.9164818
17.21599274 | 137.148433
17.24543713 | 137.0855373
17.28022587 | 137.2271154
17.31138449 | 137.2468
17.34617324 | 137.3880788
17.3739034 | 137.5874455
17.40516285 | 137.7359426
17.45729555 | 137.710128
17.48502571 | 137.9089584
17.51457094 | 137.8884249
17.54925885 | 138.0719743
17.57698901 | 138.0982364
17.61006353 | 138.2419248
17.64303721 | 138.4716357
17.67076737 | 138.5835454
17.71765655 | 138.6967637
17.75063023 | 138.7970089
17.78017546 | 138.9045633
17.81486337 | 138.9579143
17.84440859 | 139.0652267
17.87738227 | 139.0792166
17.90511243 | 139.1045571
17.93465766 | 139.3400667
17.9710598 | 139.560377
18.01623475 | 139.632838
18.0474942 | 139.6927985
18.08046788 | 139.877187
18.11001311 | 139.8979154
18.14641525 | 140.0317154
18.17596047 | 140.1376878
18.20721993 | 140.2824599
18.24190784 | 140.2061366
18.26973883 | 140.4008691
18.31834224 | 140.5069557
18.35303015 | 140.643523
18.38257538 | 140.6634734
18.41726329 | 140.671993
18.44680851 | 140.8195217
18.4762529 | 141.0096732
18.51104165 | 141.1452425
18.5423011 | 141.1609136
18.59090451 | 141.3079709
18.6203489 | 141.3699439
18.65513764 | 141.5473068
18.68458203 | 141.4817061
18.71412726 | 141.6280282
18.74881517 | 141.8051229
18.78007462 | 141.862484
18.81476253 | 141.8697014
18.86165171 | 142.0613103
18.88948271 | 142.1683219
18.92074216 | 142.18288
18.95190078 | 142.1975992
18.98316023 | 142.4234722
19.01794898 | 142.5566289
19.04739336 | 142.4903674
19.07693859 | 142.5083591
19.1116265 | 142.7258153
19.16204497 | 142.7808995
19.19148936 | 142.9253397
19.22627811 | 143.0153729
19.25743672 | 143.1134794
19.28698195 | 143.3415032
19.32348492 | 143.342951
19.35474438 | 143.356224
19.38418877 | 143.1210749
19.43279218 | 143.3893499
19.46405163 | 143.4864705
19.49359685 | 143.6293857
19.52828476 | 143.7604232
19.55954422 | 143.6891633
19.5925179 | 143.8658215
19.62206312 | 143.9661991
19.65503681 | 144.2683043
19.70021176 | 144.1648742
19.73318544 | 144.0893795
19.76262983 | 144.2313762
19.79046082 | 144.3769215
19.82172028 | 144.5562964
19.85469396 | 144.4805263
19.88938187 | 144.5680811
19.91892709 | 144.8763329
19.96581628 | 144.7682683