## General
ID | Test Identification | Specimen 1 | Specimen 2 | Specimen 3
Test Identification | Location | NWZ-BH-5040-A | NWZ-BH-5040-A | NWZ-BH-5040-A
Test Identification | Sample | 45-2 | 45-2 | 45-2
Test Identification | Depth | 75.05 | 75.05 | 75.05 | [m]
Test Identification | Test number | CID227A | CID227B | CID227C
Specimen Visual Description
Specimen Visual Description | Olive brown SAND
| Initial Specimen Conditions | Specimen 1 | Specimen 2 | Specimen 3
Initial Specimen Conditions | Test start date | 02/08/2024 | 01/08/2024 | 01/08/2024
Initial Specimen Conditions | Type of sample | Recompacted | Recompacted | Recompacted
Initial Specimen Conditions | Diameter | 51.23 | 51.23 | 51.23 | [mm]
Initial Specimen Conditions | Length | 90 | 90 | 90 | [mm]
Initial Specimen Conditions | Water content | 3.156196 | 3.156196 | 3.156196 | [%]
Initial Specimen Conditions | Bulk density | 1.625467 | 1.626384 | 1.623257 | [Mg/m³]
Initial Specimen Conditions | Dry density | 1.575734 | 1.576622 | 1.573592 | [Mg/m³]
Initial Specimen Conditions | Void ratio | 0.6817559 | 0.6808083 | 0.6840456 | [-]
Initial Specimen Conditions | Degree of saturation | 12.2682 | 12.28528 | 12.22714 | [%]
Initial Specimen Conditions | Type of drains fitted | One end | One end | One end
| Saturation | Specimen 1 | Specimen 2 | Specimen 3
Saturation | Pressure increments applied | 50 | 50 | 50 | [kPa]
Saturation | Differential pressure used | 10 | 10 | 10 | [kPa]
Saturation | Pore pressure on completion | 290 | 540 | 340 | [kPa]
Saturation | Cell pressure on completion | 300 | 550 | 350 | [kPa]
Saturation | B value achieved | 0.96 | 0.96 | 1 | [-]
| Consolidation: Isotropic | Specimen 1 | Specimen 2 | Specimen 3
Consolidation: Isotropic | Cell pressure | 533 | 1116 | 1281 | [kPa]
Consolidation: Isotropic | Back pressure | 300 | 550 | 350 | [kPa]
Consolidation: Isotropic | Effective cell pressure | 233 | 566 | 931 | [kPa]
Consolidation: Isotropic | Pore pressure on completion | 300 | 550 | 350 | [kPa]
Consolidation: Isotropic | Pore pressure dissipation | 100 | 100 | 100 | [%]
Consolidation: Isotropic | Water content | 24.32737 | 24.0557 | 23.50086 | [%]
Consolidation: Isotropic | Bulk density | 2.003238 | 2.007648 | 2.016778 | [Mg/m³]
Consolidation: Isotropic | Dry density | 1.61126 | 1.618344 | 1.633007 | [Mg/m³]
Consolidation: Isotropic | Void ratio | 0.6446752 | 0.637476 | 0.6227728 | [-]
Consolidation: Isotropic | Degree of saturation | 100 | 100 | 100 | [%]
Consolidation: Isotropic | Axial strain | 0.7349593 | 0.8593561 | 1.21281 | [%]
Consolidation: Isotropic | Volumetric strain | 2.204878 | 2.578068 | 3.638429 | [%]
Consolidation: Isotropic | Volumetric strain rate-end of stage | 0.04596565 | 0.1136614 | -0.01013635 | [%/hr]
| Shearing | Specimen 1 | Specimen 2 | Specimen 3
Shearing | Initial pore pressure | 300 | 550 | 350 | [kPa]
Shearing | Initial effective cell pressure | 233 | 566 | 931 | [kPa]
Shearing | Rate of strain | 1.3 | 1.3 | 1.3 | [%/hour]
At peak deviator stress
Shearing - At peak deviator stress | Corrected deviator stress | 581.4769 | 1372.706 | 2136.768 | [kPa]
Shearing - At peak deviator stress | Membrane correction applied | 1.935012 | 2.153944 | 2.062838 | [kPa]
Shearing - At peak deviator stress | Drain correction applied | 0 | 0 | 0 | [kPa]
Shearing - At peak deviator stress | Axial strain | 13.5807 | 15.82419 | 14.85468 | [%]
Shearing - At peak deviator stress | Volumetric strain | 2.526132 | 2.286962 | 4.588898 | [%]
Shearing - At peak deviator stress | Major principal effective stress | 812.6418 | 1942.731 | 3069.905 | [kPa]
Shearing - At peak deviator stress | Minor principal effective stress | 231.164884 | 570.025411 | 933.137009 | [kPa]
Shearing - At peak deviator stress | Principal effective stress ratio | 3.515421 | 3.408148 | 3.289876 | [-]
Shearing - At peak deviator stress | e50 | 1.886589 | 1.894007 | 1.955283 | [%]
Shearing - At peak deviator stress | Secant modulus (E50) at e50 | 15410.8 | 36238.13 | 54640.9 | [kPa]
At peak principal effective stress ratio
Shearing - At peak principal effective stress ratio | Corrected deviator stress | 581.1994 | 1372.706 | 2136.768 | [kPa]
Shearing - At peak principal effective stress ratio | Membrane correction applied | 1.986231 | 2.153944 | 2.062838 | [kPa]
Shearing - At peak principal effective stress ratio | Drain correction applied | 0 | 0 | 0 | [kPa]
Shearing - At peak principal effective stress ratio | Axial strain | 14.08024 | 15.82419 | 14.85468 | [%]
Shearing - At peak principal effective stress ratio | Volumetric strain | 2.525119 | 2.286962 | 4.588898 | [%]
Shearing - At peak principal effective stress ratio | Major principal effective stress | 811.6304 | 1942.731 | 3069.905 | [kPa]
Shearing - At peak principal effective stress ratio | Minor principal effective stress | 230.431016 | 570.025411 | 933.137009 | [kPa]
Shearing - At peak principal effective stress ratio | Principal effective stress ratio | 3.522227 | 3.408148 | 3.289876 | [-]
At 10% axial strain
Shearing - At 10% axial strain | Corrected deviator stress | 568.8585 | 1302.307 | 2037.189 | [kPa]
Shearing - At 10% axial strain | Membrane correction applied | 1.526378 | 1.526379 | 1.526374 | [kPa]
Shearing - At 10% axial strain | Drain correction applied | 0 | 0 | 0 | [kPa]
Shearing - At 10% axial strain | Axial strain | 10 | 10 | 10 | [%]
Shearing - At 10% axial strain | Volumetric strain | 2.493193 | 2.115616 | 4.092362 | [%]
Shearing - At 10% axial strain | Major principal effective stress | 799.2751 | 1871.965 | 2969.973 | [kPa]
Shearing - At 10% axial strain | Minor principal effective stress | 230.4166 | 569.6573 | 932.7834 | [kPa]
Shearing - At 10% axial strain | Principal effective stress ratio | 3.468832 | 3.286122 | 3.183989 | [-]
| Final Conditions | Specimen 1 | Specimen 2 | Specimen 3
Final Conditions | Water content | 22.84714 | 22.66798 | 20.59696 | [%]
Final Conditions | Bulk density | 2.02775 | 2.030798 | 2.067395 | [Mg/m³]
Final Conditions | Dry density | 1.650628 | 1.655524 | 1.714301 | [Mg/m³]
Final Conditions | Mode of failure | Compound failure | Compound failure | Compound failure
Mohr Failure Envelope
Mohr Failure Envelope | Effective cohesion (c') | 0 | [kPa]
Mohr Failure Envelope | Effective angle of internal friction (φ') | 33 | [degree]

## Saturation
Saturation
Specimen 1 |  | Specimen 2 |  | Specimen 3
Cell pressure | Pore Water Pressure | Cell pressure | Pore Water Pressure | Cell pressure | Pore Water Pressure
[kPa] | [kPa] | [kPa] | [kPa] | [kPa] | [kPa]
0 | 0 | 0 | 0 | 0 | 0
50 | 0 | 50 | 0 | 50 | 0
50 | 40 | 50 | 40 | 50 | 14
100 | 40 | 100 | 40 | 100 | 90
100 | 90 | 100 | 90 | 100 | 90
150 | 132 | 150 | 106 | 150 | 140
150 | 140 | 150 | 140 | 150 | 187
200 | 185 | 200 | 160 | 200 | 190
200 | 190 | 200 | 190 | 200 | 237
250 | 235 | 250 | 216 | 250 | 240
250 | 240 | 250 | 240 | 250 | 240
300 | 288 | 300 | 274 | 300 | 290
300 | 290 | 300 | 290 | 300 | 290
|  | 350 | 332 | 350 | 340
|  | 350 | 340 | 350 | 340
|  | 400 | 384
|  | 400 | 390
|  | 450 | 435
|  | 450 | 440
|  | 500 | 486
|  | 500 | 490
|  | 550 | 538
|  | 550 | 540

## Consolidation
Consolidation: Isotropic
Specimen 1 |  | Specimen 2 |  | Specimen 3
Root time | Consolidated Volume Change | Root time | Consolidated Volume Change | Root time | Consolidated Volume Change
[minutes0.5 ] | [%] | [minutes0.5 ] | [%] | [minutes0.5 ] | [%]
0 | 0 | 0 | 0 | 0 | 0
0.5 | 1.969575 | 0.5 | 2.232856 | 0.5 | 2.90596
1 | 2.054334 | 1 | 2.433934 | 1 | 3.246426
1.5 | 2.087008 | 1.5 | 2.478175 | 1.5 | 3.307854
2 | 2.106053 | 2 | 2.504823 | 2 | 3.347247
2.5 | 2.119736 | 2.5 | 2.523401 | 2.5 | 3.377869
3 | 2.129421 | 3 | 2.539443 | 3 | 3.405379
3.5 | 2.138739 | 3.5 | 2.550569 | 3.5 | 3.431245
4 | 2.146812 | 4 | 2.561019 | 4 | 3.448154
5 | 2.158662 | 5 | 2.578068 | 5 | 3.487092
6 | 2.173491 |  |  | 6 | 3.520059
7 | 2.185345 |  |  | 7 | 3.552928
8 | 2.198304 |  |  | 8 | 3.586255
8.519426 | 2.204878 |  |  | 9 | 3.653409
|  |  |  | 10 | 3.638775
|  |  |  | 10.10206 | 3.638429

## Shearing
Shearing
Specimen 1 | [5 empty] | Specimen 2 | [5 empty] | Specimen 3
Axial strain | Deviator Stress | Volumetric strain | t | s' | p' | Axial strain | Deviator Stress | Volumetric strain | t | s' | p' | Axial strain | Deviator Stress | Volumetric strain | t | s' | p'
[%] | [kPa] | [%] | [kPa] | [kPa] | [kPa] | [%] | [kPa] | [%] | [kPa] | [kPa] | [kPa] | [%] | [kPa] | [%] | [kPa] | [kPa] | [kPa]
0 | 0 | 0 | 0 | 233 | 233 | 0 | 0 | 0 | 0 | 566 | 566 | 0 | 0 | 0 | 0 | 931 | 931
0.578597 | 65.34376 | 0.0982238 | 32.67188 | 264.8782 | 253.9875 | 0.4496319 | 225.8326 | -0.1883157 | 112.9163 | 680.7529 | 643.1142 | 0.1887902 | 455.1112 | 0.5015981 | 227.5556 | 1158.039 | 1082.187
0.7039128 | 94.27693 | 0.3528385 | 47.13846 | 279.4827 | 263.7699 | 0.5745979 | 295.377 | -0.1202026 | 147.6885 | 715.7182 | 666.4887 | 0.3130312 | 512.6497 | 0.5804862 | 256.3248 | 1186.851 | 1101.41
0.8289701 | 121.4037 | 0.4660497 | 60.70185 | 292.2645 | 272.0305 | 0.6999192 | 351.5934 | -0.05191687 | 175.7967 | 743.7506 | 685.1517 | 0.4381418 | 560.8097 | 0.6525893 | 280.4048 | 1210.988 | 1117.52
0.9536815 | 148.1208 | 0.5433856 | 74.06038 | 305.2359 | 280.5491 | 0.8246431 | 401.5325 | 0.01704834 | 200.7662 | 768.5314 | 701.6093 | 0.5628879 | 608.3784 | 0.7287973 | 304.1892 | 1235 | 1133.603
1.078908 | 171.6408 | 0.6237007 | 85.82042 | 316.8241 | 288.2173 | 0.9500329 | 445.1497 | 0.08384239 | 222.5749 | 790.5919 | 716.4003 | 0.6853973 | 656.3996 | 0.8055071 | 328.1998 | 1259.016 | 1149.616
1.20393 | 194.5913 | 0.7010029 | 97.29564 | 328.3709 | 295.939 | 1.07465 | 485.0449 | 0.1504107 | 242.5225 | 810.7061 | 729.8652 | 0.8098194 | 701.526 | 0.8834733 | 350.763 | 1281.76 | 1164.839
1.328903 | 215.175 | 0.7728357 | 107.5875 | 338.575 | 302.7125 | 1.199642 | 522.1808 | 0.2151719 | 261.0904 | 829.0418 | 742.0116 | 0.9343213 | 749.4213 | 0.9613997 | 374.7107 | 1305.276 | 1180.372
1.453748 | 234.3206 | 0.8437326 | 117.1603 | 348.0663 | 309.0129 | 1.324499 | 555.2861 | 0.2762144 | 277.643 | 845.1629 | 752.6153 | 1.058396 | 794.8059 | 1.036068 | 397.403 | 1327.988 | 1195.52
1.578966 | 252.6061 | 0.9181621 | 126.3031 | 357.5838 | 315.4828 | 1.449657 | 587.7139 | 0.3362565 | 293.857 | 861.6954 | 763.7431 | 1.184341 | 838.9589 | 1.114721 | 419.4794 | 1350.014 | 1210.188
1.703815 | 269.2777 | 0.9868878 | 134.6388 | 366.0721 | 321.1925 | 1.574594 | 618.0266 | 0.3940389 | 309.0133 | 876.6482 | 773.6438 | 1.308856 | 879.8187 | 1.191255 | 439.9094 | 1370.889 | 1224.252
1.828826 | 285.0138 | 1.053932 | 142.5069 | 373.6532 | 326.1509 | 1.574594 | 618.0266 | 0.3940389 | 309.0133 | 876.6482 | 773.6438 | 1.433739 | 918.7968 | 1.264242 | 459.3984 | 1390.106 | 1236.974
1.962838 | 298.2951 | 0.6325324 | 149.1476 | 381.2044 | 331.4886 | 1.824694 | 672.8523 | 0.5101361 | 336.4261 | 904.0403 | 791.8983 | 1.433739 | 918.7968 | 1.264242 | 459.3984 | 1390.106 | 1236.974
2.078909 | 312.7252 | 1.019163 | 156.3626 | 389.2497 | 337.1289 | 2.074578 | 721.5237 | 0.6174595 | 360.7618 | 928.8758 | 808.6218 | 1.680196 | 993.2723 | 1.40866 | 496.6361 | 1427.551 | 1262.005
2.203935 | 326.1366 | 1.215907 | 163.0683 | 395.2914 | 340.9353 | 2.32476 | 766.0682 | 0.71512 | 383.0341 | 950.8191 | 823.1411 | 1.930842 | 1062.132 | 1.545559 | 531.0659 | 1462.098 | 1285.076
2.329099 | 338.3025 | 1.28782 | 169.1512 | 400.0255 | 343.6417 | 2.574649 | 807.3179 | 0.5982654 | 403.659 | 973.6423 | 839.0893 | 2.178668 | 1125.53 | 1.677449 | 562.7648 | 1493.8 | 1306.211
2.45412 | 349.393 | 1.34054 | 174.6965 | 405.6525 | 347.4203 | 2.826804 | 841.3961 | 0.614688 | 420.6981 | 989.901 | 849.6683 | 2.426864 | 1138.798 | 1.766869 | 569.399 | 1500.576 | 1310.777
2.579201 | 360.167 | 1.390077 | 180.0835 | 410.8057 | 350.7779 | 3.074429 | 877.3635 | 0.9800891 | 438.6817 | 1006.623 | 860.3957 | 2.675717 | 1162.104 | 2.020619 | 581.0518 | 1512.622 | 1318.939
2.579201 | 360.167 | 1.390077 | 180.0835 | 410.8057 | 350.7779 | 3.32438 | 909.3547 | 1.062177 | 454.6773 | 1023.001 | 871.4417 | 2.926448 | 1197.49 | 2.056731 | 598.7449 | 1530.511 | 1330.929
2.828879 | 379.661 | 1.486673 | 189.8305 | 420.7422 | 357.4653 | 3.57483 | 939.0259 | 1.137009 | 469.5129 | 1037.67 | 881.1661 | 3.17185 | 1343.657 | 2.163244 | 671.8284 | 1603.274 | 1379.331
3.078872 | 396.8376 | 1.571907 | 198.4188 | 429.0913 | 362.9517 | 3.824543 | 965.9665 | 1.208375 | 482.9832 | 1051.357 | 890.363 | 3.423477 | 1389.386 | 2.271822 | 694.6931 | 1626.199 | 1394.635
3.329098 | 412.0964 | 1.654309 | 206.0482 | 436.9837 | 368.301 | 4.074406 | 992.1398 | 1.275508 | 496.0699 | 1064.399 | 899.0427 | 3.669977 | 1429.865 | 2.368404 | 714.9326 | 1646.455 | 1408.144
3.57976 | 426.174 | 1.729367 | 213.087 | 443.6437 | 372.6147 | 4.324445 | 1015.437 | 1.337908 | 507.7187 | 1076.546 | 907.3066 | 3.916884 | 1471.927 | 2.471425 | 735.9633 | 1667.456 | 1422.134
3.829075 | 439.0501 | 1.799517 | 219.5251 | 450.4601 | 377.2851 | 4.574536 | 1037.027 | 1.39509 | 518.5134 | 1086.802 | 913.9644 | 4.167272 | 1511.663 | 2.569999 | 755.8315 | 1687.385 | 1435.442
4.079089 | 450.2354 | 1.860826 | 225.1177 | 455.4716 | 380.4324 | 4.824417 | 1057.836 | 1.451705 | 528.918 | 1098.107 | 921.8014 | 4.415404 | 1549.162 | 2.662899 | 774.5812 | 1706.262 | 1448.068
4.329055 | 460.8613 | 1.917591 | 230.4306 | 461.15 | 384.3397 | 5.07461 | 1076.593 | 1.503457 | 538.2964 | 1107.124 | 927.6922 | 4.663122 | 1583.516 | 2.751472 | 791.7582 | 1723.89 | 1459.97
4.579272 | 470.4816 | 1.968548 | 235.2408 | 465.649 | 387.2354 | 5.325061 | 1095.028 | 1.552192 | 547.5139 | 1116.5 | 933.9951 | 4.913807 | 1617.101 | 2.837586 | 808.5503 | 1740.464 | 1470.947
4.829437 | 479.6581 | 2.018598 | 239.8291 | 470.7153 | 390.7723 | 5.574538 | 1111.968 | 1.597799 | 555.9839 | 1124.783 | 939.4548 | 5.160383 | 1648.155 | 2.921601 | 824.0773 | 1756.241 | 1481.549
5.079468 | 487.6485 | 2.063448 | 243.8242 | 474.2123 | 392.9375 | 5.824564 | 1127.676 | 1.643529 | 563.8381 | 1132.881 | 944.9346 | 5.409754 | 1678.873 | 3.002533 | 839.4363 | 1771.538 | 1491.726
5.32938 | 492.9669 | 1.909451 | 246.4835 | 478.7012 | 396.54 | 6.074357 | 1142.553 | 1.68414 | 571.2766 | 1140.129 | 949.7035 | 5.661859 | 1706.918 | 3.080545 | 853.4588 | 1785.398 | 1500.911
5.579189 | 502.4144 | 2.146733 | 251.2072 | 481.5425 | 397.8068 | 6.324454 | 1156.626 | 1.723453 | 578.3132 | 1147.099 | 954.3283 | 5.912217 | 1734.274 | 3.157553 | 867.1368 | 1799.139 | 1510.093
5.829542 | 508.9351 | 2.183592 | 254.4675 | 485.181 | 400.3585 | 6.574353 | 1170.102 | 1.763184 | 585.051 | 1154.193 | 959.1763 | 6.155065 | 1762.32 | 3.243616 | 881.1599 | 1813.422 | 1519.702
6.079252 | 514.8382 | 2.215834 | 257.4191 | 487.7652 | 401.9589 | 6.824277 | 1184.082 | 1.799168 | 592.0411 | 1161.297 | 963.9504 | 6.405478 | 1786.693 | 3.332369 | 893.3466 | 1825.5 | 1527.718
6.329624 | 520.1619 | 2.246856 | 260.081 | 490.5896 | 403.8959 | 7.074693 | 1196.541 | 1.834829 | 598.2706 | 1167.848 | 968.4242 | 6.653799 | 1809.239 | 3.403006 | 904.6196 | 1837.063 | 1535.523
6.57937 | 525.3121 | 2.275574 | 262.6561 | 492.907 | 405.3549 | 7.324462 | 1208.387 | 1.863553 | 604.1934 | 1173.231 | 971.833 | 6.900702 | 1832.903 | 3.467995 | 916.4513 | 1848.615 | 1543.131
6.829311 | 530.3062 | 2.30253 | 265.1531 | 495.6474 | 407.263 | 7.574499 | 1219.299 | 1.895026 | 609.6495 | 1178.826 | 975.6097 | 7.14857 | 1851.918 | 3.530238 | 925.9591 | 1858.285 | 1549.632
7.079358 | 534.8914 | 2.327104 | 267.4457 | 497.7642 | 408.6156 | 7.824423 | 1230.023 | 1.922283 | 615.0115 | 1183.856 | 978.8526 | 7.398925 | 1875.857 | 3.588362 | 937.9283 | 1870.239 | 1557.596
7.329747 | 539.367 | 2.350463 | 269.6835 | 500.5069 | 410.6124 | 8.074772 | 1239.911 | 1.950927 | 619.9553 | 1189.725 | 983.0733 | 7.647835 | 1895.235 | 3.651521 | 947.6174 | 1880.097 | 1564.224
7.579638 | 542.75 | 2.368709 | 271.375 | 501.6627 | 411.2043 | 8.324274 | 1249.735 | 1.975539 | 624.8676 | 1193.782 | 985.4932 | 7.894123 | 1905.903 | 3.701471 | 952.9517 | 1885.277 | 1567.626
7.829641 | 546.503 | 2.388562 | 273.2515 | 504.2795 | 413.1956 | 8.574411 | 1259.881 | 2.000649 | 629.9407 | 1199.432 | 989.4513 | 8.147317 | 1926.793 | 3.756707 | 963.3967 | 1895.908 | 1574.776
8.079707 | 549.876 | 2.405355 | 274.938 | 505.6566 | 414.0106 | 8.824244 | 1268.633 | 2.023816 | 634.3166 | 1203.634 | 992.195 | 8.396014 | 1946.098 | 3.804385 | 973.0492 | 1905.407 | 1581.057
8.329467 | 552.9479 | 2.42155 | 276.474 | 507.0639 | 414.9059 | 9.074353 | 1276.077 | 2.047086 | 638.0384 | 1207.826 | 995.147 | 8.642109 | 1955.443 | 3.857411 | 977.7215 | 1910.118 | 1584.211
8.579598 | 555.7354 | 2.434791 | 277.8677 | 508.1286 | 415.506 | 9.324585 | 1284.921 | 2.067325 | 642.4604 | 1211.941 | 997.7872 | 8.892488 | 1975.73 | 3.904957 | 987.8648 | 1920.479 | 1591.19
8.829739 | 558.2957 | 2.447637 | 279.1479 | 510.0148 | 416.9656 | 9.574232 | 1291.837 | 2.086896 | 645.9186 | 1215.659 | 1000.353 | 9.137581 | 1990.485 | 3.955092 | 995.2426 | 1928.113 | 1596.366
9.079814 | 561.1426 | 2.458615 | 280.5713 | 510.8755 | 417.3517 | 9.824206 | 1297.752 | 2.103343 | 648.8758 | 1218.006 | 1001.714 | 9.386156 | 2006.128 | 3.994779 | 1003.064 | 1935.762 | 1601.407
9.329642 | 563.2496 | 2.469155 | 281.6248 | 511.9818 | 418.1069 | 10.07425 | 1304.231 | 2.1208 | 652.1157 | 1221.995 | 1004.624 | 9.63417 | 2023.092 | 4.038084 | 1011.546 | 1944.653 | 1607.471
9.579712 | 565.4577 | 2.479003 | 282.7288 | 512.9712 | 418.7283 | 10.32437 | 1311.72 | 2.136924 | 655.8602 | 1225.535 | 1006.915 | 9.886376 | 2030.78 | 4.075771 | 1015.39 | 1948.108 | 1609.644
9.829769 | 567.9151 | 2.488076 | 283.9575 | 514.7294 | 420.0769 | 10.57453 | 1317.328 | 2.15046 | 658.6638 | 1228.493 | 1008.938 | 10.13226 | 2044.65 | 4.111673 | 1022.325 | 1955.185 | 1614.41
10.07988 | 569.3012 | 2.495595 | 284.6506 | 514.9005 | 420.017 | 10.82423 | 1322.612 | 2.163531 | 661.306 | 1230.566 | 1010.131 | 10.38254 | 2056.533 | 4.147347 | 1028.267 | 1961.14 | 1618.385
10.32988 | 571.1582 | 2.502107 | 285.5791 | 516.0225 | 420.8295 | 11.07444 | 1327.54 | 2.179272 | 663.77 | 1233.377 | 1012.12 | 10.62939 | 2062.946 | 4.185307 | 1031.473 | 1964.478 | 1620.653
10.58004 | 572.338 | 2.506978 | 286.169 | 516.4375 | 421.0478 | 11.32448 | 1331.39 | 2.190518 | 665.6949 | 1234.959 | 1013.06 | 10.88183 | 2075.007 | 4.219135 | 1037.504 | 1970.603 | 1624.768
10.83005 | 573.6717 | 2.512062 | 286.8359 | 517.4272 | 421.8152 | 11.57423 | 1337.236 | 2.202515 | 668.6182 | 1238.637 | 1015.765 | 11.12852 | 2080.563 | 4.251053 | 1040.281 | 1973.018 | 1626.258
11.08005 | 575.1687 | 2.515819 | 287.5843 | 517.9051 | 422.0436 | 11.82442 | 1340.79 | 2.210965 | 670.3949 | 1239.796 | 1016.331 | 11.37408 | 2090.36 | 4.281773 | 1045.18 | 1978.21 | 1629.817
11.33 | 576.296 | 2.519082 | 288.148 | 519.1258 | 423.0765 | 12.07452 | 1345.05 | 2.221995 | 672.5249 | 1242.595 | 1018.42 | 11.62352 | 2095.431 | 4.312853 | 1047.716 | 1980.68 | 1631.442
11.58006 | 577.3433 | 2.521654 | 288.6716 | 518.9324 | 422.7085 | 12.32417 | 1347.563 | 2.2312 | 673.7815 | 1243.157 | 1018.563 | 11.87414 | 2098.297 | 4.338869 | 1049.149 | 1982.089 | 1632.373
11.83001 | 577.9722 | 2.523628 | 288.9861 | 519.3938 | 423.0651 | 12.57435 | 1351.923 | 2.24118 | 675.9614 | 1246.282 | 1020.962 | 12.1269 | 2110.165 | 4.366434 | 1055.082 | 1988.355 | 1636.661
12.08007 | 578.7686 | 2.524845 | 289.3843 | 520.0977 | 423.6363 | 12.8243 | 1355.091 | 2.24751 | 677.5455 | 1247.45 | 1021.601 | 12.37401 | 2115.529 | 4.391095 | 1057.764 | 1990.745 | 1638.157
12.32992 | 579.4735 | 2.52522 | 289.7368 | 520.1732 | 423.5943 | 13.07469 | 1356.301 | 2.252272 | 678.1504 | 1247.767 | 1021.717 | 12.61889 | 2125.143 | 4.415654 | 1062.571 | 1995.514 | 1641.324
12.58003 | 580.344 | 2.525656 | 290.172 | 520.4686 | 423.7446 | 13.32441 | 1358.474 | 2.259349 | 679.2372 | 1249.573 | 1023.161 | 12.8717 | 2125.623 | 4.440081 | 1062.811 | 1995.818 | 1641.548
12.83005 | 580.9558 | 2.526029 | 290.4779 | 521.1477 | 424.3217 | 13.57463 | 1361.306 | 2.264979 | 680.653 | 1250.776 | 1023.891 | 13.11517 | 2126.989 | 4.461879 | 1063.494 | 1996.914 | 1642.416
13.08008 | 581.0226 | 2.526045 | 290.5113 | 521.279 | 424.4419 | 13.82411 | 1363.842 | 2.268993 | 681.9209 | 1251.553 | 1024.246 | 13.36827 | 2119.151 | 4.483259 | 1059.575 | 1992.935 | 1639.743
13.33047 | 581.1211 | 2.526278 | 290.5605 | 521.1149 | 424.2614 | 14.0743 | 1365.367 | 2.273208 | 682.6836 | 1253.143 | 1025.582 | 13.62108 | 2124.442 | 4.50391 | 1062.221 | 1995.398 | 1641.325
13.5807 | 581.4769 | 2.526132 | 290.7385 | 521.9033 | 424.9905 | 14.32429 | 1366.601 | 2.275949 | 683.3006 | 1253.164 | 1025.397 | 13.86072 | 2129.894 | 4.523958 | 1064.947 | 1998.407 | 1643.425
13.83007 | 581.1431 | 2.525965 | 290.5715 | 521.1067 | 424.2495 | 14.5743 | 1367.769 | 2.27882 | 683.8844 | 1253.513 | 1025.552 | 14.10907 | 2134.14 | 4.5443 | 1067.07 | 2000.606 | 1644.916
14.08024 | 581.1994 | 2.525119 | 290.5997 | 521.0307 | 424.1641 | 14.8241 | 1369.911 | 2.280856 | 684.9553 | 1255.137 | 1026.818 | 14.3582 | 2122.985 | 4.559575 | 1061.493 | 1994.762 | 1640.931
14.33041 | 581.0175 | 2.523996 | 290.5087 | 521.1641 | 424.3278 | 15.07407 | 1370.933 | 2.282621 | 685.4666 | 1256.049 | 1027.56 | 14.61026 | 2130.196 | 4.575326 | 1065.098 | 1998.205 | 1643.173
14.58024 | 580.6061 | 2.521877 | 290.3031 | 520.8467 | 424.079 | 15.32416 | 1371.165 | 2.284692 | 685.5827 | 1255.506 | 1026.978 | 14.85468 | 2136.768 | 4.588898 | 1068.384 | 2001.521 | 1645.393
14.83049 | 580.5072 | 2.518613 | 290.2536 | 521.4468 | 424.6956 | 15.57452 | 1371.209 | 2.286753 | 685.6046 | 1256.006 | 1027.471 | 15.11132 | 2125.762 | 4.603997 | 1062.881 | 1996.113 | 1641.819
15.08062 | 579.8183 | 2.515071 | 289.9092 | 520.4013 | 423.7649 | 15.82419 | 1372.706 | 2.286962 | 686.3528 | 1256.378 | 1027.594 | 15.35819 | 2123.818 | 4.618232 | 1061.909 | 1995.23 | 1641.26
15.33072 | 579.0755 | 2.512401 | 289.5378 | 520.4908 | 423.9783 | 16.07406 | 1371.807 | 2.2869 | 685.9034 | 1255.868 | 1027.234 | 15.60139 | 2114.297 | 4.631206 | 1057.148 | 1990.471 | 1638.088
15.58055 | 578.3373 | 2.507432 | 289.1686 | 520.0926 | 423.703 | 16.32481 | 1371.744 | 2.286882 | 685.8722 | 1255.789 | 1027.165 | 15.84973 | 2118.076 | 4.645929 | 1059.038 | 1992.32 | 1639.307
15.83049 | 577.856 | 2.503348 | 288.928 | 519.6154 | 423.3061 | 16.57405 | 1370.66 | 2.287253 | 685.3301 | 1255.892 | 1027.449 | 16.10413 | 2113.537 | 4.656057 | 1056.769 | 1990.014 | 1637.758
16.08076 | 576.6278 | 2.498284 | 288.3139 | 519.2587 | 423.154 | 16.82417 | 1370.759 | 2.287645 | 685.3795 | 1255.652 | 1027.192 | 16.35115 | 2110.447 | 4.66712 | 1055.223 | 1988.794 | 1637.052
16.33067 | 575.6633 | 2.491759 | 287.8316 | 518.607 | 422.6631 | 17.07405 | 1369.771 | 2.287774 | 684.8857 | 1255.696 | 1027.401 | 16.59866 | 2098.131 | 4.676978 | 1049.065 | 1982.878 | 1633.189
16.58044 | 574.8001 | 2.486023 | 287.4 | 518.4393 | 422.6393 | 17.32409 | 1369.475 | 2.287892 | 684.7375 | 1255.325 | 1027.079 | 16.84417 | 2092.704 | 4.686219 | 1046.352 | 1979.984 | 1631.2
16.83063 | 573.2091 | 2.479882 | 286.6046 | 517.6275 | 422.0927 | 17.57433 | 1366.521 | 2.2873 | 683.2607 | 1253.99 | 1026.236 | 17.09733 | 2098.113 | 4.693691 | 1049.057 | 1982.564 | 1632.879
17.08075 | 572.0179 | 2.473173 | 286.0089 | 516.9599 | 421.6236 | 17.8242 | 1364.362 | 2.286265 | 682.181 | 1252.793 | 1025.399 | 17.34085 | 2073.647 | 4.702761 | 1036.824 | 1970.247 | 1624.639
17.33054 | 570.8936 | 2.465998 | 285.4468 | 516.1697 | 421.0207 | 18.07461 | 1363.957 | 2.28298 | 681.9787 | 1252.725 | 1025.399 | 17.59293 | 2073.847 | 4.70899 | 1036.923 | 1970.154 | 1624.513
17.58057 | 569.5017 | 2.459423 | 284.7508 | 515.7071 | 420.7902 | 18.32458 | 1361.578 | 2.279957 | 680.7891 | 1251.019 | 1024.09 | 17.84976 | 2065.942 | 4.715826 | 1032.971 | 1966.504 | 1622.181
17.83082 | 568.2339 | 2.451818 | 284.117 | 514.8236 | 420.118 | 18.57437 | 1359.543 | 2.275947 | 679.7716 | 1250.697 | 1024.106 | 18.08673 | 2046.312 | 4.721451 | 1023.156 | 1956.302 | 1615.25
18.08088 | 566.7947 | 2.445256 | 283.3973 | 514.3553 | 419.8895 | 18.82399 | 1356.818 | 2.271803 | 678.4088 | 1248.888 | 1022.752 | 18.33472 | 2042.692 | 4.728887 | 1021.346 | 1954.017 | 1613.568
18.33063 | 565.1241 | 2.437144 | 282.5621 | 513.3421 | 419.1547 | 19.07399 | 1352.456 | 2.264304 | 676.228 | 1246.248 | 1020.838 | 18.58703 | 2025.903 | 4.735832 | 1012.951 | 1945.162 | 1607.511
18.58093 | 563.7769 | 2.429635 | 281.8884 | 513.0147 | 419.0519 | 19.32403 | 1351.329 | 2.25535 | 675.6645 | 1245.54 | 1020.319 | 18.83245 | 1998.004 | 4.742083 | 999.0019 | 1930.97 | 1597.97
18.83102 | 561.7793 | 2.422159 | 280.8896 | 511.6966 | 418.0667 | 19.57404 | 1348.593 | 2.249635 | 674.2967 | 1243.181 | 1018.415 | 19.08021 | 1947.547 | 4.7508 | 973.7736 | 1905.593 | 1581.001
19.08115 | 559.9735 | 2.414526 | 279.9868 | 510.969 | 417.6401 | 19.82396 | 1344.664 | 2.245806 | 672.3318 | 1241.871 | 1017.761
19.33099 | 558.7254 | 2.406731 | 279.3627 | 510.4903 | 417.3694 | 20.07406 | 1340.484 | 2.242271 | 670.242 | 1238.863 | 1015.449
19.58159 | 556.7589 | 2.39988 | 278.3794 | 509.4002 | 416.607
19.83103 | 555.227 | 2.392331 | 277.6135 | 508.5473 | 416.0095
20.08081 | 553.4899 | 2.385035 | 276.745 | 508.2017 | 415.9534
20.33094 | 551.1334 | 2.377308 | 275.5667 | 506.4946 | 414.639