## General
ID | Test identification
Test identification | Location | NWZ-BH-5041
Test identification | Sample | 15-2
Test identification | Depth | 14.1 | [m]
Test identification | Test number | DSS122
Specimen Visual Description
Specimen Visual Description | Firm dark grey CLAY
Initial Specimen Conditions
Initial Specimen Conditions | Test start date | 06/05/2024
Initial Specimen Conditions | Type of sample | Undisturbed
Initial Specimen Conditions | Specimen orientation | Vertical
Initial Specimen Conditions | Diameter | 65.53 | [mm]
Initial Specimen Conditions | Length | 19.42 | [mm]
Initial Specimen Conditions | Water content | 24.67967 | [%]
Initial Specimen Conditions | Bulk density | 2.022239 | [Mg/m³]
Initial Specimen Conditions | Dry density | 1.621948 | [Mg/m³]
Initial Specimen Conditions | Void ratio | 0.6646652 | [-]
Initial Specimen Conditions | Degree of saturation | 100 | [%]
Initial Specimen Conditions | Assumed particle density | 2.7 | [Mg/m³]
Initial Specimen Conditions | Torvane | 75 | [kPa]
Initial Specimen Conditions | Pocket penetrometer | 73 | [kPa]
Initial Specimen Conditions | Torvane 90° |  | [kPa]
Initial Specimen Conditions | Pocket penetrometer 90° |  | [kPa]
Consolidation - 1
Consolidation - 1 | svc | 340.0005 | [kPa]
Consolidation - 1 | Vertical strain | 10.69053 | [%]
Consolidation - 1 | Bulk density | 2.144603 | [Mg/m³]
Consolidation - 1 | Dry density | 1.816098 | [Mg/m³]
Consolidation - 1 | Void ratio | 0.4867038 | [-]
Consolidation - 1 | Water content | 18.08851 | [%]
Consolidation - 2
Consolidation - 2 | svc | 141.0467 | [kPa]
Consolidation - 2 | Vertical strain | 10.41143 | [%]
Consolidation - 2 | Bulk density | 2.141031 | [Mg/m³]
Consolidation - 2 | Dry density | 1.81043 | [Mg/m³]
Consolidation - 2 | Void ratio | 0.4913583 | [-]
Consolidation - 2 | Water content | 18.2609 | [%]
Stress Controlled Cyclic Loading - Constant Vertical Stress
Stress Controlled Cyclic Loading - Constant Vertical Stress | sv |  | [kPa]
Stress Controlled Cyclic Loading - Constant Vertical Stress | Reference stress |  | [kPa]
Stress Controlled Cyclic Loading - Constant Vertical Stress | Mean tav |  | [kPa]
Stress Controlled Cyclic Loading - Constant Vertical Stress | Mean tcy |  | [kPa]
Stress Controlled Cyclic Loading - Constant Vertical Stress | Frequency |  | [Hz]
Stress Controlled Cyclic Loading - Constant Vertical Stress | Number of cycles applied (N) |  | [-]
Stress Controlled Cyclic Loading - Constant Vertical Stress | Vertical strain |  | [%]
Stress Controlled Cyclic Loading - Constant Vertical Stress | Bulk density |  | [Mg/m³]
Stress Controlled Cyclic Loading - Constant Vertical Stress | Dry density |  | [Mg/m³]
Stress Controlled Cyclic Loading - Constant Vertical Stress | Void ratio |  | [-]
Stress Controlled Cyclic Loading - Constant Vertical Stress | Cycle | gav | gcy | G | l
Stress Controlled Cyclic Loading - Constant Vertical Stress | [-] | [%] | [%] | [MPa] | [%]
Stress Controlled Cyclic Loading - Constant Vertical Stress
Stress Controlled Cyclic Loading - Constant Vertical Stress
Stress Controlled Cyclic Loading - Constant Vertical Stress
Stress Controlled Cyclic Loading - Constant Vertical Stress
Stress Controlled Cyclic Loading - Constant Vertical Stress
Stress Controlled Cyclic Loading - Constant Vertical Stress
Stress Controlled Cyclic Loading - Constant Vertical Stress
Stress Controlled Cyclic Loading - Constant Vertical Stress
Stress Controlled Cyclic Loading - Constant Vertical Stress
Stress Controlled Cyclic Loading - Constant Vertical Stress
Stress Controlled Cyclic Loading - Constant Vertical Stress
Stress Controlled Cyclic Loading - Constant Vertical Stress
Stress Controlled Cyclic Loading - Constant Vertical Stress
Stress Controlled Cyclic Loading - Constant Vertical Stress
Stress Controlled Cyclic Loading - Constant Vertical Stress
Stress Controlled Cyclic Loading - Constant Vertical Stress
Stress Controlled Cyclic Loading - Constant Vertical Stress
Stress Controlled Cyclic Loading - Constant Vertical Stress
Stress Controlled Cyclic Loading - Constant Vertical Stress
Stress Controlled Cyclic Loading - Constant Vertical Stress
Stress Controlled Cyclic Loading - Constant Vertical Stress
Stress Controlled Cyclic Loading - Constant Vertical Stress
Stress Controlled Cyclic Loading - Constant Vertical Stress
Stress Controlled Cyclic Loading - Constant Vertical Stress
Stress Controlled Cyclic Loading - Constant Vertical Stress
Stress Controlled Cyclic Loading - Constant Vertical Stress
Stress Controlled Cyclic Loading - Constant Vertical Stress
Stress Controlled Cyclic Loading - Constant Vertical Stress
Stress Controlled Cyclic Loading - Constant Vertical Stress
Stress Controlled Cyclic Loading - Constant Vertical Stress
Consolidation - 3
Consolidation - 3 | svc |  | [kPa]
Consolidation - 3 | Vertical strain |  | [%]
Consolidation - 3 | Bulk density |  | [Mg/m³]
Consolidation - 3 | Dry density |  | [Mg/m³]
Consolidation - 3 | Void ratio |  | [-]
Consolidation - 3 | Water content |  | [%]
Shearing - Constant Vertical Stress
At peak shear stress
Shearing - Constant Vertical Stress - At peak shear stress | Shear stress |  | [kPa]
Shearing - Constant Vertical Stress - At peak shear stress | Shear strain |  | [%]
Shearing - Constant Vertical Stress - At peak shear stress | Vertical stress |  | [kPa]
Shearing - Constant Vertical Stress - At peak shear stress | Vertical strain |  | [%]
Shearing - Constant Vertical Stress - At peak shear stress | Bulk density |  | [Mg/m³]
Shearing - Constant Vertical Stress - At peak shear stress | Dry density |  | [Mg/m³]
Shearing - Constant Vertical Stress - At peak shear stress | Void ratio |  | [-]
Shearing - Constant Vertical Stress - At peak shear stress | Rate of strain |  | [%/hour]
At 15 % shear strain
Shearing - Constant Vertical Stress - At 15 % shear strain | Shear stress |  | [kPa]
Shearing - Constant Vertical Stress - At 15 % shear strain | Vertical stress |  | [kPa]
Shearing - Constant Vertical Stress - At 15 % shear strain | Vertical strain |  | [%]
Shearing - Constant Vertical Stress - At 15 % shear strain | Bulk density |  | [Mg/m³]
Shearing - Constant Vertical Stress - At 15 % shear strain | Dry density |  | [Mg/m³]
Shearing - Constant Vertical Stress - At 15 % shear strain | Void ratio |  | [-]
Shearing - Constant Volume
At peak shear stress
Shearing - Constant Volume - At peak shear stress | Shear stress | 105.2565 | [kPa]
Shearing - Constant Volume - At peak shear stress | Shear strain | 12.30127 | [%]
Shearing - Constant Volume - At peak shear stress | Shear induced -Dsv | 22.65287 | [kPa]
Shearing - Constant Volume - At peak shear stress | Vertical stress | 118.5124 | [kPa]
Shearing - Constant Volume - At peak shear stress | Vertical strain | -0.001149544 | [%]
Shearing - Constant Volume - At peak shear stress | Rate of strain | 2.999678 | [%/hour]
At 15 % shear strain
Shearing - Constant Volume - At 15 % shear strain | Shear stress | 105.0148 | [kPa]
Shearing - Constant Volume - At 15 % shear strain | Shear induced -Dsv | 25.4993 | [kPa]
Shearing - Constant Volume - At 15 % shear strain | Vertical stress | 115.666 | [kPa]
Shearing - Constant Volume - At 15 % shear strain | Vertical strain | -0.0005747721 | [%]
Final Specimen Conditions
Final Specimen Conditions | Water content | 18.26122 | [%]
Final Specimen Conditions | Bulk Density | 2.141024 | [Mg/m³]
Final Specimen Conditions | Dry density | 1.81042 | [Mg/m³]
Final Specimen Conditions | Void ratio | 0.4913669 | [-]

## Consolidation - 1
Consolidation - 1
Root Time | Vertical Strain | Vertical Consolidation Stress
[minutes0.5] | [%] | [kPa]
0 | 0 | 7.531188
0.4082483 | 0.001029866 | 7.768391
0.8164966 | 0.009268795 | 9.310209
1.224745 | 0.03604531 | 11.59329
1.632993 | 0.1405767 | 14.79552
2.041241 | 0.5571576 | 18.62042
2.44949 | 1.31102 | 23.89818
2.857738 | 2.101442 | 29.8579
3.265986 | 2.876416 | 36.82573
3.674235 | 3.729145 | 44.65342
4.082483 | 4.647271 | 53.25202
4.490731 | 5.474768 | 63.18489
4.898979 | 6.07415 | 73.79971
5.307228 | 6.607621 | 85.36335
5.715476 | 7.092688 | 97.9351
6.123724 | 7.508754 | 111.2185
6.531973 | 7.867662 | 125.5692
6.940221 | 8.169928 | 140.9281
7.348469 | 8.427394 | 156.9393
7.756718 | 8.65551 | 174.0772
8.164966 | 8.872812 | 192.1046
8.573214 | 9.084449 | 211.2291
8.981462 | 9.290937 | 230.8873
9.389711 | 9.497425 | 251.6425
9.797959 | 9.698249 | 273.3762
10.20621 | 9.898043 | 296.0291
10.61446 | 10.0932 | 319.5418
11.0227 | 10.28115 | 339.9116
11.43095 | 10.36303 | 340.0598
11.8392 | 10.40525 | 339.9116
12.24745 | 10.43409 | 340.0302
12.6557 | 10.45623 | 340.1191
13.06395 | 10.47322 | 340.1191
13.47219 | 10.48764 | 340.0005
13.88044 | 10.49794 | 340.1191
14.28869 | 10.50772 | 339.9116
14.69694 | 10.51751 | 340.0302
15.10519 | 10.52678 | 339.9709
15.51344 | 10.53605 | 340.1191
15.92168 | 10.54325 | 340.0895
16.32993 | 10.55098 | 339.8523
16.73818 | 10.55716 | 339.9709
17.14643 | 10.56231 | 340.0895
17.55468 | 10.56746 | 339.9709
17.96292 | 10.57312 | 340.0302
18.37117 | 10.57878 | 339.8819
18.77942 | 10.58445 | 339.9412
19.18767 | 10.58857 | 340.2081
19.59592 | 10.59217 | 339.9412
20.00417 | 10.59629 | 340.1191
20.41241 | 10.60144 | 340.0302
20.82066 | 10.60453 | 339.8226
21.22891 | 10.60711 | 340.0005
21.63716 | 10.61071 | 339.9709
22.04541 | 10.61432 | 340.0895
22.45366 | 10.61946 | 339.9412
22.8619 | 10.62204 | 340.2377
23.27015 | 10.6241 | 339.9412
23.6784 | 10.6277 | 339.9116
24.08665 | 10.63131 | 339.8523
24.4949 | 10.63388 | 339.7337
24.90315 | 10.63697 | 340.0302
25.31139 | 10.63903 | 339.8523
25.71964 | 10.64006 | 340.0302
26.12789 | 10.64367 | 339.9116
26.53614 | 10.64624 | 339.8819
26.94439 | 10.6483 | 339.8523
27.35264 | 10.65139 | 339.9116
27.76088 | 10.65242 | 339.9116
28.16913 | 10.65602 | 340.0005
28.57738 | 10.65654 | 339.8226
28.98563 | 10.66014 | 339.8819
29.39388 | 10.66272 | 340.1191
29.80213 | 10.66529 | 339.9412
30.21037 | 10.66581 | 340.0895
30.61862 | 10.66838 | 339.9709
31.02687 | 10.66993 | 339.9116
31.43512 | 10.67199 | 339.9709
31.84337 | 10.67353 | 339.9709
32.25161 | 10.67456 | 340.0598
32.65986 | 10.67765 | 340.0895
33.06811 | 10.68023 | 340.0598
33.47636 | 10.6828 | 340.1191
33.88461 | 10.68538 | 339.9412
34.29286 | 10.68795 | 339.9412
34.7011 | 10.69104 | 339.9412
35.04616 | 10.69053 | 340.0005

## Consolidation - 2
Consolidation - 2
Root Time | Vertical Strain | Vertical Consolidation Stress
[minutes0.5] | [%] | [kPa]
35.0464 | 10.69104 | 339.9412
35.04878 | 10.69104 | 339.6744
35.05591 | 10.69053 | 338.9035
35.06779 | 10.6895 | 337.332
35.08442 | 10.68847 | 335.553
35.10579 | 10.68795 | 332.8844
35.13189 | 10.68641 | 330.0084
35.16272 | 10.68486 | 326.5096
35.19825 | 10.68177 | 322.24
35.23847 | 10.6792 | 317.6738
35.28338 | 10.67559 | 312.3664
35.33294 | 10.67199 | 306.4067
35.38714 | 10.66684 | 300.1505
35.44597 | 10.66272 | 293.3605
35.50939 | 10.65499 | 285.77
35.57738 | 10.64779 | 277.7941
35.64992 | 10.64058 | 269.2845
35.72697 | 10.63079 | 260.0039
35.80852 | 10.62101 | 250.4861
35.89452 | 10.61123 | 240.1975
35.98495 | 10.59938 | 229.4047
36.07977 | 10.58445 | 217.9004
36.17895 | 10.57055 | 206.0996
36.28246 | 10.55252 | 193.5278
36.39025 | 10.53502 | 180.7782
36.50228 | 10.51442 | 167.2576
36.61853 | 10.49228 | 153.2033
36.73894 | 10.4691 | 141.0764
36.86349 | 10.46138 | 140.9578
36.99212 | 10.45469 | 140.9578
37.12479 | 10.45057 | 141.0467
37.26146 | 10.44696 | 141.0764
37.40209 | 10.44439 | 140.9281
37.54664 | 10.44233 | 140.8688
37.69505 | 10.4413 | 141.106
37.84728 | 10.43975 | 140.9578
38.00329 | 10.43821 | 141.1357
38.16303 | 10.43666 | 140.9874
38.32645 | 10.43409 | 141.0171
38.49351 | 10.43151 | 141.1357
38.66415 | 10.42997 | 141.0764
38.83834 | 10.42997 | 140.9578
39.01602 | 10.42894 | 141.3136
39.19715 | 10.42791 | 140.8984
39.38168 | 10.42739 | 140.9281
39.56956 | 10.42482 | 141.0764
39.76074 | 10.42327 | 141.106
39.95518 | 10.42276 | 140.9578
40.15283 | 10.42276 | 141.1653
40.35365 | 10.42327 | 140.6612
40.55757 | 10.42173 | 141.0764
40.76457 | 10.4207 | 141.0764
40.97459 | 10.41864 | 141.106
41.18758 | 10.41813 | 141.0764
41.4035 | 10.41916 | 140.7205
41.62231 | 10.41916 | 141.1653
41.84396 | 10.41761 | 140.9281
42.0684 | 10.4171 | 140.8688
42.29559 | 10.41658 | 140.7798
42.52548 | 10.41504 | 140.8391
42.75804 | 10.41452 | 141.0171
42.99322 | 10.41452 | 140.9874
43.23097 | 10.41504 | 141.3729
43.47125 | 10.41349 | 140.8984
43.71403 | 10.41349 | 141.0171
43.95926 | 10.41246 | 140.9281
44.2069 | 10.41298 | 140.8984
44.45691 | 10.41349 | 141.0764
44.70925 | 10.41298 | 140.8984
44.96387 | 10.41349 | 141.0467
45.22075 | 10.41246 | 140.9578
45.47985 | 10.41246 | 141.0171
45.74112 | 10.41195 | 141.0467
46.00453 | 10.41143 | 140.8984
46.27004 | 10.41143 | 140.9281
46.53762 | 10.41143 | 141.0467
46.80723 | 10.41092 | 141.106
47.07883 | 10.4104 | 140.8984
47.3524 | 10.4104 | 140.7798
47.6279 | 10.41092 | 141.0467
47.90529 | 10.40989 | 140.9281
48.18454 | 10.40989 | 140.9874
48.46562 | 10.4104 | 140.9874
48.7485 | 10.40937 | 140.8984
49.03315 | 10.40937 | 140.9578
49.31954 | 10.40937 | 140.8984
49.60763 | 10.40937 | 140.9874
49.89739 | 10.40937 | 140.9874
50.18881 | 10.40886 | 140.9281
50.48184 | 10.40989 | 140.8688
50.77647 | 10.4104 | 140.9281
51.07266 | 10.41143 | 140.8984
51.37039 | 10.41092 | 141.0171
51.66962 | 10.41143 | 141.0467
51.97034 | 10.40886 | 141.3136
52.27252 | 10.4104 | 140.9874
52.57614 | 10.41195 | 140.8688
52.88116 | 10.41195 | 140.8688
53.18756 | 10.40989 | 141.1357
53.49533 | 10.41195 | 140.9874
53.5271 | 10.41143 | 141.0467

## Cyclic Preshear
Stress Controlled Cyclic Loading - Constant Vertical Stress
Number of Cycles | Shear Stress | Shear Strain | Shear induced -DVertical Stress | Shear induced -Δσv/σvc | Vertical stress | Vertical strain | Vertical stress / consolidation Stress | Shear Stress / Consolidation Stress | Number of Cycles | Shear modulus | Damping ratio
[-] | [kPa] | [%] | [kPa] | [-] | [kPa] | [%] | [-] | [-] | [-] | [MPa] | [%]

## Consolidation - 3
Consolidation - 3
Root Time | Vertical Strain | Vertical Consolidation Stress
[minutes0.5] | [%] | [kPa]

## Shearing
Shearing Stage - Constant Vertical Stress | [7 empty] | Shearing Stage - Constant Volume
Shear Strain | Shear Stress | Shear Induced -DVertical Stress | Vertical Stress | Shear Induced ΔVertical Strain | Shear Stress / Consolidation Stress | Vertical Stress / Consolidation Stress | Shear Modulus | Shear Strain | Shear Stress | Shear induced -DVertical Stress | Vertical Stress | Shear Induced DVertical Strain | Shear Stress / Consolidation Stress | Vertical Stress / Consolidation Stress | Shear Modulus
[%] | [kPa] | [kPa] | [kPa] | [%] | [-] | [-] | [MPa] | [%] | [kPa] | [kPa] | [kPa] | [%] | [-] | [-] | [MPa]
[8 empty] | 0 | 0 | 0 | 141.1653 | 0 | 0 | 1
[8 empty] | 0.04828086 | 17.02198 | -0.8598601 | 142.0252 | -0.001724316 | 0.1205819 | 1.006091 | 35.30991
[8 empty] | 0.09713649 | 25.02654 | -2.105175 | 143.2705 | -0.0005747721 | 0.1772853 | 1.014913 | 25.79101
[8 empty] | 0.1482912 | 30.80728 | -5.455664 | 146.621 | -0.001149544 | 0.2182355 | 1.038647 | 20.79235
[8 empty] | 0.2023198 | 35.55019 | -7.234685 | 148.4 | -0.001149544 | 0.2518338 | 1.05125 | 17.58411
[8 empty] | 0.247152 | 39.16659 | -9.043356 | 150.2087 | -0.001149544 | 0.2774519 | 1.064062 | 15.85766
[8 empty] | 0.2983067 | 42.36775 | -10.85203 | 152.0173 | -0.001724316 | 0.3001286 | 1.076875 | 14.21144
[8 empty] | 0.3511858 | 45.24272 | -12.57175 | 153.7371 | -0.001149544 | 0.3204946 | 1.089057 | 12.89023
[8 empty] | 0.3983171 | 47.4655 | -12.86825 | 154.0336 | -0.001149544 | 0.3362406 | 1.091157 | 11.92303
[8 empty] | 0.4511961 | 49.62887 | -13.69846 | 154.8638 | -0.001724316 | 0.3515656 | 1.097038 | 11.00515
[8 empty] | 0.4977526 | 51.49587 | -14.26182 | 155.4271 | -0.0005747721 | 0.3647913 | 1.101029 | 10.35089
[8 empty] | 0.5517812 | 53.62956 | -14.32112 | 155.4864 | -0.001724316 | 0.3799061 | 1.101449 | 9.724055
[8 empty] | 0.6000621 | 55.14072 | -14.41007 | 155.5754 | -0.0005747721 | 0.390611 | 1.102079 | 9.193494
[8 empty] | 0.6494925 | 56.91872 | -15.74433 | 156.9096 | -0.001724316 | 0.4032061 | 1.111531 | 8.767563
[8 empty] | 0.7017967 | 58.07399 | -16.96 | 158.1253 | -0.001149544 | 0.41139 | 1.120143 | 8.278741
[8 empty] | 0.7489281 | 59.58518 | -17.04895 | 158.2143 | -0.001724316 | 0.4220951 | 1.120773 | 7.959526
[8 empty] | 0.7966341 | 60.7109 | -17.4344 | 158.5997 | -0.001724316 | 0.4300696 | 1.123503 | 7.624183
[8 empty] | 0.8529618 | 61.9847 | -17.55301 | 158.7183 | -0.001149544 | 0.439093 | 1.124344 | 7.270038
[8 empty] | 0.8989436 | 63.25871 | -18.05706 | 159.2224 | -0.0005747721 | 0.448118 | 1.127914 | 7.039892
[8 empty] | 0.9500983 | 64.17682 | -18.11636 | 159.2817 | 0 | 0.4546218 | 1.128334 | 6.757486
[8 empty] | 0.9972296 | 65.33221 | -18.26461 | 159.4299 | -0.001724316 | 0.4628064 | 1.129385 | 6.553973
[8 empty] | 1.052982 | 66.57638 | -18.65007 | 159.8154 | -0.001149544 | 0.47162 | 1.132115 | 6.325112
[8 empty] | 1.101838 | 67.40558 | -18.17566 | 159.341 | -0.0005747721 | 0.477494 | 1.128754 | 6.119912
[8 empty] | 1.151843 | 68.38302 | -18.38322 | 159.5485 | -0.001724316 | 0.484418 | 1.130225 | 5.939086
[8 empty] | 1.201848 | 69.0936 | -18.41287 | 159.5782 | -0.001149544 | 0.4894517 | 1.130435 | 5.751103
[8 empty] | 1.249555 | 70.21934 | -18.50182 | 159.6671 | -0.0005747721 | 0.4974263 | 1.131065 | 5.621626
[8 empty] | 1.29956 | 70.81132 | -18.82797 | 159.9933 | -0.001149544 | 0.5016199 | 1.133375 | 5.450867
[8 empty] | 1.351289 | 71.67013 | -18.56112 | 159.7264 | -0.001149544 | 0.5077036 | 1.131485 | 5.305753
[8 empty] | 1.398421 | 72.32148 | -18.70937 | 159.8747 | -0.001149544 | 0.5123177 | 1.132535 | 5.17351
[8 empty] | 1.446127 | 73.18037 | -18.73902 | 159.9043 | -0.001149544 | 0.5184019 | 1.132745 | 5.062234
[8 empty] | 1.498431 | 73.80196 | -19.15412 | 160.3194 | -0.001149544 | 0.5228053 | 1.135686 | 4.927014
[8 empty] | 1.552459 | 74.63108 | -19.24308 | 160.4084 | -0.001149544 | 0.5286786 | 1.136316 | 4.808951
[8 empty] | 1.599591 | 75.31208 | -18.65007 | 159.8154 | -0.001149544 | 0.5335028 | 1.132115 | 4.709831
[8 empty] | 1.650171 | 75.84476 | -18.62042 | 159.7857 | -0.001149544 | 0.5372763 | 1.131905 | 4.597749
[8 empty] | 1.699601 | 76.52573 | -18.44252 | 159.6078 | -0.001149544 | 0.5421001 | 1.130645 | 4.504096
[8 empty] | 1.75248 | 77.02872 | -19.00587 | 160.1712 | -0.0005747721 | 0.5456632 | 1.134636 | 4.396892
[8 empty] | 1.80306 | 77.53175 | -18.88727 | 160.0526 | -0.001149544 | 0.5492267 | 1.133795 | 4.301448
[8 empty] | 1.849042 | 78.24244 | -18.56112 | 159.7264 | -0.001149544 | 0.5542611 | 1.131485 | 4.232916
[8 empty] | 1.901346 | 78.7751 | -18.76867 | 159.934 | -0.001724316 | 0.5580344 | 1.132955 | 4.144487
[8 empty] | 1.950202 | 79.30782 | -18.79832 | 159.9636 | -0.001149544 | 0.5618082 | 1.133165 | 4.067978
[8 empty] | 2.001931 | 79.9591 | -19.18377 | 160.3491 | 0.0005747721 | 0.5664218 | 1.135896 | 3.995394
[8 empty] | 2.049063 | 80.55117 | -18.59077 | 159.7561 | -0.001724316 | 0.5706159 | 1.131695 | 3.932389
[8 empty] | 2.100792 | 80.99489 | -19.00587 | 160.1712 | -0.001149544 | 0.5737592 | 1.134636 | 3.85668
[8 empty] | 2.145624 | 81.37945 | -18.02741 | 159.1927 | -0.001149544 | 0.5764834 | 1.127704 | 3.794019
[8 empty] | 2.19448 | 82.06044 | -17.99776 | 159.1631 | -0.001724316 | 0.5813074 | 1.127494 | 3.740585
[8 empty] | 2.252532 | 82.35579 | -18.53147 | 159.6968 | -0.001724316 | 0.5833997 | 1.131275 | 3.657295
[8 empty] | 2.300238 | 83.00715 | -19.09482 | 160.2601 | -0.0005747721 | 0.5880139 | 1.135266 | 3.609761
[8 empty] | 2.344495 | 83.21383 | -18.41287 | 159.5782 | -0.001149544 | 0.5894779 | 1.130435 | 3.550435
[8 empty] | 2.401973 | 83.77605 | -18.41287 | 159.5782 | 0 | 0.5934607 | 1.130435 | 3.488882
[8 empty] | 2.450828 | 84.10125 | -18.44252 | 159.6078 | -0.001149544 | 0.5957643 | 1.130645 | 3.432602
[8 empty] | 2.49681 | 84.98985 | -18.44252 | 159.6078 | -0.001724316 | 0.6020591 | 1.130645 | 3.404977
[8 empty] | 2.553712 | 85.10734 | -18.02741 | 159.1927 | -0.0005747721 | 0.6028913 | 1.127704 | 3.333707
[8 empty] | 2.600844 | 85.55117 | -17.73091 | 158.8962 | -0.001149544 | 0.6060354 | 1.125604 | 3.29036
[8 empty] | 2.650849 | 86.14319 | -18.32391 | 159.4892 | -0.0005747721 | 0.6102292 | 1.129805 | 3.250624
[8 empty] | 2.697405 | 86.26089 | -16.96 | 158.1253 | -0.0005747721 | 0.6110629 | 1.120143 | 3.198882
[8 empty] | 2.752009 | 86.97143 | -17.67161 | 158.8369 | -0.001149544 | 0.6160964 | 1.125184 | 3.161232
[8 empty] | 2.803738 | 87.11867 | -17.16755 | 158.3329 | -0.001149544 | 0.6171394 | 1.121613 | 3.108158
[8 empty] | 2.847421 | 87.59223 | -17.3751 | 158.5404 | -0.001724316 | 0.620494 | 1.123083 | 3.077106
[8 empty] | 2.899725 | 88.00632 | -17.67161 | 158.8369 | -0.001724316 | 0.6234274 | 1.125184 | 3.035883
[8 empty] | 2.947431 | 88.5984 | -17.40475 | 158.5701 | -0.001149544 | 0.6276216 | 1.123293 | 3.006833
[8 empty] | 2.999736 | 88.74564 | -17.34545 | 158.5108 | -0.001149544 | 0.6286647 | 1.122873 | 2.959314
[8 empty] | 3.049166 | 89.07084 | -16.8414 | 158.0067 | -0.0005747721 | 0.6309683 | 1.119303 | 2.922005
[8 empty] | 3.097447 | 89.39606 | -16.98965 | 158.155 | -0.001149544 | 0.6332722 | 1.120353 | 2.886958
[8 empty] | 3.148027 | 89.86949 | -16.54489 | 157.7102 | -0.001149544 | 0.6366259 | 1.117202 | 2.855612
[8 empty] | 3.197457 | 90.16504 | -16.57454 | 157.7398 | -0.0005747721 | 0.6387196 | 1.117412 | 2.82071
[8 empty] | 3.248612 | 90.49021 | -16.60419 | 157.7695 | -0.0005747721 | 0.6410231 | 1.117622 | 2.786303
[8 empty] | 3.298617 | 90.96366 | -16.18909 | 157.3544 | -0.001149544 | 0.6443769 | 1.114682 | 2.758417
[8 empty] | 3.347473 | 91.25923 | -16.18909 | 157.3544 | -0.001149544 | 0.6464707 | 1.114682 | 2.726988
[8 empty] | 3.398627 | 91.43615 | -15.74433 | 156.9096 | -0.001149544 | 0.647724 | 1.111531 | 2.691148
[8 empty] | 3.448633 | 91.8503 | -15.83329 | 156.9986 | -0.001724316 | 0.6506578 | 1.112161 | 2.664136
[8 empty] | 3.500937 | 92.11616 | -15.83329 | 156.9986 | -0.0005747721 | 0.6525411 | 1.112161 | 2.631927
[8 empty] | 3.550367 | 92.44138 | -15.32923 | 156.4945 | -0.001149544 | 0.6548449 | 1.108591 | 2.604444
[8 empty] | 3.599223 | 92.67765 | -15.68503 | 156.8503 | -0.001149544 | 0.6565186 | 1.111111 | 2.575656
[8 empty] | 3.648079 | 93.03253 | -15.06238 | 156.2277 | -0.001149544 | 0.6590326 | 1.1067 | 2.55089
[8 empty] | 3.701532 | 93.50592 | -15.35888 | 156.5242 | -0.0005747721 | 0.662386 | 1.108801 | 2.526842
[8 empty] | 3.749813 | 93.47536 | -14.23217 | 155.3975 | -0.002299088 | 0.6621695 | 1.100819 | 2.493492
[8 empty] | 3.800968 | 93.9488 | -13.84671 | 155.012 | -0.0005747721 | 0.6655233 | 1.098089 | 2.47239
[8 empty] | 3.850398 | 94.03682 | -14.05426 | 155.2196 | -0.001149544 | 0.6661469 | 1.099559 | 2.442936
[8 empty] | 3.895231 | 94.39179 | -13.43161 | 154.5969 | -0.001149544 | 0.6686614 | 1.095148 | 2.423932
[8 empty] | 3.949259 | 94.71693 | -13.40196 | 154.5673 | -0.001149544 | 0.6709646 | 1.094938 | 2.399004
[8 empty] | 3.99869 | 94.8346 | -12.69035 | 153.8557 | -0.0005747721 | 0.6717982 | 1.089897 | 2.372291
[8 empty] | 4.052718 | 95.3673 | -13.87636 | 155.0417 | -0.001149544 | 0.6755718 | 1.098299 | 2.353809
[8 empty] | 4.098125 | 95.3961 | -12.98685 | 154.1522 | -0.0005747721 | 0.6757758 | 1.091997 | 2.328432
[8 empty] | 4.14813 | 95.92887 | -12.27524 | 153.4405 | 0 | 0.6795499 | 1.086957 | 2.313206
[8 empty] | 4.19871 | 95.89828 | -12.4828 | 153.6481 | -0.0005747721 | 0.6793332 | 1.088427 | 2.284612
[8 empty] | 4.248715 | 96.22351 | -12.4235 | 153.5888 | -0.002299088 | 0.6816371 | 1.088007 | 2.265378
[8 empty] | 4.300445 | 96.5487 | -12.30489 | 153.4702 | -0.001724316 | 0.6839407 | 1.087167 | 2.24569
[8 empty] | 4.348151 | 96.87397 | -12.30489 | 153.4702 | -0.001149544 | 0.6862449 | 1.087167 | 2.228532
[8 empty] | 4.398156 | 96.99165 | -11.88979 | 153.0551 | -0.001724316 | 0.6870785 | 1.084226 | 2.20587
[8 empty] | 4.447587 | 97.02039 | -11.71189 | 152.8772 | -0.001149544 | 0.6872821 | 1.082966 | 2.182
[8 empty] | 4.500466 | 97.25662 | -10.73343 | 151.8987 | -0.0005747721 | 0.6889555 | 1.076034 | 2.161611
[8 empty] | 4.547597 | 97.70051 | -11.47468 | 152.64 | -0.001149544 | 0.6921 | 1.081285 | 2.148969
[8 empty] | 4.600476 | 97.90709 | -11.00028 | 152.1656 | -0.001149544 | 0.6935634 | 1.077925 | 2.128759
[8 empty] | 4.649906 | 97.90618 | -11.29678 | 152.4621 | -0.001724316 | 0.693557 | 1.080025 | 2.10611
[8 empty] | 4.698762 | 98.3797 | -11.56364 | 152.7289 | -0.0005747721 | 0.6969113 | 1.081916 | 2.094289
[8 empty] | 4.752791 | 98.37871 | -11.17818 | 152.3435 | -0.001149544 | 0.6969043 | 1.079185 | 2.070461
[8 empty] | 4.800497 | 98.67434 | -10.55552 | 151.7208 | 0 | 0.6989986 | 1.074774 | 2.056043
[8 empty] | 4.847628 | 99.05894 | -10.73343 | 151.8987 | -0.002299088 | 0.701723 | 1.076034 | 2.043987
[8 empty] | 4.90453 | 98.96896 | -10.52587 | 151.6912 | -0.001149544 | 0.7010856 | 1.074564 | 2.018438
[8 empty] | 4.949363 | 99.235 | -10.17007 | 151.3354 | -0.001149544 | 0.7029702 | 1.072044 | 2.00553
[8 empty] | 5.001667 | 99.1451 | -9.843915 | 151.0092 | 0 | 0.7023333 | 1.069733 | 1.98276
[8 empty] | 5.047074 | 99.82624 | -10.11077 | 151.2761 | -0.001724316 | 0.7071585 | 1.071624 | 1.978417
[8 empty] | 5.097654 | 99.58812 | -9.132307 | 150.2976 | -0.001149544 | 0.7054717 | 1.064692 | 1.954116
[8 empty] | 5.148234 | 99.91336 | -8.687552 | 149.8529 | -0.0005747721 | 0.7077757 | 1.061542 | 1.941235
[8 empty] | 5.197664 | 100.2979 | -9.013706 | 150.179 | -0.001149544 | 0.7104999 | 1.063852 | 1.930172
[8 empty] | 5.251693 | 100.3266 | -8.391048 | 149.5564 | -0.001149544 | 0.7107031 | 1.059441 | 1.910861
[8 empty] | 5.302273 | 100.5036 | -8.954405 | 150.1197 | -0.001149544 | 0.7119569 | 1.063432 | 1.895971
[8 empty] | 5.349979 | 100.6807 | -8.213146 | 149.3784 | -0.001149544 | 0.7132111 | 1.058181 | 1.882374
[8 empty] | 5.397685 | 100.9467 | -7.946293 | 149.1116 | -0.0005747721 | 0.7150954 | 1.056291 | 1.870665
[8 empty] | 5.454012 | 101.1236 | -7.738741 | 148.904 | -0.002299088 | 0.7163485 | 1.05482 | 1.854589
[8 empty] | 5.49827 | 100.9745 | -7.442237 | 148.6075 | -0.001149544 | 0.7152928 | 1.05272 | 1.83695
[8 empty] | 5.551724 | 101.1515 | -7.353286 | 148.5186 | -0.001149544 | 0.7165463 | 1.05209 | 1.82245
[8 empty] | 5.59828 | 101.0617 | -6.01902 | 147.1843 | -0.001724316 | 0.7159103 | 1.042638 | 1.805691
[8 empty] | 5.649435 | 101.4462 | -7.412587 | 148.5779 | -0.001149544 | 0.7186344 | 1.05251 | 1.796148
[8 empty] | 5.702889 | 101.5343 | -6.612027 | 147.7773 | -0.001149544 | 0.7192579 | 1.046839 | 1.780855
[8 empty] | 5.752319 | 101.6223 | -6.434125 | 147.5994 | -0.001149544 | 0.7198818 | 1.045579 | 1.767083
[8 empty] | 5.797151 | 101.6215 | -6.78993 | 147.9552 | -0.001149544 | 0.7198762 | 1.048099 | 1.753404
[8 empty] | 5.849456 | 102.0654 | -6.671328 | 147.8366 | 0 | 0.7230203 | 1.047259 | 1.745313
[8 empty] | 5.903484 | 102.0051 | -6.345174 | 147.5105 | -0.001149544 | 0.7225935 | 1.044949 | 1.72832
[8 empty] | 5.943718 | 101.9451 | -5.98937 | 147.1547 | -0.001149544 | 0.7221685 | 1.042428 | 1.715611
[8 empty] | 6.000046 | 102.0034 | -4.684755 | 145.8501 | -0.0005747721 | 0.7225816 | 1.033186 | 1.700477
[8 empty] | 6.054649 | 102.4769 | -5.930069 | 147.0954 | -0.002299088 | 0.7259355 | 1.042008 | 1.692961
[8 empty] | 6.101781 | 102.3871 | -5.870769 | 147.0361 | -0.001149544 | 0.7252995 | 1.041588 | 1.678413
[8 empty] | 6.149487 | 102.3863 | -5.455664 | 146.621 | -0.0005747721 | 0.7252937 | 1.038647 | 1.665379
[8 empty] | 6.198342 | 102.6227 | -4.981258 | 146.1466 | -0.001149544 | 0.726968 | 1.035287 | 1.656065
[8 empty] | 6.247773 | 102.8887 | -6.078321 | 147.2436 | -0.001149544 | 0.7288523 | 1.043058 | 1.647221
[8 empty] | 6.298353 | 102.6506 | -5.544615 | 146.7099 | -0.001149544 | 0.7271658 | 1.039277 | 1.630212
[8 empty] | 6.348933 | 102.7683 | -4.862657 | 146.028 | -0.0005747721 | 0.7279997 | 1.034447 | 1.619079
[8 empty] | 6.401812 | 103.0046 | -5.663216 | 146.8285 | -0.001149544 | 0.7296736 | 1.040118 | 1.609397
[8 empty] | 6.449518 | 103.0038 | -4.358601 | 145.5239 | -0.001149544 | 0.7296678 | 1.030876 | 1.597479
[8 empty] | 6.500672 | 103.1511 | -4.536503 | 145.7018 | -0.001149544 | 0.7307118 | 1.032136 | 1.587176
[8 empty] | 6.549528 | 103.091 | -3.854545 | 145.0198 | -0.001149544 | 0.7302858 | 1.027305 | 1.574418
[8 empty] | 6.601258 | 103.4756 | -3.231888 | 144.3972 | -0.001149544 | 0.73301 | 1.022894 | 1.567906
[8 empty] | 6.653562 | 103.2968 | -2.283077 | 143.4484 | -0.001724316 | 0.7317435 | 1.016173 | 1.552894
[8 empty] | 6.703567 | 103.2959 | -3.172587 | 144.3379 | -0.001149544 | 0.7317374 | 1.022474 | 1.541297
[8 empty] | 6.748974 | 103.2952 | -2.490629 | 143.6559 | -0.001149544 | 0.731732 | 1.017643 | 1.530916
[8 empty] | 6.800704 | 103.3239 | -2.401678 | 143.567 | -0.0005747721 | 0.7319358 | 1.017013 | 1.519694
[8 empty] | 6.847835 | 103.3528 | -1.008112 | 142.1734 | -0.001149544 | 0.7321402 | 1.007141 | 1.509656
[8 empty] | 6.899564 | 103.5595 | -1.097063 | 142.2624 | -0.0005747721 | 0.7336043 | 1.007771 | 1.501333
[8 empty] | 6.94842 | 103.6772 | -0.8302097 | 141.9955 | -0.001724316 | 0.7344386 | 1.005881 | 1.492472
[8 empty] | 6.999 | 103.4985 | -0.02965035 | 141.195 | -0.0005747721 | 0.7331723 | 1.00021 | 1.479132
[8 empty] | 7.046706 | 103.6163 | 0.5337062 | 140.6316 | -0.001724316 | 0.7340068 | 0.9962193 | 1.47079
[8 empty] | 7.101309 | 103.4968 | 0.8005594 | 140.3647 | -0.001149544 | 0.7331601 | 0.9943289 | 1.457798
[8 empty] | 7.149015 | 103.5553 | 1.097063 | 140.0682 | -0.001149544 | 0.7335746 | 0.9922285 | 1.448888
[8 empty] | 7.203619 | 103.8509 | 1.660419 | 139.5049 | -0.001149544 | 0.7356685 | 0.9882378 | 1.442009
[8 empty] | 7.253624 | 103.6721 | 1.630769 | 139.5345 | -0.0005747721 | 0.7344024 | 0.9884478 | 1.429604
[8 empty] | 7.303629 | 103.5527 | 2.698182 | 138.4671 | -0.0005747721 | 0.7335563 | 0.9808864 | 1.41818
[8 empty] | 7.345587 | 103.9375 | 2.846433 | 138.3189 | -0.001149544 | 0.7362819 | 0.9798362 | 1.415318
[8 empty] | 7.401915 | 103.8476 | 2.312727 | 138.8526 | -0.001149544 | 0.7356451 | 0.9836169 | 1.403333
[8 empty] | 7.447322 | 103.6096 | 4.358601 | 136.8067 | -0.001724316 | 0.7339595 | 0.9691241 | 1.391582
[8 empty] | 7.500201 | 103.7866 | 4.091748 | 137.0736 | -0.001149544 | 0.7352135 | 0.9710145 | 1.384131
[8 empty] | 7.551356 | 103.7561 | 5.070209 | 136.0951 | -0.001724316 | 0.7349975 | 0.9640832 | 1.37435
[8 empty] | 7.60481 | 103.9035 | 3.765594 | 137.3997 | -0.001724316 | 0.7360415 | 0.9733249 | 1.366628
[8 empty] | 7.647918 | 103.8435 | 5.12951 | 136.0358 | -0.001724316 | 0.7356164 | 0.9636631 | 1.35814
[8 empty] | 7.703096 | 104.1391 | 4.2993 | 136.866 | -0.0005747721 | 0.7377104 | 0.9695442 | 1.352249
[8 empty] | 7.751951 | 104.2569 | 4.714405 | 136.4509 | 0 | 0.7385449 | 0.9666037 | 1.345247
[8 empty] | 7.795634 | 103.9597 | 6.523076 | 134.6422 | -0.001149544 | 0.7364394 | 0.9537912 | 1.333896
[8 empty] | 7.846789 | 104.1368 | 6.404475 | 134.7608 | -0.001149544 | 0.7376938 | 0.9546314 | 1.327457
[8 empty] | 7.899668 | 103.9284 | 7.738741 | 133.4266 | -0.001149544 | 0.7362174 | 0.9451796 | 1.315932
[8 empty] | 7.950248 | 104.224 | 7.145734 | 134.0196 | -0.0005747721 | 0.738312 | 0.9493804 | 1.31128
[8 empty] | 7.995655 | 104.1936 | 7.382936 | 133.7824 | -0.001724316 | 0.7380967 | 0.9477001 | 1.303453
[8 empty] | 8.049683 | 103.9259 | 8.331748 | 132.8336 | -0.001149544 | 0.7362002 | 0.9409788 | 1.291378
[8 empty] | 8.101988 | 104.103 | 8.5393 | 132.626 | -0.0005747721 | 0.7374544 | 0.9395085 | 1.285227
[8 empty] | 8.151993 | 104.0725 | 8.954405 | 132.2109 | -0.0005747721 | 0.7372387 | 0.9365679 | 1.27697
[8 empty] | 8.1974 | 103.9828 | 9.695664 | 131.4696 | -0.001149544 | 0.7366034 | 0.931317 | 1.268802
[8 empty] | 8.248554 | 103.8338 | 9.221258 | 131.944 | 0 | 0.7355474 | 0.9346776 | 1.259126
[8 empty] | 8.29741 | 103.833 | 10.88168 | 130.2836 | -0.001724316 | 0.7355418 | 0.9229154 | 1.251703
[8 empty] | 8.348565 | 103.6543 | 10.58517 | 130.5801 | -0.001149544 | 0.7342758 | 0.9250158 | 1.241893
[8 empty] | 8.399145 | 103.7128 | 11.88979 | 129.2755 | -0.002299088 | 0.7346902 | 0.915774 | 1.23511
[8 empty] | 8.448 | 103.7416 | 10.67412 | 130.4912 | -0.001149544 | 0.7348947 | 0.9243856 | 1.228309
[8 empty] | 8.502029 | 103.8594 | 12.7793 | 128.386 | -0.001149544 | 0.7357288 | 0.9094728 | 1.221889
[8 empty] | 8.548011 | 104.0662 | 11.97874 | 129.1866 | 0 | 0.7371939 | 0.9151439 | 1.217735
[8 empty] | 8.603764 | 103.9171 | 12.36419 | 128.8011 | -0.0005747721 | 0.7361374 | 0.9124134 | 1.208111
[8 empty] | 8.648021 | 103.8867 | 12.36419 | 128.8011 | -0.001724316 | 0.7359224 | 0.9124134 | 1.201577
[8 empty] | 8.694003 | 103.8267 | 12.8979 | 128.2674 | -0.001149544 | 0.7354972 | 0.9086326 | 1.194532
[8 empty] | 8.752055 | 103.974 | 12.72 | 128.4453 | -0.0005747721 | 0.7365409 | 0.9098929 | 1.188292
[8 empty] | 8.800336 | 103.914 | 13.99496 | 127.1703 | -0.001149544 | 0.7361155 | 0.9008612 | 1.18109
[8 empty] | 8.849191 | 104.269 | 12.8979 | 128.2674 | -0.0005747721 | 0.7386305 | 0.9086326 | 1.178582
[8 empty] | 8.90207 | 104.3275 | 12.57175 | 128.5936 | -0.0005747721 | 0.7390448 | 0.9109431 | 1.172238
[8 empty] | 8.948052 | 104.0896 | 13.90601 | 127.2593 | -0.001149544 | 0.7373594 | 0.9014913 | 1.163555
[8 empty] | 8.999207 | 104.237 | 13.96531 | 127.2 | -0.001149544 | 0.7384039 | 0.9010712 | 1.158579
[8 empty] | 9.046913 | 104.3252 | 13.69846 | 127.4668 | -0.001724316 | 0.7390288 | 0.9029616 | 1.153445
[8 empty] | 9.099217 | 103.8797 | 15.74433 | 125.421 | -0.001149544 | 0.7358724 | 0.8884688 | 1.141918
[8 empty] | 9.148648 | 104.0271 | 15.18098 | 125.9843 | -0.001724316 | 0.7369172 | 0.8924596 | 1.13736
[8 empty] | 9.200952 | 104.0856 | 15.68503 | 125.4803 | -0.001149544 | 0.7373316 | 0.8888889 | 1.131531
[8 empty] | 9.247508 | 104.2628 | 15.86294 | 125.3024 | -0.0005747721 | 0.7385867 | 0.8876286 | 1.12775
[8 empty] | 9.297514 | 104.2027 | 15.35888 | 125.8064 | -0.001149544 | 0.7381612 | 0.8911993 | 1.121038
[8 empty] | 9.347519 | 104.3502 | 15.62573 | 125.5396 | -0.001724316 | 0.7392059 | 0.889309 | 1.116619
[8 empty] | 9.403272 | 104.2308 | 16.51524 | 124.6501 | -0.001724316 | 0.7383597 | 0.8830078 | 1.108728
[8 empty] | 9.450978 | 104.6155 | 16.15944 | 125.0059 | -0.001149544 | 0.7410851 | 0.8855283 | 1.107202
[8 empty] | 9.502707 | 104.17 | 16.96 | 124.2053 | -0.001149544 | 0.7379289 | 0.8798572 | 1.096486
[8 empty] | 9.549838 | 104.4064 | 16.69315 | 124.4722 | -0.0005747721 | 0.7396041 | 0.8817475 | 1.093551
[8 empty] | 9.600993 | 104.2574 | 16.57454 | 124.5908 | -0.001149544 | 0.7385484 | 0.8825877 | 1.086173
[8 empty] | 9.650998 | 104.4346 | 16.98965 | 124.1757 | -0.001149544 | 0.7398033 | 0.8796471 | 1.08238
[8 empty] | 9.698704 | 104.2263 | 17.90881 | 123.2565 | -0.001149544 | 0.7383279 | 0.8731359 | 1.074909
[8 empty] | 9.752158 | 104.5516 | 17.22685 | 123.9385 | -0.001724316 | 0.7406326 | 0.8779668 | 1.072353
[8 empty] | 9.799864 | 104.5213 | 17.3158 | 123.8495 | -0.0005747721 | 0.7404175 | 0.8773367 | 1.066823
[8 empty] | 9.849295 | 104.5205 | 17.3751 | 123.7902 | -0.001724316 | 0.7404122 | 0.8769166 | 1.061461
[8 empty] | 9.902174 | 104.4011 | 17.99776 | 123.1675 | -0.001724316 | 0.7395664 | 0.8725058 | 1.054587
[8 empty] | 9.94988 | 104.5783 | 18.14601 | 123.0193 | -0.0005747721 | 0.7408216 | 0.8714556 | 1.051312
[8 empty] | 9.995862 | 104.5776 | 17.87916 | 123.2861 | -0.001724316 | 0.7408167 | 0.8733459 | 1.046469
[8 empty] | 10.05161 | 104.5175 | 17.99776 | 123.1675 | -0.001149544 | 0.7403908 | 0.8725058 | 1.040066
[8 empty] | 10.10047 | 104.3982 | 18.05706 | 123.1082 | -0.0005747721 | 0.7395454 | 0.8720857 | 1.033854
[8 empty] | 10.15392 | 104.4863 | 18.02741 | 123.1379 | -0.0005747721 | 0.7401699 | 0.8722957 | 1.02928
[8 empty] | 10.20106 | 104.5746 | 18.38322 | 122.7821 | -0.001149544 | 0.7407951 | 0.8697753 | 1.025389
[8 empty] | 10.25164 | 104.5738 | 18.65007 | 122.5152 | -0.001724316 | 0.7407898 | 0.8678849 | 1.020323
[8 empty] | 10.30451 | 104.4841 | 18.65007 | 122.5152 | -0.001149544 | 0.7401542 | 0.8678849 | 1.014216
[8 empty] | 10.3482 | 104.4538 | 19.18377 | 121.9815 | -0.002299088 | 0.7399396 | 0.8641042 | 1.009642
[8 empty] | 10.40338 | 104.3937 | 19.21342 | 121.9519 | -0.0005747721 | 0.7395137 | 0.8638941 | 1.003709
[8 empty] | 10.45281 | 104.4819 | 20.07329 | 121.092 | -0.001149544 | 0.7401387 | 0.857803 | 0.9998067
[8 empty] | 10.49706 | 104.6888 | 19.39133 | 121.774 | -0.001149544 | 0.7416044 | 0.8626339 | 0.9975624
[8 empty] | 10.55109 | 104.5991 | 19.33203 | 121.8333 | -0.0005747721 | 0.7409687 | 0.863054 | 0.9916037
[8 empty] | 10.59937 | 104.4501 | 20.25119 | 120.9141 | -0.0005747721 | 0.7399135 | 0.8565427 | 0.9856816
[8 empty] | 10.65053 | 104.6273 | 19.36168 | 121.8036 | -0.001149544 | 0.7411685 | 0.8628439 | 0.9826107
[8 empty] | 10.70341 | 104.6265 | 20.10294 | 121.0624 | -0.001724316 | 0.7411631 | 0.8575929 | 0.9777491
[8 empty] | 10.75341 | 104.6851 | 19.12447 | 122.0408 | -0.001149544 | 0.741578 | 0.8645243 | 0.9737471
[8 empty] | 10.80342 | 104.5954 | 20.13259 | 121.0327 | -0.0005747721 | 0.7409428 | 0.8573829 | 0.9684099
[8 empty] | 10.85285 | 104.743 | 19.59888 | 121.5664 | -0.001724316 | 0.7419879 | 0.8611636 | 0.9653587
[8 empty] | 10.8971 | 104.5644 | 20.34014 | 120.8252 | -0.001149544 | 0.7407232 | 0.8559126 | 0.9597995
[8 empty] | 10.95113 | 104.7119 | 19.77678 | 121.3885 | -0.001149544 | 0.7417679 | 0.8599034 | 0.956411
[8 empty] | 10.99309 | 104.5334 | 21.05175 | 120.1136 | -0.001149544 | 0.7405034 | 0.8508717 | 0.9511368
[8 empty] | 11.04827 | 104.7105 | 20.72559 | 120.4397 | 0 | 0.7417581 | 0.8531821 | 0.9479896
[8 empty] | 11.10115 | 104.4725 | 21.79301 | 119.3723 | -0.001724316 | 0.7400724 | 0.8456207 | 0.9413304
[8 empty] | 11.15633 | 104.3828 | 21.3186 | 119.8467 | -0.001149544 | 0.7394367 | 0.8489813 | 0.9358704
[8 empty] | 11.20173 | 104.738 | 20.78489 | 120.3804 | -0.001149544 | 0.7419526 | 0.852762 | 0.9352473
[8 empty] | 11.25174 | 104.678 | 20.9628 | 120.2025 | -0.002299088 | 0.7415275 | 0.8515018 | 0.9305576
[8 empty] | 11.2983 | 104.7366 | 20.48839 | 120.6769 | -0.001149544 | 0.741943 | 0.8548624 | 0.9272421
[8 empty] | 11.3506 | 105.062 | 21.1407 | 120.0246 | -0.001149544 | 0.7442482 | 0.8502415 | 0.9258362
[8 empty] | 11.40118 | 104.7945 | 20.60699 | 120.5583 | -0.001724316 | 0.7423528 | 0.8540223 | 0.9193821
[8 empty] | 11.44946 | 104.7938 | 21.1407 | 120.0246 | -0.001724316 | 0.742348 | 0.8502415 | 0.9154992
[8 empty] | 11.50119 | 104.7338 | 21.11105 | 120.0543 | -0.001149544 | 0.7419228 | 0.8504516 | 0.9108596
[8 empty] | 11.55234 | 104.733 | 20.90349 | 120.2618 | -0.001724316 | 0.7419177 | 0.8519219 | 0.9068201
[8 empty] | 11.6012 | 104.6138 | 22.80112 | 118.3642 | -0.001724316 | 0.7410727 | 0.8384793 | 0.9019731
[8 empty] | 11.64833 | 104.8207 | 21.3779 | 119.7874 | -0.0005747721 | 0.7425384 | 0.8485612 | 0.9000997
[8 empty] | 11.70006 | 104.8792 | 21.34825 | 119.8171 | -0.001149544 | 0.7429533 | 0.8487713 | 0.8966208
[8 empty] | 11.75122 | 104.8785 | 21.52615 | 119.6392 | -0.001149544 | 0.7429483 | 0.847511 | 0.8927116
[8 empty] | 11.80409 | 104.9667 | 21.22965 | 119.9357 | -0.001149544 | 0.7435733 | 0.8496114 | 0.8894599
[8 empty] | 11.85065 | 104.8772 | 21.17035 | 119.995 | -0.002299088 | 0.7429386 | 0.8500315 | 0.8852096
[8 empty] | 11.89893 | 104.8468 | 22.11916 | 119.0461 | -0.0005747721 | 0.7427239 | 0.8433102 | 0.881363
[8 empty] | 11.95066 | 105.0833 | 21.79301 | 119.3723 | -0.001724316 | 0.7443992 | 0.8456207 | 0.8795269
[8 empty] | 11.99952 | 104.9048 | 22.41566 | 118.7496 | -0.001149544 | 0.7431342 | 0.8412098 | 0.8744577
[8 empty] | 12.0501 | 105.082 | 21.6744 | 119.4909 | -0.0005747721 | 0.7443895 | 0.8464608 | 0.8722578
[8 empty] | 12.09838 | 104.7552 | 22.56391 | 118.6014 | -0.001149544 | 0.7420744 | 0.8401596 | 0.8660757
[8 empty] | 12.15068 | 105.0806 | 22.00056 | 119.1647 | -0.001149544 | 0.7443798 | 0.8441504 | 0.8650259
[8 empty] | 12.19609 | 104.9021 | 22.35636 | 118.8089 | 0 | 0.7431152 | 0.8416299 | 0.8603416
[8 empty] | 12.25184 | 104.931 | 23.33482 | 117.8305 | -0.001149544 | 0.7433199 | 0.8346986 | 0.8566624
[8 empty] | 12.30127 | 105.2565 | 22.65287 | 118.5124 | -0.001149544 | 0.7456256 | 0.8395295 | 0.855866
[8 empty] | 12.34898 | 104.8704 | 23.42377 | 117.7415 | -0.001149544 | 0.7428906 | 0.8340685 | 0.8494331
[8 empty] | 12.39956 | 104.6621 | 24.78769 | 116.3776 | -0.001149544 | 0.7414155 | 0.8244066 | 0.8442888
[8 empty] | 12.45129 | 104.78 | 23.80923 | 117.3561 | -0.001724316 | 0.7422507 | 0.831338 | 0.8417281
[8 empty] | 12.50589 | 104.8683 | 24.46154 | 116.7038 | -0.001149544 | 0.7428757 | 0.8267171 | 0.8387584
[8 empty] | 12.54842 | 104.8974 | 23.63133 | 117.534 | -0.0005747721 | 0.7430817 | 0.8325982 | 0.8361472
[8 empty] | 12.6036 | 105.1931 | 23.77958 | 117.3857 | -0.001149544 | 0.7451769 | 0.831548 | 0.8348332
[8 empty] | 12.64729 | 104.896 | 24.16503 | 117.0003 | -0.001149544 | 0.7430724 | 0.8288175 | 0.8296008
[8 empty] | 12.69959 | 105.1325 | 23.18657 | 117.9787 | -0.001149544 | 0.7447478 | 0.8357488 | 0.8280464
[8 empty] | 12.75132 | 105.1615 | 23.86853 | 117.2968 | -0.002299088 | 0.744953 | 0.8309179 | 0.8249143
[8 empty] | 12.79903 | 104.983 | 24.01678 | 117.1485 | -0.001724316 | 0.7436883 | 0.8298677 | 0.8204447
[8 empty] | 12.84961 | 104.9823 | 24.31328 | 116.852 | -0.001149544 | 0.7436836 | 0.8277673 | 0.81721
[8 empty] | 12.90019 | 105.041 | 24.58014 | 116.5852 | 0 | 0.744099 | 0.8258769 | 0.8144604
[8 empty] | 12.95191 | 104.9513 | 25.3807 | 115.7846 | -0.0005747721 | 0.743464 | 0.8202058 | 0.8105155
[8 empty] | 13.00077 | 104.5949 | 25.23245 | 115.9329 | -0.001149544 | 0.740939 | 0.821256 | 0.8047279
[8 empty] | 13.0525 | 105.039 | 24.96559 | 116.1997 | -0.0005747721 | 0.7440849 | 0.8231464 | 0.8049409
[8 empty] | 13.10423 | 105.2458 | 25.17314 | 115.9922 | -0.001724316 | 0.7455504 | 0.8216761 | 0.8033421
[8 empty] | 13.14906 | 104.9784 | 25.64755 | 115.5178 | -0.001149544 | 0.7436559 | 0.8183155 | 0.7985692
[8 empty] | 13.19907 | 104.8295 | 25.41035 | 115.755 | -0.0005747721 | 0.7426011 | 0.8199958 | 0.7944157
[8 empty] | 13.25022 | 104.8585 | 23.86853 | 117.2968 | -0.001149544 | 0.7428065 | 0.8309179 | 0.7915675
[8 empty] | 13.29793 | 104.7689 | 24.31328 | 116.852 | -0.001724316 | 0.742172 | 0.8277673 | 0.7880543
[8 empty] | 13.34908 | 104.9758 | 24.43189 | 116.7334 | -0.001149544 | 0.7436377 | 0.8269271 | 0.7865843
[8 empty] | 13.39679 | 104.9159 | 25.52895 | 115.6364 | -0.001724316 | 0.7432132 | 0.8191556 | 0.783336
[8 empty] | 13.45197 | 105.0042 | 25.2621 | 115.9032 | -0.001724316 | 0.7438384 | 0.821046 | 0.7807789
[8 empty] | 13.49967 | 105.0629 | 25.14349 | 116.0218 | -0.001724316 | 0.7442541 | 0.8218862 | 0.7784545
[8 empty] | 13.5491 | 104.825 | 25.11384 | 116.0515 | -0.0005747721 | 0.7425694 | 0.8220962 | 0.7738592
[8 empty] | 13.60141 | 104.7354 | 24.93594 | 116.2294 | -0.001724316 | 0.7419346 | 0.8233564 | 0.7702244
[8 empty] | 13.65141 | 104.9423 | 25.11384 | 116.0515 | -0.001724316 | 0.7434004 | 0.8220962 | 0.7689188
[8 empty] | 13.70199 | 104.9417 | 25.08419 | 116.0811 | -0.0005747721 | 0.7433958 | 0.8223062 | 0.7660758
[8 empty] | 13.752 | 104.7039 | 25.52895 | 115.6364 | -0.0005747721 | 0.7417111 | 0.8191556 | 0.7615607
[8 empty] | 13.79683 | 105.0591 | 25.4993 | 115.666 | -0.001149544 | 0.7442276 | 0.8193657 | 0.7616609
[8 empty] | 13.85143 | 104.6433 | 26.21091 | 114.9544 | -0.0005747721 | 0.7412822 | 0.8143247 | 0.7556566
[8 empty] | 13.90431 | 104.6723 | 26.27021 | 114.8951 | -0.001149544 | 0.7414875 | 0.8139046 | 0.7529913
[8 empty] | 13.95259 | 105.0275 | 25.58825 | 115.5771 | -0.001149544 | 0.7440037 | 0.8187356 | 0.7529314
[8 empty] | 14.00145 | 104.8787 | 26.35916 | 114.8061 | -0.001724316 | 0.7429492 | 0.8132745 | 0.749241
[8 empty] | 14.05145 | 105.0856 | 26.18126 | 114.984 | -0.001149544 | 0.7444151 | 0.8145348 | 0.7480474
[8 empty] | 14.10031 | 104.6106 | 27.04112 | 114.1242 | -0.001149544 | 0.7410502 | 0.8084436 | 0.7420867
[8 empty] | 14.15549 | 104.7878 | 26.86321 | 114.3021 | -0.001149544 | 0.7423056 | 0.8097038 | 0.740446
[8 empty] | 14.20032 | 104.8465 | 27.27832 | 113.887 | -0.001149544 | 0.7427218 | 0.8067633 | 0.738522
[8 empty] | 14.2532 | 104.579 | 26.77426 | 114.391 | -0.001149544 | 0.7408268 | 0.810334 | 0.7339054
[8 empty] | 14.3032 | 104.4895 | 27.60447 | 113.5608 | -0.0005747721 | 0.7401924 | 0.8044528 | 0.7307134
[8 empty] | 14.34919 | 104.7261 | 26.033 | 115.1323 | -0.001149544 | 0.7418687 | 0.815585 | 0.730021
[8 empty] | 14.39689 | 104.4883 | 25.9737 | 115.1916 | -0.0005747721 | 0.7401843 | 0.816005 | 0.7259503
[8 empty] | 14.45149 | 104.9621 | 26.09231 | 115.073 | -0.001149544 | 0.7435402 | 0.8151649 | 0.7264856
[8 empty] | 14.50552 | 104.8132 | 26.92252 | 114.2428 | -0.001724316 | 0.7424854 | 0.8092838 | 0.7227531
[8 empty] | 14.54806 | 104.9313 | 25.8551 | 115.3102 | -0.001149544 | 0.7433219 | 0.8168452 | 0.7214517
[8 empty] | 14.60094 | 104.9899 | 25.3214 | 115.8439 | -0.001149544 | 0.7437375 | 0.8206259 | 0.7192407
[8 empty] | 14.64979 | 104.7818 | 25.8551 | 115.3102 | -0.001149544 | 0.742263 | 0.8168452 | 0.7154213
[8 empty] | 14.69807 | 104.633 | 26.09231 | 115.073 | -0.001149544 | 0.7412087 | 0.8151649 | 0.7120587
[8 empty] | 14.74923 | 104.8102 | 26.00335 | 115.1619 | -0.001724316 | 0.7424647 | 0.815795 | 0.7107911
[8 empty] | 14.80728 | 104.9282 | 26.41846 | 114.7468 | -0.001149544 | 0.7432999 | 0.8128544 | 0.7088007
[8 empty] | 14.85556 | 104.809 | 26.24056 | 114.9247 | -0.001149544 | 0.7424557 | 0.8141147 | 0.7056949
[8 empty] | 14.90212 | 104.4823 | 26.27021 | 114.8951 | -0.001149544 | 0.7401413 | 0.8139046 | 0.7012978
[8 empty] | 14.95212 | 104.8671 | 25.4993 | 115.666 | -0.0005747721 | 0.7428677 | 0.8193657 | 0.7015264
[8 empty] | 14.99983 | 105.0148 | 25.4993 | 115.666 | -0.001149544 | 0.7439139 | 0.8193657 | 0.7002799
[8 empty] | 15.05041 | 104.777 | 25.52895 | 115.6364 | -0.001149544 | 0.7422293 | 0.8191556 | 0.6963464
[8 empty] | 15.09524 | 104.8062 | 25.6772 | 115.4881 | -0.0005747721 | 0.7424357 | 0.8181054 | 0.6944712
[8 empty] | 15.14984 | 105.102 | 24.78769 | 116.3776 | -0.001149544 | 0.7445315 | 0.8244066 | 0.6939211
[8 empty] | 15.20157 | 104.9235 | 25.70685 | 115.4585 | -0.001724316 | 0.743267 | 0.8178954 | 0.6903855
[8 empty] | 15.24985 | 105.1602 | 24.66909 | 116.4962 | -0.001149544 | 0.7449433 | 0.8252468 | 0.6897515
[8 empty] | 15.30733 | 104.863 | 24.52084 | 116.6445 | -0.001724316 | 0.7428382 | 0.826297 | 0.6852202
[8 empty] | 15.34929 | 105.2183 | 24.40224 | 116.7631 | -0.001149544 | 0.7453553 | 0.8271372 | 0.685662
[8 empty] | 15.40159 | 105.188 | 24.66909 | 116.4962 | 0 | 0.7451409 | 0.8252468 | 0.6831371
[8 empty] | 15.45102 | 105.1578 | 24.55049 | 116.6148 | -0.0005747721 | 0.7449269 | 0.826087 | 0.680756
[8 empty] | 15.4993 | 105.0387 | 25.35105 | 115.8143 | -0.001724316 | 0.7440828 | 0.8204159 | 0.6778666
[8 empty] | 15.54529 | 104.9195 | 25.64755 | 115.5178 | -0.001724316 | 0.7432389 | 0.8183155 | 0.6750952
[8 empty] | 15.59817 | 104.8893 | 25.3214 | 115.8439 | -0.0005747721 | 0.7430246 | 0.8206259 | 0.6726127
[8 empty] | 15.65104 | 104.859 | 25.46965 | 115.6957 | -0.001149544 | 0.7428103 | 0.8195757 | 0.6701469
[8 empty] | 15.70105 | 105.0957 | 25.6772 | 115.4881 | -0.001149544 | 0.7444866 | 0.8181054 | 0.6695197
[8 empty] | 15.74933 | 104.769 | 25.5586 | 115.6067 | -0.0005747721 | 0.7421723 | 0.8189456 | 0.6653928
[8 empty] | 15.80336 | 105.0352 | 25.29175 | 115.8736 | -0.0005747721 | 0.7440583 | 0.820836 | 0.6648027
[8 empty] | 15.84934 | 104.9457 | 25.3214 | 115.8439 | -0.001724316 | 0.7434245 | 0.8206259 | 0.6623095
[8 empty] | 15.89647 | 104.8859 | 25.76615 | 115.3992 | -0.001149544 | 0.7430007 | 0.8174753 | 0.6599695
[8 empty] | 15.94935 | 105.0929 | 25.94405 | 115.2212 | -0.002299088 | 0.7444668 | 0.8162151 | 0.659079
[8 empty] | 16.00395 | 104.7661 | 25.76615 | 115.3992 | -0.0005747721 | 0.742152 | 0.8174753 | 0.6547885
[8 empty] | 16.04994 | 104.8546 | 25.7365 | 115.4288 | -0.0005747721 | 0.7427785 | 0.8176854 | 0.6534636
[8 empty] | 16.10282 | 104.765 | 26.06266 | 115.1026 | -0.001149544 | 0.7421442 | 0.8153749 | 0.6507617
[8 empty] | 16.15225 | 105.1499 | 25.7958 | 115.3695 | -0.001149544 | 0.7448709 | 0.8172653 | 0.6511532
[8 empty] | 16.20685 | 104.9418 | 26.24056 | 114.9247 | -0.001149544 | 0.7433963 | 0.8141147 | 0.647675
[8 empty] | 16.25226 | 105.0599 | 25.6772 | 115.4881 | -0.001724316 | 0.7442329 | 0.8181054 | 0.6465921
[8 empty] | 16.30571 | 105.1186 | 26.24056 | 114.9247 | -0.001724316 | 0.7446488 | 0.8141147 | 0.6448326
[8 empty] | 16.35457 | 104.8512 | 26.41846 | 114.7468 | -0.001149544 | 0.7427547 | 0.8128544 | 0.6412713
[8 empty] | 16.40227 | 104.7024 | 26.62601 | 114.5393 | -0.001149544 | 0.7417008 | 0.8113842 | 0.6384991
[8 empty] | 16.4494 | 104.613 | 27.24867 | 113.9166 | -0.0005747721 | 0.7410671 | 0.8069733 | 0.6361258
[8 empty] | 16.50113 | 104.731 | 26.24056 | 114.9247 | 0 | 0.7419032 | 0.8141147 | 0.634847
[8 empty] | 16.55171 | 104.8194 | 26.12196 | 115.0433 | -0.0005747721 | 0.7425295 | 0.8149548 | 0.6334411
[8 empty] | 16.59942 | 104.9968 | 26.09231 | 115.073 | -0.001149544 | 0.7437861 | 0.8151649 | 0.6326892
[8 empty] | 16.64885 | 104.8777 | 26.35916 | 114.8061 | -0.0005747721 | 0.7429422 | 0.8132745 | 0.6300952
[8 empty] | 16.7 | 104.6103 | 26.41846 | 114.7468 | -0.001724316 | 0.7410479 | 0.8128544 | 0.6265639
[8 empty] | 16.75231 | 104.8765 | 25.8551 | 115.3102 | -0.0005747721 | 0.7429343 | 0.8168452 | 0.6261972
[8 empty] | 16.80289 | 104.876 | 25.76615 | 115.3992 | -0.001724316 | 0.7429305 | 0.8174753 | 0.6243091
[8 empty] | 16.846 | 104.7569 | 26.00335 | 115.1619 | -0.001724316 | 0.7420871 | 0.815795 | 0.6220047
[8 empty] | 16.90002 | 104.8453 | 26.44811 | 114.7172 | -0.0005747721 | 0.7427131 | 0.8126444 | 0.6205392
[8 empty] | 16.95175 | 104.7558 | 26.09231 | 115.073 | -0.001149544 | 0.7420791 | 0.8151649 | 0.6181176
[8 empty] | 16.99831 | 104.5774 | 26.27021 | 114.8951 | -0.0005747721 | 0.7408154 | 0.8139046 | 0.6153752
[8 empty] | 17.05176 | 104.6362 | 25.5586 | 115.6067 | -0.001724316 | 0.7412315 | 0.8189456 | 0.6137906
[8 empty] | 17.10004 | 104.5764 | 26.00335 | 115.1619 | -0.001724316 | 0.7408079 | 0.815795 | 0.6117078
[8 empty] | 17.15292 | 104.902 | 25.9144 | 115.2509 | -0.001724316 | 0.7431144 | 0.8164251 | 0.6117203
[8 empty] | 17.20178 | 105.0794 | 25.94405 | 115.2212 | -0.001149544 | 0.744371 | 0.8162151 | 0.6110141
[8 empty] | 17.25351 | 104.6341 | 25.8551 | 115.3102 | -0.002299088 | 0.7412166 | 0.8168452 | 0.6066013
[8 empty] | 17.30466 | 104.5742 | 25.94405 | 115.2212 | -0.001149544 | 0.7407928 | 0.8162151 | 0.6044624
[8 empty] | 17.34777 | 104.811 | 25.70685 | 115.4585 | -0.0005747721 | 0.74247 | 0.8178954 | 0.6043251
[8 empty] | 17.4018 | 105.1662 | 25.29175 | 115.8736 | -0.0005747721 | 0.7449865 | 0.820836 | 0.6044903
[8 empty] | 17.45468 | 104.632 | 26.09231 | 115.073 | -0.001149544 | 0.741202 | 0.8151649 | 0.5995982
[8 empty] | 17.50353 | 104.7205 | 26.00335 | 115.1619 | -0.001149544 | 0.7418285 | 0.815795 | 0.5984299
[8 empty] | 17.55239 | 104.6607 | 26.033 | 115.1323 | -0.001149544 | 0.7414049 | 0.815585 | 0.5964236
[8 empty] | 17.60125 | 104.5119 | 25.5586 | 115.6067 | -0.001149544 | 0.7403512 | 0.8189456 | 0.593923
[8 empty] | 17.64723 | 104.8079 | 26.15161 | 115.0137 | -0.001724316 | 0.7424483 | 0.8147448 | 0.594053
[8 empty] | 17.69723 | 104.6888 | 26.68531 | 114.48 | -0.001149544 | 0.7416046 | 0.8109641 | 0.5917014
[8 empty] | 17.75184 | 104.7179 | 26.27021 | 114.8951 | -0.001724316 | 0.7418107 | 0.8139046 | 0.5900453
[8 empty] | 17.80012 | 104.5692 | 26.15161 | 115.0137 | -0.001724316 | 0.7407571 | 0.8147448 | 0.5876093
[8 empty] | 17.8507 | 104.7169 | 25.76615 | 115.3992 | -0.0005747721 | 0.7418037 | 0.8174753 | 0.586772
[8 empty] | 17.90358 | 104.4496 | 26.86321 | 114.3021 | -0.001149544 | 0.7399096 | 0.8097038 | 0.5835455
[8 empty] | 17.95071 | 104.6863 | 27.10042 | 114.0649 | -0.001149544 | 0.7415866 | 0.8080235 | 0.5833321
[8 empty] | 18.00244 | 104.834 | 26.53706 | 114.6282 | -0.0005747721 | 0.7426332 | 0.8120143 | 0.5824766
[8 empty] | 18.05359 | 104.2998 | 26.12196 | 115.0433 | -0.0005747721 | 0.7388489 | 0.8149548 | 0.5778671
[8 empty] | 18.10647 | 104.3586 | 26.80391 | 114.3614 | -0.001149544 | 0.7392653 | 0.8101239 | 0.5765041
[8 empty] | 18.15648 | 104.536 | 26.50741 | 114.6579 | -0.001149544 | 0.740522 | 0.8122243 | 0.5758935
[8 empty] | 18.19901 | 104.8025 | 26.44811 | 114.7172 | -0.001724316 | 0.7424095 | 0.8126444 | 0.5760116
[8 empty] | 18.25591 | 104.6833 | 26.77426 | 114.391 | -0.001149544 | 0.7415654 | 0.810334 | 0.5735635
[8 empty] | 18.30362 | 104.7421 | 26.77426 | 114.391 | -0.001149544 | 0.7419822 | 0.810334 | 0.57239
[8 empty] | 18.35305 | 104.4452 | 26.95217 | 114.2131 | -0.0005747721 | 0.7398784 | 0.8090737 | 0.5692302
[8 empty] | 18.39903 | 104.2965 | 27.30797 | 113.8573 | -0.001149544 | 0.738825 | 0.8065532 | 0.5669995
[8 empty] | 18.45248 | 104.2959 | 27.15972 | 114.0056 | -0.0005747721 | 0.7388214 | 0.8076034 | 0.5653542
[8 empty] | 18.50019 | 104.5327 | 27.07077 | 114.0945 | -0.001149544 | 0.7404985 | 0.8082336 | 0.565176
[8 empty] | 18.54905 | 104.4433 | 27.75272 | 113.4126 | -0.001149544 | 0.739865 | 0.8034026 | 0.5632054
[8 empty] | 18.60365 | 104.4131 | 27.04112 | 114.1242 | -0.001724316 | 0.7396513 | 0.8084436 | 0.5613901
[8 empty] | 18.65078 | 104.2051 | 27.39692 | 113.7684 | -0.0005747721 | 0.7381779 | 0.8059231 | 0.5588562
[8 empty] | 18.70251 | 104.5901 | 27.24867 | 113.9166 | -0.001724316 | 0.7409049 | 0.8069733 | 0.5593688
[8 empty] | 18.75194 | 104.3524 | 27.01147 | 114.1538 | -0.001149544 | 0.7392213 | 0.8086536 | 0.5566269
[8 empty] | 18.80482 | 104.5002 | 27.30797 | 113.8573 | -0.001149544 | 0.740268 | 0.8065532 | 0.5558474
[8 empty] | 18.84793 | 104.5294 | 27.98993 | 113.1754 | -0.001724316 | 0.7404751 | 0.8017223 | 0.5547313
[8 empty] | 18.90196 | 104.262 | 27.24867 | 113.9166 | -0.001149544 | 0.7385812 | 0.8069733 | 0.5517312
[8 empty] | 18.94966 | 104.2912 | 27.13007 | 114.0352 | -0.001724316 | 0.7387881 | 0.8078135 | 0.5504963
[8 empty] | 18.99909 | 104.2315 | 26.80391 | 114.3614 | -0.001724316 | 0.7383648 | 0.8101239 | 0.5487496
[8 empty] | 19.0514 | 104.231 | 27.01147 | 114.1538 | -0.0005747721 | 0.7383614 | 0.8086536 | 0.5472405
[8 empty] | 19.10428 | 104.4084 | 26.86321 | 114.3021 | -0.001149544 | 0.7396181 | 0.8097038 | 0.5466544
[8 empty] | 19.15428 | 104.408 | 26.50741 | 114.6579 | -0.0005747721 | 0.7396149 | 0.8122243 | 0.5452249
[8 empty] | 19.19624 | 104.2593 | 26.18126 | 114.984 | -0.0005747721 | 0.738562 | 0.8145348 | 0.5432589
[8 empty] | 19.25372 | 104.3181 | 26.27021 | 114.8951 | -0.001149544 | 0.7389783 | 0.8139046 | 0.5419424
[8 empty] | 19.302 | 104.2287 | 26.35916 | 114.8061 | -0.0005747721 | 0.7383451 | 0.8132745 | 0.5401237
[8 empty] | 19.35143 | 104.1097 | 26.86321 | 114.3021 | -0.0005747721 | 0.7375018 | 0.8097038 | 0.5381288
[8 empty] | 19.39971 | 104.2278 | 27.24867 | 113.9166 | -0.001149544 | 0.7383388 | 0.8069733 | 0.5373987
[8 empty] | 19.45316 | 104.2273 | 26.80391 | 114.3614 | -0.001149544 | 0.7383354 | 0.8101239 | 0.5359195
[8 empty] | 19.50374 | 104.3455 | 26.89286 | 114.2724 | -0.001149544 | 0.7391724 | 0.8094938 | 0.5351355
[8 empty] | 19.54857 | 104.1375 | 27.27832 | 113.887 | -0.001149544 | 0.7376993 | 0.8067633 | 0.5328444
[8 empty] | 19.60375 | 103.8109 | 27.45622 | 113.7091 | -0.001149544 | 0.7353854 | 0.805503 | 0.5296784
[8 empty] | 19.65261 | 104.018 | 27.10042 | 114.0649 | -0.001149544 | 0.7368526 | 0.8080235 | 0.5294155
[8 empty] | 19.69859 | 104.3438 | 27.30797 | 113.8573 | -0.001149544 | 0.7391601 | 0.8065532 | 0.5298334
[8 empty] | 19.75607 | 103.8689 | 26.98182 | 114.1835 | -0.0005747721 | 0.7357959 | 0.8088637 | 0.5258881
[8 empty] | 19.80147 | 104.1946 | 26.71496 | 114.4503 | -0.001149544 | 0.7381035 | 0.810754 | 0.5263272
[8 empty] | 19.85148 | 104.1942 | 26.83356 | 114.3317 | -0.001149544 | 0.7381004 | 0.8099139 | 0.5249992
[8 empty] | 19.90493 | 104.2827 | 26.59636 | 114.5689 | -0.001724316 | 0.7387273 | 0.8115942 | 0.5240339
[8 empty] | 19.95091 | 103.9858 | 26.62601 | 114.5393 | -0.0005747721 | 0.736624 | 0.8113842 | 0.521338
[8 empty] | 20.00092 | 104.1336 | 26.95217 | 114.2131 | -0.001724316 | 0.7376712 | 0.8090737 | 0.5207736
[8 empty] | 20.05782 | 104.4889 | 26.38881 | 114.7765 | -0.001149544 | 0.7401882 | 0.8130645 | 0.5210677
[8 empty] | 20.09921 | 104.3996 | 26.38881 | 114.7765 | -0.001149544 | 0.7395555 | 0.8130645 | 0.5195505
[8 empty] | 20.15208 | 104.1619 | 26.89286 | 114.2724 | -0.0005747721 | 0.737872 | 0.8094938 | 0.5170079
[8 empty] | 20.20554 | 104.3097 | 26.47776 | 114.6875 | -0.0005747721 | 0.738919 | 0.8124344 | 0.5163716
[8 empty] | 20.25324 | 104.1314 | 26.29986 | 114.8654 | -0.001149544 | 0.7376559 | 0.8136946 | 0.5142749
[8 empty] | 20.30038 | 104.2496 | 26.35916 | 114.8061 | -0.001149544 | 0.7384932 | 0.8132745 | 0.5136632
[8 empty] | 20.35555 | 104.0416 | 26.56671 | 114.5986 | -0.0005747721 | 0.7370196 | 0.8118042 | 0.5112489
[8 empty] | 20.40154 | 104.1005 | 26.53706 | 114.6282 | -0.001724316 | 0.737437 | 0.8120143 | 0.5103854
[8 empty] | 20.45039 | 104.0408 | 26.35916 | 114.8061 | -0.0005747721 | 0.737014 | 0.8132745 | 0.5088741
[8 empty] | 20.50729 | 104.0403 | 25.5586 | 115.6067 | -0.001149544 | 0.7370107 | 0.8189456 | 0.5074598
[8 empty] | 20.5527 | 104.0993 | 26.50741 | 114.6579 | -0.001724316 | 0.7374281 | 0.8122243 | 0.5066254
[8 empty] | 20.59983 | 103.921 | 26.62601 | 114.5393 | -0.001149544 | 0.7361651 | 0.8113842 | 0.5046008
[8 empty] | 20.65271 | 104.1874 | 26.033 | 115.1323 | -0.001724316 | 0.7380523 | 0.815585 | 0.5045988
[8 empty] | 20.69927 | 103.8608 | 26.74461 | 114.4207 | -0.001724316 | 0.7357392 | 0.810544 | 0.5018863
[8 empty] | 20.7533 | 103.7715 | 26.74461 | 114.4207 | -0.001724316 | 0.7351059 | 0.810544 | 0.500149
[8 empty] | 20.79928 | 104.0676 | 26.56671 | 114.5986 | -0.0005747721 | 0.7372037 | 0.8118042 | 0.500467
[8 empty] | 20.85388 | 104.2154 | 26.44811 | 114.7172 | -0.001149544 | 0.7382508 | 0.8126444 | 0.4998654
[8 empty] | 20.90101 | 104.0371 | 26.06266 | 115.1026 | -0.001149544 | 0.7369878 | 0.8153749 | 0.4978852
[8 empty] | 20.95447 | 104.0663 | 26.00335 | 115.1619 | -0.001149544 | 0.7371948 | 0.815795 | 0.4967546
[8 empty] | 20.99987 | 104.0067 | 25.6772 | 115.4881 | -0.0005747721 | 0.7367722 | 0.8181054 | 0.4953964
[8 empty] | 21.0516 | 103.9766 | 26.38881 | 114.7765 | -0.001149544 | 0.7365592 | 0.8130645 | 0.4940362
[8 empty] | 21.10333 | 104.1244 | 24.87664 | 116.2887 | -0.001149544 | 0.7376065 | 0.8237765 | 0.4935258
[8 empty] | 21.15104 | 104.0351 | 25.05454 | 116.1108 | -0.001149544 | 0.7369737 | 0.8225163 | 0.4919903
[8 empty] | 21.19989 | 104.183 | 24.78769 | 116.3776 | -0.001149544 | 0.7380211 | 0.8244066 | 0.491554
[8 empty] | 21.25335 | 104.2715 | 24.37259 | 116.7927 | -0.001724316 | 0.7386483 | 0.8273472 | 0.4907342
[8 empty] | 21.29818 | 104.0636 | 24.22433 | 116.941 | -0.0005747721 | 0.7371755 | 0.8283974 | 0.4887251
[8 empty] | 21.34704 | 104.0929 | 24.07608 | 117.0892 | -0.001149544 | 0.7373829 | 0.8294476 | 0.4877437
[8 empty] | 21.40049 | 103.9442 | 24.87664 | 116.2887 | -0.0005747721 | 0.7363297 | 0.8237765 | 0.4858307
[8 empty] | 21.45394 | 104.3292 | 23.60168 | 117.5636 | 0.0005747721 | 0.7390573 | 0.8328082 | 0.486415
[8 empty] | 21.49993 | 104.0027 | 24.52084 | 116.6445 | -0.001724316 | 0.7367444 | 0.826297 | 0.483856
[8 empty] | 21.55165 | 104.2395 | 24.93594 | 116.2294 | -0.001724316 | 0.7384219 | 0.8233564 | 0.4837934
[8 empty] | 21.60281 | 104.2985 | 24.31328 | 116.852 | -0.001149544 | 0.7388392 | 0.8277673 | 0.4829205
[8 empty] | 21.64649 | 104.4167 | 24.01678 | 117.1485 | -0.0005747721 | 0.739677 | 0.8298677 | 0.4824924
[8 empty] | 21.69535 | 104.3867 | 24.13538 | 117.0299 | -0.001724316 | 0.7394643 | 0.8290275 | 0.4812675
[8 empty] | 21.74995 | 104.4159 | 24.13538 | 117.0299 | -0.0005747721 | 0.7396714 | 0.8290275 | 0.4801937
[8 empty] | 21.8034 | 104.1783 | 23.63133 | 117.534 | -0.0005747721 | 0.7379883 | 0.8325982 | 0.4779267
[8 empty] | 21.85169 | 104.4152 | 23.36447 | 117.8008 | -0.0005747721 | 0.739666 | 0.8344886 | 0.4779545
[8 empty] | 21.90571 | 104.1776 | 23.24587 | 117.9194 | -0.001724316 | 0.7379829 | 0.8353287 | 0.475691
[8 empty] | 21.9494 | 104.1773 | 24.10573 | 117.0596 | -0.001724316 | 0.7379806 | 0.8292376 | 0.4747429
[8 empty] | 21.9994 | 104.3251 | 23.30517 | 117.8601 | -0.001149544 | 0.7390282 | 0.8349086 | 0.474336
[8 empty] | 22.05458 | 104.3247 | 23.51273 | 117.6526 | -0.001149544 | 0.7390253 | 0.8334384 | 0.4731474
[8 empty] | 22.10114 | 104.5912 | 23.48307 | 117.6822 | -0.001724316 | 0.7409132 | 0.8336484 | 0.4733566
[8 empty] | 22.14827 | 104.5909 | 23.72028 | 117.445 | -0.001149544 | 0.7409108 | 0.8319681 | 0.4723477
[8 empty] | 22.20804 | 104.6201 | 23.30517 | 117.8601 | -0.001724316 | 0.7411178 | 0.8349086 | 0.4712079
[8 empty] | 22.2523 | 104.3233 | 23.15692 | 118.0084 | -0.001149544 | 0.7390151 | 0.8359588 | 0.4689368
[8 empty] | 22.30116 | 104.3526 | 22.89007 | 118.2752 | -0.0005747721 | 0.7392226 | 0.8378492 | 0.4680409
[8 empty] | 22.35461 | 104.1447 | 23.06797 | 118.0973 | -0.0005747721 | 0.7377497 | 0.836589 | 0.4659915
[8 empty] | 22.40117 | 104.2036 | 23.09762 | 118.0677 | -0.001724316 | 0.7381674 | 0.8363789 | 0.4652863
[8 empty] | 22.45462 | 104.3218 | 22.80112 | 118.3642 | -0.001149544 | 0.7390049 | 0.8384793 | 0.4647052
[8 empty] | 22.50405 | 104.2918 | 22.83077 | 118.3345 | -0.001724316 | 0.7387923 | 0.8382693 | 0.4635511
[8 empty] | 22.55118 | 104.2915 | 23.12727 | 118.038 | -0.0005747721 | 0.73879 | 0.8361689 | 0.4625808
[8 empty] | 22.60061 | 104.2912 | 23.18657 | 117.9787 | -0.001724316 | 0.7387875 | 0.8357488 | 0.4615676
[8 empty] | 22.65234 | 104.528 | 22.74182 | 118.4235 | -0.001724316 | 0.7404653 | 0.8388994 | 0.4615591
[8 empty] | 22.70005 | 104.3794 | 22.83077 | 118.3345 | -0.001149544 | 0.7394127 | 0.8382693 | 0.4599345
[8 empty] | 22.75465 | 104.4383 | 22.08951 | 119.0758 | -0.001149544 | 0.7398302 | 0.8435203 | 0.4590898
[8 empty] | 22.80696 | 104.4083 | 22.89007 | 118.2752 | -0.001149544 | 0.7396176 | 0.8378492 | 0.4579054
[8 empty] | 22.85409 | 104.3487 | 22.97902 | 118.1863 | -0.001149544 | 0.7391952 | 0.8372191 | 0.4567002
[8 empty] | 22.90639 | 104.2891 | 22.08951 | 119.0758 | -0.001149544 | 0.7387726 | 0.8435203 | 0.4553969
[8 empty] | 22.95008 | 104.3481 | 22.44531 | 118.72 | -0.001149544 | 0.7391906 | 0.8409998 | 0.4547872
[8 empty] | 22.99433 | 104.2292 | 22.59356 | 118.5717 | -0.001724316 | 0.7383483 | 0.8399496 | 0.4533948
[8 empty] | 23.05238 | 104.4363 | 22.26741 | 118.8979 | -0.001149544 | 0.7398158 | 0.84226 | 0.4531517
[8 empty] | 23.10182 | 104.2877 | 22.80112 | 118.3642 | -0.0005747721 | 0.7387633 | 0.8384793 | 0.4515389
[8 empty] | 23.15412 | 104.1688 | 22.17846 | 118.9868 | -0.0005747721 | 0.7379206 | 0.8428901 | 0.4500052
[8 empty] | 23.20412 | 104.4057 | 22.97902 | 118.1863 | -0.001149544 | 0.7395986 | 0.8372191 | 0.4500562
[8 empty] | 23.25183 | 104.1978 | 22.53426 | 118.631 | -0.0005747721 | 0.7381261 | 0.8403697 | 0.4482388
[8 empty] | 23.30241 | 104.2568 | 22.14881 | 119.0165 | -0.001149544 | 0.7385438 | 0.8431002 | 0.447519
[8 empty] | 23.35184 | 104.2564 | 22.86042 | 118.3049 | -0.001149544 | 0.7385415 | 0.8380592 | 0.4465703
[8 empty] | 23.40012 | 104.3451 | 22.38601 | 118.7793 | -0.0005747721 | 0.7391694 | 0.8414199 | 0.4460277
[8 empty] | 23.45587 | 104.5226 | 23.03832 | 118.127 | -0.001149544 | 0.7404271 | 0.836799 | 0.4457244
[8 empty] | 23.49783 | 104.4334 | 22.71217 | 118.4531 | -0.0005747721 | 0.7397951 | 0.8391094 | 0.4445488
[8 empty] | 23.54841 | 104.3441 | 23.12727 | 118.038 | -0.001724316 | 0.7391627 | 0.8361689 | 0.4432149
[8 empty] | 23.60187 | 104.1659 | 22.29706 | 118.8682 | -0.001724316 | 0.7379 | 0.84205 | 0.4414558
[8 empty] | 23.65302 | 104.551 | 22.35636 | 118.8089 | -0.001724316 | 0.7406282 | 0.8416299 | 0.4421294
[8 empty] | 23.7036 | 104.4024 | 21.85231 | 119.313 | -0.001149544 | 0.7395758 | 0.8452006 | 0.4405591
[8 empty] | 23.74958 | 104.3725 | 22.03021 | 119.1351 | -0.001149544 | 0.7393637 | 0.8439403 | 0.4395801
[8 empty] | 23.80189 | 104.3722 | 21.6151 | 119.5502 | -0.0005747721 | 0.7393614 | 0.8468809 | 0.4386128
[8 empty] | 23.85189 | 104.3422 | 22.47496 | 118.6903 | -0.001724316 | 0.7391491 | 0.8407898 | 0.4375676
[8 empty] | 23.90132 | 104.1937 | 22.47496 | 118.6903 | -0.001149544 | 0.7380967 | 0.8407898 | 0.4360411
[8 empty] | 23.95535 | 104.1637 | 22.26741 | 118.8979 | -0.001149544 | 0.7378844 | 0.84226 | 0.4349325
[8 empty] | 24.00306 | 104.1634 | 22.20811 | 118.9572 | -0.001724316 | 0.7378823 | 0.8426801 | 0.4340669
[8 empty] | 24.05479 | 104.1927 | 22.68252 | 118.4828 | -0.001724316 | 0.7380901 | 0.8393195 | 0.4332554
[8 empty] | 24.10479 | 104.3407 | 22.68252 | 118.4828 | -0.001149544 | 0.7391381 | 0.8393195 | 0.4329703
[8 empty] | 24.1525 | 104.4293 | 21.97091 | 119.1944 | -0.001724316 | 0.7397662 | 0.8443604 | 0.4324822
[8 empty] | 24.19503 | 104.2215 | 22.71217 | 118.4531 | -0.001149544 | 0.7382941 | 0.8391094 | 0.4308631
[8 empty] | 24.24734 | 104.2805 | 21.5558 | 119.6095 | -0.0005747721 | 0.738712 | 0.847301 | 0.4301769
[8 empty] | 24.30366 | 104.2209 | 21.91161 | 119.2537 | -0.001724316 | 0.7382896 | 0.8447805 | 0.4289346
[8 empty] | 24.35022 | 104.1613 | 21.79301 | 119.3723 | -0.001149544 | 0.7378675 | 0.8456207 | 0.4278698
[8 empty] | 24.4031 | 104.665 | 21.52615 | 119.6392 | -0.001724316 | 0.741436 | 0.847511 | 0.4290069
[8 empty] | 24.44966 | 104.4869 | 21.5558 | 119.6095 | -0.0005747721 | 0.7401738 | 0.847301 | 0.4274613
[8 empty] | 24.49966 | 104.4866 | 21.0814 | 120.0839 | -0.001149544 | 0.7401718 | 0.8506616 | 0.4265876
[8 empty] | 24.55197 | 104.5456 | 21.40755 | 119.7578 | -0.001724316 | 0.7405897 | 0.8483512 | 0.4259191
[8 empty] | 24.60599 | 104.7232 | 21.82266 | 119.3426 | -0.001149544 | 0.7418478 | 0.8454106 | 0.4257057
[8 empty] | 24.65427 | 104.1892 | 22.08951 | 119.0758 | -0.001149544 | 0.7380651 | 0.8435203 | 0.4227061
[8 empty] | 24.70256 | 104.011 | 21.94126 | 119.224 | -0.001149544 | 0.7368029 | 0.8445705 | 0.4211586
[8 empty] | 24.74509 | 104.3666 | 21.91161 | 119.2537 | 0 | 0.7393217 | 0.8447805 | 0.4218716
[8 empty] | 24.80084 | 104.2477 | 22.03021 | 119.1351 | -0.001149544 | 0.7384793 | 0.8439403 | 0.4204438
[8 empty] | 24.852 | 104.0991 | 22.29706 | 118.8682 | -0.001149544 | 0.7374271 | 0.84205 | 0.4189807
[8 empty] | 24.90143 | 104.1878 | 21.3186 | 119.8467 | -0.001149544 | 0.7380552 | 0.8489813 | 0.4185051
[8 empty] | 24.95316 | 104.2172 | 21.28895 | 119.8764 | 0 | 0.7382633 | 0.8491913 | 0.4177552
[8 empty] | 25.00374 | 104.1872 | 21.3186 | 119.8467 | -0.001149544 | 0.7380512 | 0.8489813 | 0.4167904
[8 empty] | 25.04914 | 104.3056 | 22.05986 | 119.1054 | -0.001149544 | 0.7388896 | 0.8437303 | 0.4165074
[8 empty] | 25.09915 | 104.1274 | 21.40755 | 119.7578 | -0.0005747721 | 0.7376275 | 0.8483512 | 0.4149677
[8 empty] | 25.14915 | 104.0678 | 21.88196 | 119.2833 | -0.001149544 | 0.7372055 | 0.8449905 | 0.4139057
[8 empty] | 25.19973 | 104.0972 | 21.28895 | 119.8764 | -0.001149544 | 0.7374136 | 0.8491913 | 0.4131915
[8 empty] | 25.25491 | 104.4824 | 20.57734 | 120.588 | -0.0005747721 | 0.740142 | 0.8542323 | 0.4138138
[8 empty] | 25.30722 | 104.067 | 20.51804 | 120.6473 | -0.0005747721 | 0.7371995 | 0.8546524 | 0.4113172
[8 empty] | 25.35032 | 104.2743 | 20.66629 | 120.499 | -0.001724316 | 0.7386682 | 0.8536022 | 0.4114356
[8 empty] | 25.40378 | 104.1554 | 20.31049 | 120.8548 | -0.0005747721 | 0.737826 | 0.8561227 | 0.4101019
[8 empty] | 25.45263 | 104.3627 | 20.81454 | 120.3508 | -0.0005747721 | 0.7392945 | 0.852552 | 0.4101292
[8 empty] | 25.50551 | 104.3625 | 20.9628 | 120.2025 | -0.0005747721 | 0.7392926 | 0.8515018 | 0.4092778
[8 empty] | 25.54747 | 104.3622 | 20.22154 | 120.9438 | -0.001149544 | 0.739291 | 0.8567528 | 0.4086048
[8 empty] | 25.60437 | 104.273 | 20.63664 | 120.5287 | -0.001149544 | 0.7386589 | 0.8538122 | 0.4073482
[8 empty] | 25.65668 | 104.332 | 20.34014 | 120.8252 | -0.001149544 | 0.7390771 | 0.8559126 | 0.4067478
[8 empty] | 25.70496 | 104.4504 | 19.89538 | 121.2699 | -0.001724316 | 0.7399155 | 0.8590632 | 0.4064443
[8 empty] | 25.74922 | 104.4502 | 19.56923 | 121.5961 | -0.001149544 | 0.7399139 | 0.8613737 | 0.4057448
[8 empty] | 25.80209 | 104.361 | 19.89538 | 121.2699 | -0.001149544 | 0.7392819 | 0.8590632 | 0.4045675
[8 empty] | 25.8475 | 104.4497 | 19.83608 | 121.3292 | -0.001149544 | 0.7399104 | 0.8594833 | 0.4042001
[8 empty] | 25.89636 | 104.3605 | 19.74713 | 121.4182 | 0 | 0.7392786 | 0.8601134 | 0.4030931
[8 empty] | 25.94809 | 104.0934 | 20.04363 | 121.1217 | -0.001724316 | 0.7373865 | 0.858013 | 0.4012601
[8 empty] | 26.00154 | 104.4193 | 19.74713 | 121.4182 | -0.001724316 | 0.7396951 | 0.8601134 | 0.4016886
[8 empty] | 26.05557 | 104.1818 | 19.86573 | 121.2996 | -0.0005747721 | 0.7380129 | 0.8592733 | 0.3999443
[8 empty] | 26.1027 | 104.5374 | 20.99245 | 120.1729 | -0.001149544 | 0.7405318 | 0.8512917 | 0.4005844
[8 empty] | 26.14696 | 104.0924 | 20.42909 | 120.7362 | -0.0005747721 | 0.7373797 | 0.8552825 | 0.3982045
[8 empty] | 26.20214 | 104.0032 | 20.51804 | 120.6473 | -0.001149544 | 0.7367477 | 0.8546524 | 0.3970255
[8 empty] | 26.25214 | 104.1512 | 20.01398 | 121.1513 | -0.0005747721 | 0.7377962 | 0.8582231 | 0.3968331
[8 empty] | 26.30617 | 104.1806 | 20.13259 | 121.0327 | -0.001149544 | 0.7380045 | 0.8573829 | 0.3961298
[8 empty] | 26.35273 | 104.2694 | 20.04363 | 121.1217 | -0.001149544 | 0.7386331 | 0.858013 | 0.3957667
[8 empty] | 26.39986 | 104.0616 | 20.13259 | 121.0327 | -0.0005747721 | 0.7371612 | 0.8573829 | 0.3942731
[8 empty] | 26.45101 | 104.0021 | 20.16224 | 121.0031 | -0.001149544 | 0.7367395 | 0.8571729 | 0.3932855
[8 empty] | 26.50734 | 104.1501 | 19.27273 | 121.8926 | -0.001724316 | 0.7377879 | 0.8634741 | 0.3930081
[8 empty] | 26.54987 | 104.3574 | 19.27273 | 121.8926 | -0.001724316 | 0.7392568 | 0.8634741 | 0.3931595
[8 empty] | 26.60045 | 104.3275 | 19.33203 | 121.8333 | -0.002299088 | 0.7390452 | 0.863054 | 0.3922996
[8 empty] | 26.65103 | 104.5052 | 19.09482 | 122.0705 | -0.001149544 | 0.7403038 | 0.8647343 | 0.3922218
[8 empty] | 26.70334 | 104.1492 | 19.53958 | 121.6257 | -0.0005747721 | 0.7377817 | 0.8615837 | 0.3901202
[8 empty] | 26.75047 | 104.06 | 19.18377 | 121.9815 | -0.001149544 | 0.7371501 | 0.8641042 | 0.3890996
[8 empty] | 26.8022 | 104.4156 | 19.00587 | 122.1594 | -0.001149544 | 0.739669 | 0.8653644 | 0.3896753
[8 empty] | 26.8568 | 104.1189 | 20.31049 | 120.8548 | -0.002299088 | 0.7375669 | 0.8561227 | 0.3877781
[8 empty] | 26.90163 | 104.2966 | 19.56923 | 121.5961 | -0.001724316 | 0.7388258 | 0.8613737 | 0.3877925
[8 empty] | 26.94876 | 104.326 | 18.59077 | 122.5745 | -0.001149544 | 0.7390344 | 0.868305 | 0.3872235
[8 empty] | 27.00682 | 104.0886 | 18.32391 | 122.8414 | -0.001149544 | 0.7373523 | 0.8701953 | 0.385512
[8 empty] | 27.04878 | 104.3256 | 18.53147 | 122.6338 | -0.001149544 | 0.7390314 | 0.8687251 | 0.3857902
[8 empty] | 27.10338 | 104.1475 | 19.45063 | 121.7147 | -0.001724316 | 0.7377695 | 0.8622138 | 0.3843558
[8 empty] | 27.15396 | 104.2659 | 18.65007 | 122.5152 | -0.001724316 | 0.7386082 | 0.8678849 | 0.3840759
[8 empty] | 27.19994 | 103.8506 | 19.09482 | 122.0705 | -0.001149544 | 0.7356663 | 0.8647343 | 0.3818998
[8 empty] | 27.25109 | 104.5027 | 19.12447 | 122.0408 | -0.001149544 | 0.7402857 | 0.8645243 | 0.3835758
[8 empty] | 27.29938 | 104.2949 | 18.41287 | 122.7524 | -0.002299088 | 0.7388141 | 0.8695652 | 0.3821364
[8 empty] | 27.35685 | 104.7394 | 18.47217 | 122.6931 | -0.001149544 | 0.741963 | 0.8691451 | 0.3829584
[8 empty] | 27.39939 | 104.3538 | 18.53147 | 122.6338 | -0.001724316 | 0.7392313 | 0.8687251 | 0.3809565
[8 empty] | 27.45341 | 104.4722 | 18.35356 | 122.8117 | -0.0005747721 | 0.74007 | 0.8699853 | 0.3806381
[8 empty] | 27.50227 | 104.2348 | 18.14601 | 123.0193 | -0.002299088 | 0.7383883 | 0.8714556 | 0.3790987
[8 empty] | 27.54883 | 104.3532 | 17.93846 | 123.2268 | -0.0005747721 | 0.7392272 | 0.8729259 | 0.3788879
[8 empty] | 27.60401 | 104.1751 | 18.05706 | 123.1082 | -0.001149544 | 0.7379654 | 0.8720857 | 0.3774853
[8 empty] | 27.64884 | 104.1453 | 17.81986 | 123.3454 | -0.001724316 | 0.7377542 | 0.873766 | 0.3767653
[8 empty] | 27.69884 | 104.234 | 18.08671 | 123.0786 | 0 | 0.7383829 | 0.8718757 | 0.3764056
[8 empty] | 27.75402 | 104.1745 | 17.46405 | 123.7012 | -0.0005747721 | 0.7379614 | 0.8762865 | 0.3754428
[8 empty] | 27.79885 | 104.3523 | 18.11636 | 123.0489 | -0.0005747721 | 0.7392204 | 0.8716656 | 0.3754767
[8 empty] | 27.85403 | 104.1742 | 17.3158 | 123.8495 | -0.0005747721 | 0.7379587 | 0.8773367 | 0.3740935
[8 empty] | 27.90174 | 104.1147 | 18.47217 | 122.6931 | -0.001149544 | 0.7375374 | 0.8691451 | 0.3732407
[8 empty] | 27.95864 | 104.1441 | 17.84951 | 123.3158 | -0.001149544 | 0.737746 | 0.873556 | 0.3725864
[8 empty] | 27.99887 | 104.2329 | 18.35356 | 122.8117 | -0.001149544 | 0.7383751 | 0.8699853 | 0.3723682
[8 empty] | 28.05118 | 104.1735 | 17.96811 | 123.1972 | -0.0005747721 | 0.7379537 | 0.8727158 | 0.3714618
[8 empty] | 28.10521 | 104.2326 | 17.1972 | 123.9681 | -0.001724316 | 0.7383724 | 0.8781769 | 0.370958
[8 empty] | 28.14774 | 104.1138 | 18.41287 | 122.7524 | -0.001724316 | 0.7375312 | 0.8695652 | 0.3699756
[8 empty] | 28.20234 | 104.1729 | 17.70126 | 123.464 | -0.001149544 | 0.7379499 | 0.8746062 | 0.3694688
[8 empty] | 28.25465 | 104.2617 | 18.08671 | 123.0786 | -0.001149544 | 0.7385788 | 0.8718757 | 0.3690991
[8 empty] | 28.30638 | 104.3208 | 17.0786 | 124.0867 | -0.001724316 | 0.7389976 | 0.879017 | 0.3686334
[8 empty] | 28.35293 | 104.38 | 17.52336 | 123.6419 | -0.002299088 | 0.7394166 | 0.8758664 | 0.3682367
[8 empty] | 28.40236 | 104.024 | 17.3751 | 123.7902 | -0.0005747721 | 0.7368949 | 0.8769166 | 0.3663425
[8 empty] | 28.44777 | 103.9942 | 17.55301 | 123.6123 | -0.001724316 | 0.7366838 | 0.8756564 | 0.365653
[8 empty] | 28.49835 | 104.2609 | 16.96 | 124.2053 | -0.001724316 | 0.738573 | 0.8798572 | 0.3659399
[8 empty] | 28.5518 | 104.32 | 17.34545 | 123.8198 | -0.001724316 | 0.7389918 | 0.8771267 | 0.3654618
[8 empty] | 28.60009 | 103.8454 | 17.22685 | 123.9385 | -0.0005747721 | 0.7356301 | 0.8779668 | 0.3631856
[8 empty] | 28.65009 | 104.5865 | 17.22685 | 123.9385 | -0.001724316 | 0.7408799 | 0.8779668 | 0.3651384
[8 empty] | 28.70124 | 104.1416 | 17.52336 | 123.6419 | -0.001149544 | 0.7377282 | 0.8758664 | 0.3629375
[8 empty] | 28.75355 | 104.2304 | 16.9007 | 124.2646 | -0.001149544 | 0.7383572 | 0.8802773 | 0.362586
[8 empty] | 28.80126 | 104.171 | 17.67161 | 123.4937 | -0.001149544 | 0.737936 | 0.8748162 | 0.361779
[8 empty] | 28.85413 | 104.1412 | 16.57454 | 124.5908 | -0.002299088 | 0.7377248 | 0.8825877 | 0.3610127
[8 empty] | 28.90586 | 104.2892 | 17.04895 | 124.1164 | -0.001724316 | 0.7387739 | 0.8792271 | 0.360879
[8 empty] | 28.9507 | 104.0223 | 16.48559 | 124.6797 | -0.001149544 | 0.7368826 | 0.8832178 | 0.3593979
[8 empty] | 29.00645 | 103.9924 | 16.98965 | 124.1757 | -0.001149544 | 0.7366714 | 0.8796471 | 0.3586043
[8 empty] | 29.05645 | 104.2591 | 16.63384 | 124.5315 | 0 | 0.7385607 | 0.8821676 | 0.3589051
[8 empty] | 29.10014 | 103.9922 | 17.10825 | 124.0571 | -0.001149544 | 0.7366695 | 0.878807 | 0.3574489
[8 empty] | 29.15531 | 104.081 | 16.57454 | 124.5908 | -0.001724316 | 0.7372984 | 0.8825877 | 0.3570769
[8 empty] | 29.2036 | 104.1994 | 17.04895 | 124.1164 | -0.001724316 | 0.7381376 | 0.8792271 | 0.3568922
[8 empty] | 29.25705 | 103.9324 | 16.93035 | 124.235 | -0.001724316 | 0.7362462 | 0.8800672 | 0.3553276
[8 empty] | 29.30591 | 104.3474 | 16.07049 | 125.0948 | -0.001149544 | 0.7391858 | 0.8861584 | 0.3561512
[8 empty] | 29.35074 | 103.9618 | 16.81175 | 124.3536 | -0.001149544 | 0.7364544 | 0.8809074 | 0.3542935
[8 empty] | 29.40247 | 104.1692 | 16.04084 | 125.1245 | -0.0005747721 | 0.7379237 | 0.8863684 | 0.3543756
[8 empty] | 29.45822 | 104.1987 | 16.21874 | 124.9466 | -0.001149544 | 0.7381327 | 0.8851082 | 0.353805
[8 empty] | 29.50075 | 104.1393 | 16.33734 | 124.828 | -0.001149544 | 0.7377118 | 0.884268 | 0.3530935
[8 empty] | 29.55076 | 104.2281 | 15.62573 | 125.5396 | -0.0005747721 | 0.738341 | 0.889309 | 0.3527966
[8 empty] | 29.60076 | 104.3169 | 15.95189 | 125.2134 | -0.0005747721 | 0.7389702 | 0.8869985 | 0.3525007
[8 empty] | 29.65307 | 103.9017 | 16.18909 | 124.9762 | -0.001724316 | 0.7360287 | 0.8853182 | 0.3504786
[8 empty] | 29.70365 | 104.1684 | 15.38853 | 125.7768 | 0 | 0.7379181 | 0.8909893 | 0.3507797
[8 empty] | 29.7571 | 103.9904 | 15.71468 | 125.4506 | -0.001149544 | 0.7366569 | 0.8886788 | 0.3495513
[8 empty] | 29.79906 | 104.0199 | 15.53678 | 125.6285 | -0.0005747721 | 0.7368662 | 0.8899391 | 0.3491583
[8 empty] | 29.85194 | 103.9605 | 15.29958 | 125.8657 | -0.001149544 | 0.7364452 | 0.8916194 | 0.3483407
[8 empty] | 29.90252 | 104.1086 | 15.59608 | 125.5692 | -0.0005747721 | 0.7374946 | 0.889519 | 0.3482469
[8 empty] | 29.9554 | 103.8417 | 16.21874 | 124.9466 | 0 | 0.7356033 | 0.8851082 | 0.3467409
[8 empty] | 29.99678 | 104.0491 | 16.10014 | 125.0652 | -0.0005747721 | 0.7370729 | 0.8859483 | 0.3469541