## GENERAL
ID | Test Identification
Test Identification | Location | NWZ-BH-5041
Test Identification | Sample | 19-1
Test Identification | Depth | 18 | [m]
Test Identification | Test number | RC35
Specimen Visual Description
Specimen Visual Description | Light olive brown fine SAND
Initial Sample Conditions
Initial Sample Conditions | Date test started | 25/07/2024
Initial Sample Conditions | Type of sample | Re-compacted
Initial Sample Conditions | Diameter | 50.78 | [mm]
Initial Sample Conditions | Height | 100 | [mm]
Initial Sample Conditions | Water content | 4.795403 | [%]
Initial Sample Conditions | Bulk density | 1.624059 | [Mg/m³]
Initial Sample Conditions | Dry density | 1.549743 | [Mg/m³]
Initial Sample Conditions | Void ratio | 0.7099614 | [-]
Initial Sample Conditions | Degree of saturation | 17.89931 | [%]
Initial Sample Conditions | Particle density - Assumed | 2.65 | [Mg/m³]
Initial Sample Conditions | Torvane |  | [kPa]
Initial Sample Conditions | Pocket penetrometer |  | [kPa]
Initial Sample Conditions | Type of drains fitted | One end only
Saturation
Saturation | Pressure increments applied | 50 | [kPa]
Saturation | Differential pressure used | 10 | [kPa]
Saturation | Cell pressure | 550.1168 | [kPa]
Saturation | Base PWP | 538.0842 | [kPa]
Saturation | Axial strain | 0 | [%]
Saturation | Water Content | 26.791 | [%]
Saturation | Bulk Density | 1.964934 | [Mg/m³]
Saturation | Dry Density | 1.549743 | [Mg/m³]
Saturation | Void Ratio | 0.7099614 | [-]
Saturation | Degree of saturation | 100 | [%]
Saturation | B value achieved | 0.9964774 | [-]
Svh Bender Element Determinations - Post-Saturation
Svh Bender Element Determinations - Post-Saturation | Bulk density |  | [Mg/m³]
Svh Bender Element Determinations - Post-Saturation | Dry density |  | [Mg/m³]
Svh Bender Element Determinations - Post-Saturation | Void ratio |  | [-]
Svh Bender Element Determinations - Post-Saturation | Distance |  | [mm]
Svh Bender Element Determinations - Post-Saturation | Effective radial pressure |  | [kPa]
Svh Bender Element Determinations - Post-Saturation | Effective axial pressure |  | [kPa]
Svh Bender Element Determinations - Post-Saturation | Input Wave Period | Peak-to-peak arrival time | Wavelength Ratio | Velocity | Gmax
Svh Bender Element Determinations - Post-Saturation | [ms] | [ms] | [-] | [m/s] | [MPa]
Svh Bender Element Determinations - Post-Saturation
Svh Bender Element Determinations - Post-Saturation
Svh Bender Element Determinations - Post-Saturation
Svh Bender Element Determinations - Post-Saturation
Svh Bender Element Determinations - Post-Saturation
Svh Bender Element Determinations - Post-Saturation
Svh Bender Element Determinations - Post-Saturation
Svh Bender Element Determinations - Post-Saturation
Svh Bender Element Determinations - Post-Saturation
Svh Bender Element Determinations - Post-Saturation
Svh Bender Element Determinations - Post-Saturation
Svh Bender Element Determinations - Post-Saturation
Svh Bender Element Determinations - Post-Saturation
Svh Bender Element Determinations - Post-Saturation
Svh Bender Element Determinations - Post-Saturation
Svh Bender Element Determinations - Post-Saturation
Svh Bender Element Determinations - Post-Saturation
Svh Bender Element Determinations - Post-Saturation
Svh Bender Element Determinations - Post-Saturation
Svh Bender Element Determinations - Post-Saturation
Svh Bender Element Determinations - Post-Saturation
Svh Bender Element Determinations - Post-Saturation
Svh Bender Element Determinations - Post-Saturation
Svh Bender Element Determinations - Post-Saturation
Svh Bender Element Determinations - Post-Saturation
Svh Bender Element Determinations - Post-Saturation
Svh Bender Element Determinations - Post-Saturation
Svh Bender Element Determinations - Post-Saturation
Svh Bender Element Determinations - Post-Saturation
Svh Bender Element Determinations - Post-Saturation
Pvh Bender Element Determinations - Post-Saturation
Pvh Bender Element Determinations - Post-Saturation | Bulk density |  | [Mg/m³]
Pvh Bender Element Determinations - Post-Saturation | Dry density |  | [Mg/m³]
Pvh Bender Element Determinations - Post-Saturation | Void ratio |  | [-]
Pvh Bender Element Determinations - Post-Saturation | Distance |  | [mm]
Pvh Bender Element Determinations - Post-Saturation | Effective radial pressure |  | [kPa]
Pvh Bender Element Determinations - Post-Saturation | Effective axial pressure |  | [kPa]
Pvh Bender Element Determinations - Post-Saturation | Input Wave Period | Peak-to-peak arrival time | Wavelength Ratio | Velocity | Mmax
Pvh Bender Element Determinations - Post-Saturation | [ms] | [ms] | [-] | [m/s] | [MPa]
Pvh Bender Element Determinations - Post-Saturation
Pvh Bender Element Determinations - Post-Saturation
Pvh Bender Element Determinations - Post-Saturation
Pvh Bender Element Determinations - Post-Saturation
Pvh Bender Element Determinations - Post-Saturation
Pvh Bender Element Determinations - Post-Saturation
Pvh Bender Element Determinations - Post-Saturation
Pvh Bender Element Determinations - Post-Saturation
Pvh Bender Element Determinations - Post-Saturation
Pvh Bender Element Determinations - Post-Saturation
Pvh Bender Element Determinations - Post-Saturation
Pvh Bender Element Determinations - Post-Saturation
Pvh Bender Element Determinations - Post-Saturation
Pvh Bender Element Determinations - Post-Saturation
Pvh Bender Element Determinations - Post-Saturation
Pvh Bender Element Determinations - Post-Saturation
Pvh Bender Element Determinations - Post-Saturation
Pvh Bender Element Determinations - Post-Saturation
Pvh Bender Element Determinations - Post-Saturation
Pvh Bender Element Determinations - Post-Saturation
Pvh Bender Element Determinations - Post-Saturation
Pvh Bender Element Determinations - Post-Saturation
Pvh Bender Element Determinations - Post-Saturation
Pvh Bender Element Determinations - Post-Saturation
Pvh Bender Element Determinations - Post-Saturation
Pvh Bender Element Determinations - Post-Saturation
Pvh Bender Element Determinations - Post-Saturation
Pvh Bender Element Determinations - Post-Saturation
Pvh Bender Element Determinations - Post-Saturation
Pvh Bender Element Determinations - Post-Saturation
Consolidation: Isotropic - 1
Consolidation: Isotropic - 1 | Cell pressure |  | [kPa]
Consolidation: Isotropic - 1 | Back pressure |  | [kPa]
Consolidation: Isotropic - 1 | Base PWP |  | [kPa]
Consolidation: Isotropic - 1 | Effective radial pressure |  | [kPa]
Consolidation: Isotropic - 1 | Effective axial pressure |  | [kPa]
Consolidation: Isotropic - 1 | Deviator stress |  | [kPa]
Consolidation: Isotropic - 1 | Volumetric strain |  | [%]
Consolidation: Isotropic - 1 | Axial strain |  | [%]
Consolidation: Isotropic - 1 | Water content |  | [%]
Consolidation: Isotropic - 1 | Bulk density |  | [Mg/m³]
Consolidation: Isotropic - 1 | Dry density |  | [Mg/m³]
Consolidation: Isotropic - 1 | Void ratio |  | [-]
Consolidation: Isotropic - 1 | Degree of saturation |  | [%]
Consolidation: Anisotropic - 1
Consolidation: Anisotropic - 1 | Cell pressure | 606.9475 | [kPa]
Consolidation: Anisotropic - 1 | Back pressure | 538 | [kPa]
Consolidation: Anisotropic - 1 | Base PWP | 537.6 | [kPa]
Consolidation: Anisotropic - 1 | Effective radial pressure | 69.3475 | [kPa]
Consolidation: Anisotropic - 1 | Effective axial pressure | 180.058 | [kPa]
Consolidation: Anisotropic - 1 | Deviator stress | 110.7105 | [kPa]
Consolidation: Anisotropic - 1 | Volumetric strain | 0.2918181 | [%]
Consolidation: Anisotropic - 1 | Axial strain | 0.7758 | [%]
Consolidation: Anisotropic - 1 | Water content | 26.60269 | [%]
Consolidation: Anisotropic - 1 | Bulk density | 1.967758 | [Mg/m³]
Consolidation: Anisotropic - 1 | Dry density | 1.554278 | [Mg/m³]
Consolidation: Anisotropic - 1 | Void ratio | 0.7049714 | [-]
Consolidation: Anisotropic - 1 | Degree of saturation | 100 | [%]
Svh Bender Element Determinations - Post Consolidation - 1
Svh Bender Element Determinations - Post Consolidation - 1 | Bulk density |  | [Mg/m³]
Svh Bender Element Determinations - Post Consolidation - 1 | Dry density |  | [Mg/m³]
Svh Bender Element Determinations - Post Consolidation - 1 | Void ratio |  | [-]
Svh Bender Element Determinations - Post Consolidation - 1 | Distance |  | [mm]
Svh Bender Element Determinations - Post Consolidation - 1 | Effective radial pressure |  | [kPa]
Svh Bender Element Determinations - Post Consolidation - 1 | Effective axial pressure |  | [kPa]
Svh Bender Element Determinations - Post Consolidation - 1 | Input Wave Period | Peak-to-peak arrival time | Wavelength Ratio | Velocity | Gmax
Svh Bender Element Determinations - Post Consolidation - 1 | [ms] | [ms] | [-] | [m/s] | [MPa]
Svh Bender Element Determinations - Post Consolidation - 1
Svh Bender Element Determinations - Post Consolidation - 1
Svh Bender Element Determinations - Post Consolidation - 1
Svh Bender Element Determinations - Post Consolidation - 1
Svh Bender Element Determinations - Post Consolidation - 1
Svh Bender Element Determinations - Post Consolidation - 1
Svh Bender Element Determinations - Post Consolidation - 1
Svh Bender Element Determinations - Post Consolidation - 1
Svh Bender Element Determinations - Post Consolidation - 1
Svh Bender Element Determinations - Post Consolidation - 1
Svh Bender Element Determinations - Post Consolidation - 1
Svh Bender Element Determinations - Post Consolidation - 1
Svh Bender Element Determinations - Post Consolidation - 1
Svh Bender Element Determinations - Post Consolidation - 1
Svh Bender Element Determinations - Post Consolidation - 1
Svh Bender Element Determinations - Post Consolidation - 1
Svh Bender Element Determinations - Post Consolidation - 1
Svh Bender Element Determinations - Post Consolidation - 1
Svh Bender Element Determinations - Post Consolidation - 1
Svh Bender Element Determinations - Post Consolidation - 1
Svh Bender Element Determinations - Post Consolidation - 1
Svh Bender Element Determinations - Post Consolidation - 1
Svh Bender Element Determinations - Post Consolidation - 1
Svh Bender Element Determinations - Post Consolidation - 1
Svh Bender Element Determinations - Post Consolidation - 1
Svh Bender Element Determinations - Post Consolidation - 1
Svh Bender Element Determinations - Post Consolidation - 1
Svh Bender Element Determinations - Post Consolidation - 1
Svh Bender Element Determinations - Post Consolidation - 1
Svh Bender Element Determinations - Post Consolidation - 1
Pvh Bender Element Determinations - Post Consolidation - 1
Pvh Bender Element Determinations - Post Consolidation - 1 | Bulk density |  | [Mg/m³]
Pvh Bender Element Determinations - Post Consolidation - 1 | Dry density |  | [Mg/m³]
Pvh Bender Element Determinations - Post Consolidation - 1 | Void ratio |  | [-]
Pvh Bender Element Determinations - Post Consolidation - 1 | Distance |  | [mm]
Pvh Bender Element Determinations - Post Consolidation - 1 | Effective radial pressure |  | [kPa]
Pvh Bender Element Determinations - Post Consolidation - 1 | Effective axial pressure |  | [kPa]
Pvh Bender Element Determinations - Post Consolidation - 1 | Input Wave Period | Peak-to-peak arrival time | Wavelength Ratio | Velocity | Mmax
Pvh Bender Element Determinations - Post Consolidation - 1 | [ms] | [ms] | [-] | [m/s] | [MPa]
Pvh Bender Element Determinations - Post Consolidation - 1
Pvh Bender Element Determinations - Post Consolidation - 1
Pvh Bender Element Determinations - Post Consolidation - 1
Pvh Bender Element Determinations - Post Consolidation - 1
Pvh Bender Element Determinations - Post Consolidation - 1
Pvh Bender Element Determinations - Post Consolidation - 1
Pvh Bender Element Determinations - Post Consolidation - 1
Pvh Bender Element Determinations - Post Consolidation - 1
Pvh Bender Element Determinations - Post Consolidation - 1
Pvh Bender Element Determinations - Post Consolidation - 1
Pvh Bender Element Determinations - Post Consolidation - 1
Pvh Bender Element Determinations - Post Consolidation - 1
Pvh Bender Element Determinations - Post Consolidation - 1
Pvh Bender Element Determinations - Post Consolidation - 1
Pvh Bender Element Determinations - Post Consolidation - 1
Pvh Bender Element Determinations - Post Consolidation - 1
Pvh Bender Element Determinations - Post Consolidation - 1
Pvh Bender Element Determinations - Post Consolidation - 1
Pvh Bender Element Determinations - Post Consolidation - 1
Pvh Bender Element Determinations - Post Consolidation - 1
Pvh Bender Element Determinations - Post Consolidation - 1
Pvh Bender Element Determinations - Post Consolidation - 1
Pvh Bender Element Determinations - Post Consolidation - 1
Pvh Bender Element Determinations - Post Consolidation - 1
Pvh Bender Element Determinations - Post Consolidation - 1
Pvh Bender Element Determinations - Post Consolidation - 1
Pvh Bender Element Determinations - Post Consolidation - 1
Pvh Bender Element Determinations - Post Consolidation - 1
Pvh Bender Element Determinations - Post Consolidation - 1
Pvh Bender Element Determinations - Post Consolidation - 1
Torsional Resonance Stage - 1
Torsional Resonance Stage - 1 | Average shear strain, g | Shear modulus, G | G/Gmax | Damping ratio, D
Torsional Resonance Stage - 1 | [%] | [MPa] | [-] | [%]
Torsional Resonance Stage - 1 | 5.840947e-05 | 85.22489 | 1 | 0.5600059
Torsional Resonance Stage - 1 | 8.082551e-05 | 85.22489 | 1 | 0.6672144
Torsional Resonance Stage - 1 | 0.0001206526 | 85.22489 | 1 | 0.6866889
Torsional Resonance Stage - 1 | 0.0001794824 | 85.14543 | 0.9990677 | 0.6761166
Torsional Resonance Stage - 1 | 0.0002346799 | 85.06601 | 0.9981358 | 0.6884872
Torsional Resonance Stage - 1 | 0.0004542365 | 84.82796 | 0.9953426 | 0.70483
Torsional Resonance Stage - 1 | 0.0006713255 | 84.51104 | 0.9916239 | 0.7230924
Torsional Resonance Stage - 1 | 0.001092506 | 83.87882 | 0.9842057 | 0.7654148
Torsional Resonance Stage - 1 | 0.001605623 | 83.0131 | 0.9740476 | 0.8056833
Torsional Resonance Stage - 1 | 0.002100871 | 82.38607 | 0.9666903 | 0.8352121
Torsional Resonance Stage - 1 | 0.003828629 | 80.51811 | 0.9447722 | 0.9221192
Torsional Resonance Stage - 1 | 0.005541128 | 78.2108 | 0.9176991 | 1.028243
Torsional Resonance Stage - 1 | 0.008337011 | 75.10716 | 0.881282 | 1.156599
Torsional Resonance Stage - 1 | 0.01115118 | 70.98072 | 0.8328638 | 1.350104
Torsional Resonance Stage - 1 | 0.01329219 | 65.71719 | 0.7711033 | 1.667757
Torsional Resonance Stage - 1 | 0.01702558 | 62.77228 | 0.7365487 | 1.970527
Torsional Resonance Stage - 1 | 0.01976875 | 58.67109 | 0.6884268 | 2.582552
Torsional Resonance Stage - 1
Torsional Resonance Stage - 1
Torsional Resonance Stage - 1
Torsional Resonance Stage - 1
Torsional Resonance Stage - 1
Torsional Resonance Stage - 1
Torsional Resonance Stage - 1
Torsional Resonance Stage - 1
Torsional Resonance Stage - 1
Torsional Resonance Stage - 1
Torsional Resonance Stage - 1
Torsional Resonance Stage - 1
Torsional Resonance Stage - 1
Flexural Resonance Stage - 1
Flexural Resonance Stage - 1 | Average flexural strain, e | Young's modulus, E | E/Emax | Damping ratio, D
Flexural Resonance Stage - 1 | [%] | [MPa] | [-] | [%]
Flexural Resonance Stage - 1
Flexural Resonance Stage - 1
Flexural Resonance Stage - 1
Flexural Resonance Stage - 1
Flexural Resonance Stage - 1
Flexural Resonance Stage - 1
Flexural Resonance Stage - 1
Flexural Resonance Stage - 1
Flexural Resonance Stage - 1
Flexural Resonance Stage - 1
Flexural Resonance Stage - 1
Flexural Resonance Stage - 1
Flexural Resonance Stage - 1
Flexural Resonance Stage - 1
Flexural Resonance Stage - 1
Flexural Resonance Stage - 1
Flexural Resonance Stage - 1
Flexural Resonance Stage - 1
Flexural Resonance Stage - 1
Flexural Resonance Stage - 1
Flexural Resonance Stage - 1
Flexural Resonance Stage - 1
Flexural Resonance Stage - 1
Flexural Resonance Stage - 1
Flexural Resonance Stage - 1
Flexural Resonance Stage - 1
Flexural Resonance Stage - 1
Flexural Resonance Stage - 1
Flexural Resonance Stage - 1
Flexural Resonance Stage - 1
Consolidation: Isotropic - 2
Consolidation: Isotropic - 2 | Cell pressure |  | [kPa]
Consolidation: Isotropic - 2 | Back pressure |  | [kPa]
Consolidation: Isotropic - 2 | Base PWP |  | [kPa]
Consolidation: Isotropic - 2 | Effective radial pressure |  | [kPa]
Consolidation: Isotropic - 2 | Effective axial pressure |  | [kPa]
Consolidation: Isotropic - 2 | Deviator stress |  | [kPa]
Consolidation: Isotropic - 2 | Volumetric strain |  | [%]
Consolidation: Isotropic - 2 | Axial strain |  | [%]
Consolidation: Isotropic - 2 | Water content |  | [%]
Consolidation: Isotropic - 2 | Bulk density |  | [Mg/m³]
Consolidation: Isotropic - 2 | Dry density |  | [Mg/m³]
Consolidation: Isotropic - 2 | Void ratio |  | [-]
Consolidation: Isotropic - 2 | Degree of saturation |  | [%]
Consolidation: Anisotropic - 2
Consolidation: Anisotropic - 2 | Cell pressure |  | [kPa]
Consolidation: Anisotropic - 2 | Back pressure |  | [kPa]
Consolidation: Anisotropic - 2 | Base PWP |  | [kPa]
Consolidation: Anisotropic - 2 | Effective radial pressure |  | [kPa]
Consolidation: Anisotropic - 2 | Effective axial pressure |  | [kPa]
Consolidation: Anisotropic - 2 | Deviator stress |  | [kPa]
Consolidation: Anisotropic - 2 | Volumetric strain |  | [%]
Consolidation: Anisotropic - 2 | Axial strain |  | [%]
Consolidation: Anisotropic - 2 | Water content |  | [%]
Consolidation: Anisotropic - 2 | Bulk density |  | [Mg/m³]
Consolidation: Anisotropic - 2 | Dry density |  | [Mg/m³]
Consolidation: Anisotropic - 2 | Void ratio |  | [-]
Consolidation: Anisotropic - 2 | Degree of saturation |  | [%]
Svh Bender Element Determinations - Post Consolidation - 2
Svh Bender Element Determinations - Post Consolidation - 2 | Bulk density |  | [Mg/m³]
Svh Bender Element Determinations - Post Consolidation - 2 | Dry density |  | [Mg/m³]
Svh Bender Element Determinations - Post Consolidation - 2 | Void ratio |  | [-]
Svh Bender Element Determinations - Post Consolidation - 2 | Distance |  | [mm]
Svh Bender Element Determinations - Post Consolidation - 2 | Effective radial pressure |  | [kPa]
Svh Bender Element Determinations - Post Consolidation - 2 | Effective axial pressure |  | [kPa]
Svh Bender Element Determinations - Post Consolidation - 2 | Input wave period | Peak-to-peak arrival time | Wavelength ratio | Velocity | Gmax
Svh Bender Element Determinations - Post Consolidation - 2 | [ms] | [ms] | [-] | [m/s] | [MPa]
Svh Bender Element Determinations - Post Consolidation - 2
Svh Bender Element Determinations - Post Consolidation - 2
Svh Bender Element Determinations - Post Consolidation - 2
Svh Bender Element Determinations - Post Consolidation - 2
Svh Bender Element Determinations - Post Consolidation - 2
Svh Bender Element Determinations - Post Consolidation - 2
Svh Bender Element Determinations - Post Consolidation - 2
Svh Bender Element Determinations - Post Consolidation - 2
Svh Bender Element Determinations - Post Consolidation - 2
Svh Bender Element Determinations - Post Consolidation - 2
Svh Bender Element Determinations - Post Consolidation - 2
Svh Bender Element Determinations - Post Consolidation - 2
Svh Bender Element Determinations - Post Consolidation - 2
Svh Bender Element Determinations - Post Consolidation - 2
Svh Bender Element Determinations - Post Consolidation - 2
Svh Bender Element Determinations - Post Consolidation - 2
Svh Bender Element Determinations - Post Consolidation - 2
Svh Bender Element Determinations - Post Consolidation - 2
Svh Bender Element Determinations - Post Consolidation - 2
Svh Bender Element Determinations - Post Consolidation - 2
Svh Bender Element Determinations - Post Consolidation - 2
Svh Bender Element Determinations - Post Consolidation - 2
Svh Bender Element Determinations - Post Consolidation - 2
Svh Bender Element Determinations - Post Consolidation - 2
Svh Bender Element Determinations - Post Consolidation - 2
Svh Bender Element Determinations - Post Consolidation - 2
Svh Bender Element Determinations - Post Consolidation - 2
Svh Bender Element Determinations - Post Consolidation - 2
Svh Bender Element Determinations - Post Consolidation - 2
Svh Bender Element Determinations - Post Consolidation - 2
Pvh Bender Element Determinations - Post Consolidation - 2
Pvh Bender Element Determinations - Post Consolidation - 2 | Bulk density |  | [Mg/m³]
Pvh Bender Element Determinations - Post Consolidation - 2 | Dry density |  | [Mg/m³]
Pvh Bender Element Determinations - Post Consolidation - 2 | Void ratio |  | [-]
Pvh Bender Element Determinations - Post Consolidation - 2 | Distance |  | [mm]
Pvh Bender Element Determinations - Post Consolidation - 2 | Effective radial pressure |  | [kPa]
Pvh Bender Element Determinations - Post Consolidation - 2 | Effective axial pressure |  | [kPa]
Pvh Bender Element Determinations - Post Consolidation - 2 | Input Wave Period | Peak-to-peak arrival time | Wavelength Ratio | Velocity | Mmax
Pvh Bender Element Determinations - Post Consolidation - 2 | [ms] | [ms] | [-] | [m/s] | [MPa]
Pvh Bender Element Determinations - Post Consolidation - 2
Pvh Bender Element Determinations - Post Consolidation - 2
Pvh Bender Element Determinations - Post Consolidation - 2
Pvh Bender Element Determinations - Post Consolidation - 2
Pvh Bender Element Determinations - Post Consolidation - 2
Pvh Bender Element Determinations - Post Consolidation - 2
Pvh Bender Element Determinations - Post Consolidation - 2
Pvh Bender Element Determinations - Post Consolidation - 2
Pvh Bender Element Determinations - Post Consolidation - 2
Pvh Bender Element Determinations - Post Consolidation - 2
Pvh Bender Element Determinations - Post Consolidation - 2
Pvh Bender Element Determinations - Post Consolidation - 2
Pvh Bender Element Determinations - Post Consolidation - 2
Pvh Bender Element Determinations - Post Consolidation - 2
Pvh Bender Element Determinations - Post Consolidation - 2
Pvh Bender Element Determinations - Post Consolidation - 2
Pvh Bender Element Determinations - Post Consolidation - 2
Pvh Bender Element Determinations - Post Consolidation - 2
Pvh Bender Element Determinations - Post Consolidation - 2
Pvh Bender Element Determinations - Post Consolidation - 2
Pvh Bender Element Determinations - Post Consolidation - 2
Pvh Bender Element Determinations - Post Consolidation - 2
Pvh Bender Element Determinations - Post Consolidation - 2
Pvh Bender Element Determinations - Post Consolidation - 2
Pvh Bender Element Determinations - Post Consolidation - 2
Pvh Bender Element Determinations - Post Consolidation - 2
Pvh Bender Element Determinations - Post Consolidation - 2
Pvh Bender Element Determinations - Post Consolidation - 2
Pvh Bender Element Determinations - Post Consolidation - 2
Pvh Bender Element Determinations - Post Consolidation - 2
Torsional Resonance Stage - 2
Torsional Resonance Stage - 2 | Average shear strain, g | Shear modulus, G | G/Gmax | Damping ratio, D
Torsional Resonance Stage - 2 | [%] | [MPa] | [-] | [%]
Torsional Resonance Stage - 2
Torsional Resonance Stage - 2
Torsional Resonance Stage - 2
Torsional Resonance Stage - 2
Torsional Resonance Stage - 2
Torsional Resonance Stage - 2
Torsional Resonance Stage - 2
Torsional Resonance Stage - 2
Torsional Resonance Stage - 2
Torsional Resonance Stage - 2
Torsional Resonance Stage - 2
Torsional Resonance Stage - 2
Torsional Resonance Stage - 2
Torsional Resonance Stage - 2
Torsional Resonance Stage - 2
Torsional Resonance Stage - 2
Torsional Resonance Stage - 2
Torsional Resonance Stage - 2
Torsional Resonance Stage - 2
Torsional Resonance Stage - 2
Torsional Resonance Stage - 2
Torsional Resonance Stage - 2
Torsional Resonance Stage - 2
Torsional Resonance Stage - 2
Torsional Resonance Stage - 2
Torsional Resonance Stage - 2
Torsional Resonance Stage - 2
Torsional Resonance Stage - 2
Torsional Resonance Stage - 2
Torsional Resonance Stage - 2
Flexural Resonance Stage - 2
Flexural Resonance Stage - 2 | Average flexural strain, e | Young's modulus, E | E/Emax | Damping ratio, D
Flexural Resonance Stage - 2 | [%] | [MPa] | [-] | [%]
Flexural Resonance Stage - 2
Flexural Resonance Stage - 2
Flexural Resonance Stage - 2
Flexural Resonance Stage - 2
Flexural Resonance Stage - 2
Flexural Resonance Stage - 2
Flexural Resonance Stage - 2
Flexural Resonance Stage - 2
Flexural Resonance Stage - 2
Flexural Resonance Stage - 2
Flexural Resonance Stage - 2
Flexural Resonance Stage - 2
Flexural Resonance Stage - 2
Flexural Resonance Stage - 2
Flexural Resonance Stage - 2
Flexural Resonance Stage - 2
Flexural Resonance Stage - 2
Flexural Resonance Stage - 2
Flexural Resonance Stage - 2
Flexural Resonance Stage - 2
Flexural Resonance Stage - 2
Flexural Resonance Stage - 2
Flexural Resonance Stage - 2
Flexural Resonance Stage - 2
Flexural Resonance Stage - 2
Flexural Resonance Stage - 2
Flexural Resonance Stage - 2
Flexural Resonance Stage - 2
Flexural Resonance Stage - 2
Flexural Resonance Stage - 2
Consolidation: Isotropic - 3
Consolidation: Isotropic - 3 | Cell pressure |  | [kPa]
Consolidation: Isotropic - 3 | Back pressure |  | [kPa]
Consolidation: Isotropic - 3 | Base PWP |  | [kPa]
Consolidation: Isotropic - 3 | Effective radial pressure |  | [kPa]
Consolidation: Isotropic - 3 | Effective axial pressure |  | [kPa]
Consolidation: Isotropic - 3 | Deviator stress |  | [kPa]
Consolidation: Isotropic - 3 | Volumetric strain |  | [%]
Consolidation: Isotropic - 3 | Axial strain |  | [%]
Consolidation: Isotropic - 3 | Water content |  | [%]
Consolidation: Isotropic - 3 | Bulk density |  | [Mg/m³]
Consolidation: Isotropic - 3 | Dry density |  | [Mg/m³]
Consolidation: Isotropic - 3 | Void ratio |  | [-]
Consolidation: Isotropic - 3 | Degree of saturation |  | [%]
Consolidation: Anisotropic - 3
Consolidation: Anisotropic - 3 | Cell pressure |  | [kPa]
Consolidation: Anisotropic - 3 | Back pressure |  | [kPa]
Consolidation: Anisotropic - 3 | Base PWP |  | [kPa]
Consolidation: Anisotropic - 3 | Effective radial pressure |  | [kPa]
Consolidation: Anisotropic - 3 | Effective axial pressure |  | [kPa]
Consolidation: Anisotropic - 3 | Deviator stress |  | [kPa]
Consolidation: Anisotropic - 3 | Volumetric strain |  | [%]
Consolidation: Anisotropic - 3 | Axial strain |  | [%]
Consolidation: Anisotropic - 3 | Water content |  | [%]
Consolidation: Anisotropic - 3 | Bulk density |  | [Mg/m³]
Consolidation: Anisotropic - 3 | Dry density |  | [Mg/m³]
Consolidation: Anisotropic - 3 | Void ratio |  | [-]
Consolidation: Anisotropic - 3 | Degree of saturation |  | [%]
Svh Bender Element Determinations - Post Consolidation - 3
Svh Bender Element Determinations - Post Consolidation - 3 | Bulk density |  | [Mg/m³]
Svh Bender Element Determinations - Post Consolidation - 3 | Dry density |  | [Mg/m³]
Svh Bender Element Determinations - Post Consolidation - 3 | Void ratio |  | [-]
Svh Bender Element Determinations - Post Consolidation - 3 | Distance |  | [mm]
Svh Bender Element Determinations - Post Consolidation - 3 | Effective radial pressure |  | [kPa]
Svh Bender Element Determinations - Post Consolidation - 3 | Effective axial pressure |  | [kPa]
Svh Bender Element Determinations - Post Consolidation - 3 | Input wave period | Peak-to-peak arrival time | Wavelength ratio | Velocity | Gmax
Svh Bender Element Determinations - Post Consolidation - 3 | [ms] | [ms] | [-] | [m/s] | [MPa]
Svh Bender Element Determinations - Post Consolidation - 3
Svh Bender Element Determinations - Post Consolidation - 3
Svh Bender Element Determinations - Post Consolidation - 3
Svh Bender Element Determinations - Post Consolidation - 3
Svh Bender Element Determinations - Post Consolidation - 3
Svh Bender Element Determinations - Post Consolidation - 3
Svh Bender Element Determinations - Post Consolidation - 3
Svh Bender Element Determinations - Post Consolidation - 3
Svh Bender Element Determinations - Post Consolidation - 3
Svh Bender Element Determinations - Post Consolidation - 3
Svh Bender Element Determinations - Post Consolidation - 3
Svh Bender Element Determinations - Post Consolidation - 3
Svh Bender Element Determinations - Post Consolidation - 3
Svh Bender Element Determinations - Post Consolidation - 3
Svh Bender Element Determinations - Post Consolidation - 3
Svh Bender Element Determinations - Post Consolidation - 3
Svh Bender Element Determinations - Post Consolidation - 3
Svh Bender Element Determinations - Post Consolidation - 3
Svh Bender Element Determinations - Post Consolidation - 3
Svh Bender Element Determinations - Post Consolidation - 3
Svh Bender Element Determinations - Post Consolidation - 3
Svh Bender Element Determinations - Post Consolidation - 3
Svh Bender Element Determinations - Post Consolidation - 3
Svh Bender Element Determinations - Post Consolidation - 3
Svh Bender Element Determinations - Post Consolidation - 3
Svh Bender Element Determinations - Post Consolidation - 3
Svh Bender Element Determinations - Post Consolidation - 3
Svh Bender Element Determinations - Post Consolidation - 3
Svh Bender Element Determinations - Post Consolidation - 3
Svh Bender Element Determinations - Post Consolidation - 3
Pvh Bender Element Determinations - Post Consolidation - 3
Pvh Bender Element Determinations - Post Consolidation - 3 | Bulk density |  | [Mg/m³]
Pvh Bender Element Determinations - Post Consolidation - 3 | Dry density |  | [Mg/m³]
Pvh Bender Element Determinations - Post Consolidation - 3 | Void ratio |  | [-]
Pvh Bender Element Determinations - Post Consolidation - 3 | Distance |  | [mm]
Pvh Bender Element Determinations - Post Consolidation - 3 | Effective radial pressure |  | [kPa]
Pvh Bender Element Determinations - Post Consolidation - 3 | Effective axial pressure |  | [kPa]
Pvh Bender Element Determinations - Post Consolidation - 3 | Input Wave Period | Peak-to-peak arrival time | Wavelength Ratio | Velocity | Mmax
Pvh Bender Element Determinations - Post Consolidation - 3 | [ms] | [ms] | [-] | [m/s] | [MPa]
Pvh Bender Element Determinations - Post Consolidation - 3
Pvh Bender Element Determinations - Post Consolidation - 3
Pvh Bender Element Determinations - Post Consolidation - 3
Pvh Bender Element Determinations - Post Consolidation - 3
Pvh Bender Element Determinations - Post Consolidation - 3
Pvh Bender Element Determinations - Post Consolidation - 3
Pvh Bender Element Determinations - Post Consolidation - 3
Pvh Bender Element Determinations - Post Consolidation - 3
Pvh Bender Element Determinations - Post Consolidation - 3
Pvh Bender Element Determinations - Post Consolidation - 3
Pvh Bender Element Determinations - Post Consolidation - 3
Pvh Bender Element Determinations - Post Consolidation - 3
Pvh Bender Element Determinations - Post Consolidation - 3
Pvh Bender Element Determinations - Post Consolidation - 3
Pvh Bender Element Determinations - Post Consolidation - 3
Pvh Bender Element Determinations - Post Consolidation - 3
Pvh Bender Element Determinations - Post Consolidation - 3
Pvh Bender Element Determinations - Post Consolidation - 3
Pvh Bender Element Determinations - Post Consolidation - 3
Pvh Bender Element Determinations - Post Consolidation - 3
Pvh Bender Element Determinations - Post Consolidation - 3
Pvh Bender Element Determinations - Post Consolidation - 3
Pvh Bender Element Determinations - Post Consolidation - 3
Pvh Bender Element Determinations - Post Consolidation - 3
Pvh Bender Element Determinations - Post Consolidation - 3
Pvh Bender Element Determinations - Post Consolidation - 3
Pvh Bender Element Determinations - Post Consolidation - 3
Pvh Bender Element Determinations - Post Consolidation - 3
Pvh Bender Element Determinations - Post Consolidation - 3
Pvh Bender Element Determinations - Post Consolidation - 3
Torsional Resonance Stage - 3
Torsional Resonance Stage - 3 | Average shear strain, g | Shear modulus, G | G/Gmax | Damping ratio, D
Torsional Resonance Stage - 3 | [%] | [MPa] | [-] | [%]
Torsional Resonance Stage - 3
Torsional Resonance Stage - 3
Torsional Resonance Stage - 3
Torsional Resonance Stage - 3
Torsional Resonance Stage - 3
Torsional Resonance Stage - 3
Torsional Resonance Stage - 3
Torsional Resonance Stage - 3
Torsional Resonance Stage - 3
Torsional Resonance Stage - 3
Torsional Resonance Stage - 3
Torsional Resonance Stage - 3
Torsional Resonance Stage - 3
Torsional Resonance Stage - 3
Torsional Resonance Stage - 3
Torsional Resonance Stage - 3
Torsional Resonance Stage - 3
Torsional Resonance Stage - 3
Torsional Resonance Stage - 3
Torsional Resonance Stage - 3
Torsional Resonance Stage - 3
Torsional Resonance Stage - 3
Torsional Resonance Stage - 3
Torsional Resonance Stage - 3
Torsional Resonance Stage - 3
Torsional Resonance Stage - 3
Torsional Resonance Stage - 3
Torsional Resonance Stage - 3
Torsional Resonance Stage - 3
Torsional Resonance Stage - 3
Flexural Resonance Stage - 3
Flexural Resonance Stage - 3 | Average flexural strain, e | Young's modulus, E | E/Emax | Damping ratio, D
Flexural Resonance Stage - 3 | [%] | [MPa] | [-] | [%]
Flexural Resonance Stage - 3
Flexural Resonance Stage - 3
Flexural Resonance Stage - 3
Flexural Resonance Stage - 3
Flexural Resonance Stage - 3
Flexural Resonance Stage - 3
Flexural Resonance Stage - 3
Flexural Resonance Stage - 3
Flexural Resonance Stage - 3
Flexural Resonance Stage - 3
Flexural Resonance Stage - 3
Flexural Resonance Stage - 3
Flexural Resonance Stage - 3
Flexural Resonance Stage - 3
Flexural Resonance Stage - 3
Flexural Resonance Stage - 3
Flexural Resonance Stage - 3
Flexural Resonance Stage - 3
Flexural Resonance Stage - 3
Flexural Resonance Stage - 3
Flexural Resonance Stage - 3
Flexural Resonance Stage - 3
Flexural Resonance Stage - 3
Flexural Resonance Stage - 3
Flexural Resonance Stage - 3
Flexural Resonance Stage - 3
Flexural Resonance Stage - 3
Flexural Resonance Stage - 3
Flexural Resonance Stage - 3
Flexural Resonance Stage - 3
Final specimen conditions
Final specimen conditions | Water content | 26.60269 | [%]
Final specimen conditions | Bulk density | 1.967758 | [Mg/m³]
Final specimen conditions | Dry density | 1.554278 | [Mg/m³]

## SATURATION
Saturation
D | H | F
Time | Pore-water Pressure | Cell pressure | Back pressure
[hours] | [kPa] | [kPa] | [kPa]
0 | 60.2243 | 150.6534 | 140
0.003611111 | 50.7215 | 151.0196 | 138
0.01111111 | 104.1063 | 152.6678 | 141
0.02555556 | 125.8354 | 155.4147 | 144
0.04555556 | 139.2724 | 160.115 | 148
0.06944444 | 148.7146 | 164.6321 | 154
0.1005556 | 156.7041 | 171.2248 | 160
0.1361111 | 164.6332 | 177.5732 | 167
0.1783333 | 173.5306 | 186.2413 | 175
0.2252778 | 183.2149 | 196.0081 | 185
0.2780556 | 194.4729 | 206.3243 | 196
0.3366667 | 206.2757 | 218.1666 | 207
0.4002778 | 219.2284 | 230.5583 | 220
0.47 | 233.3917 | 244.6591 | 234
0.5447222 | 248.5234 | 259.3094 | 249
0.6252778 | 264.9262 | 275.1805 | 265
0.7111111 | 281.8132 | 292.4555 | 282
0.8033333 | 300.395 | 310.4631 | 300
0.9 | 319.7636 | 330.241 | 320
1.003056 | 340.2217 | 350.0799 | 340
1.111389 | 340.6454 | 349.8357 | 340
1.225 | 340.4638 | 350.0188 | 340
1.345 | 340.6454 | 350.324 | 340
1.469722 | 340.4033 | 350.0799 | 340
1.6 | 340.4033 | 350.263 | 340
1.736111 | 340.1611 | 350.1409 | 340
1.838333 | 339.3743 | 350.0799 | 340
1.839167 | 339.3743 | 350.0188 | 340
1.8425 | 383.4379 | 399.4634 | 390
1.850556 | 384.4063 | 399.9517 | 390
1.864167 | 383.68 | 399.9517 | 390
1.883889 | 383.8011 | 400.0128 | 390
1.908889 | 384.4669 | 400.1959 | 390
1.939722 | 384.3458 | 399.9517 | 390
1.975278 | 383.8011 | 399.8907 | 390
2.017222 | 383.68 | 400.5011 | 390
2.065278 | 383.1958 | 400.0128 | 390
2.117222 | 382.6511 | 399.7686 | 390
2.176111 | 381.9247 | 400.0128 | 390
2.24 | 382.8932 | 399.7076 | 390
2.308611 | 381.501 | 400.0128 | 390
2.383611 | 381.7431 | 399.8907 | 390
2.464167 | 380.351 | 400.0128 | 390
2.550556 | 380.8958 | 400.1349 | 390
2.623056 | 380.8352 | 400.0128 | 390
2.623889 | 380.8352 | 400.2569 | 390
2.626944 | 388.7643 | 399.8297 | 390
2.635 | 389.7932 | 400.0128 | 390
2.648889 | 390.6406 | 400.0738 | 390
2.668611 | 390.2169 | 399.8297 | 390
2.693611 | 390.2169 | 400.0128 | 390
2.723889 | 390.2169 | 399.4634 | 390
2.76 | 390.3985 | 400.1349 | 390
2.801944 | 390.0959 | 399.8907 | 390
2.849444 | 389.9143 | 400.1959 | 390
2.902222 | 389.6721 | 400.6843 | 390
2.96 | 390.3985 | 399.8907 | 390
3.023889 | 390.2169 | 399.8297 | 390
3.094167 | 389.7327 | 400.2569 | 390
3.168611 | 390.0353 | 400.0128 | 390
3.248889 | 390.2169 | 399.8907 | 390
3.335556 | 389.9748 | 399.9517 | 390
3.426667 | 390.0959 | 399.5855 | 390
3.523889 | 389.7327 | 400.0128 | 390
3.626667 | 389.6721 | 399.9517 | 390
3.735278 | 390.338 | 399.9517 | 390
3.849167 | 389.9748 | 399.8297 | 390
3.968611 | 390.0353 | 399.8297 | 390
4.093333 | 390.2774 | 400.0738 | 390
4.224722 | 390.338 | 399.8297 | 390
4.360278 | 390.1564 | 400.0128 | 390
4.501944 | 390.0353 | 400.0128 | 390
4.648889 | 390.2774 | 400.0128 | 390
4.801667 | 389.9748 | 400.0738 | 390
4.888056 | 389.6721 | 400.0128 | 390
4.889444 | 389.8538 | 399.9517 | 390
4.892222 | 433.0094 | 450.4951 | 440
4.901389 | 437.0042 | 449.9457 | 440
4.915 | 437.6095 | 450.2509 | 440
4.933889 | 436.8226 | 450.2509 | 440
4.96 | 437.1858 | 449.6405 | 440
4.989444 | 437.549 | 450.1288 | 440
5.025556 | 436.7016 | 450.0067 | 440
5.067222 | 436.7621 | 449.4574 | 440
5.075278 | 436.7621 | 449.5795 | 440
5.075833 | 436.8832 | 449.5184 | 439
5.078889 | 439.9095 | 449.4574 | 440
5.086944 | 440.2121 | 449.7015 | 440
5.101111 | 440.0911 | 450.0678 | 440
5.120833 | 440.2121 | 450.0678 | 440
5.145556 | 440.2726 | 450.0678 | 440
5.175833 | 440.4542 | 450.0678 | 440
5.212222 | 440.4542 | 449.8847 | 440
5.253889 | 440.2726 | 449.8847 | 440
5.301111 | 440.0911 | 450.1288 | 440
5.353889 | 440.2726 | 449.8236 | 440
5.412778 | 440.3937 | 449.9457 | 440
5.475833 | 440.1516 | 449.9457 | 440
5.545556 | 440.4542 | 450.1288 | 440
5.546944 | 440.0911 | 450.0067 | 440
5.55 | 486.6968 | 499.6345 | 490
5.558056 | 487.6047 | 499.8176 | 490
5.571944 | 488.1494 | 500.0007 | 490
5.591389 | 487.3626 | 500.0007 | 490
5.616389 | 488.0284 | 499.8786 | 490
5.647222 | 487.8468 | 500.2449 | 490
5.683333 | 488.0889 | 500.1838 | 490
5.725556 | 487.9073 | 499.9397 | 490
5.740278 | 487.9073 | 499.8176 | 490
5.741111 | 487.9679 | 500.1228 | 490
5.744167 | 489.481 | 500.3059 | 490
5.751944 | 490.8126 | 499.6955 | 490
5.766111 | 489.9047 | 499.8786 | 490
5.785833 | 490.3284 | 499.8786 | 490
5.811111 | 490.0863 | 500.0007 | 490
5.841389 | 490.0863 | 499.9397 | 490
5.876944 | 490.0863 | 499.7566 | 490
5.918889 | 489.9047 | 500.0007 | 490
5.965833 | 489.9047 | 500.0007 | 490
6.019444 | 489.7837 | 500.0007 | 490
6.0775 | 490.2074 | 500.1228 | 490
6.141111 | 490.2074 | 500.0007 | 490
6.210833 | 489.9652 | 500.1838 | 490
6.285833 | 489.7231 | 499.6345 | 490
6.366111 | 490.2679 | 500.1228 | 490
6.451944 | 489.9652 | 499.7566 | 490
6.543889 | 490.0258 | 499.9397 | 490
6.641667 | 489.6626 | 499.8176 | 490
6.744167 | 489.4205 | 499.8786 | 490
6.852222 | 489.6021 | 499.8786 | 490
6.966111 | 489.7231 | 500.1838 | 490
7.013611 | 489.2995 | 500.8553 | 490
7.014444 | 489.1179 | 500.9774 | 490
7.0175 | 535.6025 | 550.5441 | 540
7.025833 | 536.9947 | 549.7505 | 540
7.039444 | 537.6 | 549.7505 | 540
7.059167 | 536.9947 | 550.3609 | 540
7.084167 | 536.8736 | 549.9337 | 540
7.114722 | 538.2657 | 549.7505 | 540
7.151111 | 537.6 | 550.0557 | 540
7.192778 | 537.3578 | 549.8726 | 540
7.239722 | 538.0842 | 550.1168 | 540

## SVH BE - POST-SAT
SVH Bender Element Determinations - Post-Saturation
Time | Input wave period - source signal | Input wave period - received signal | Input wave period - source signal | Input wave period - received signal | Input wave period - source signal | Input wave period - received signal | Input wave period - source signal | Input wave period - received signal | Input wave period - source signal | Input wave period - received signal | Input wave period - source signal | Input wave period - received signal | Input wave period - source signal | Input wave period - received signal | Input wave period - source signal | Input wave period - received signal | Input wave period - source signal | Input wave period - received signal | Input wave period - source signal | Input wave period - received signal | Frequency | Gmax
[ms] | [ms] | [ms] | [ms] | [ms] | [ms] | [ms] | [ms] | [ms] | [ms] | [ms] | [ms] | [ms] | [ms] | [ms] | [ms] | [ms] | [ms] | [ms] | [ms] | [ms] | [Hz] | [MPa]

## PVH BE - POST-SAT
PVH Bender Element Determinations - Post-Saturation
Time | Input wave period - source signal | Input wave period - received signal | Input wave period - source signal | Input wave period - received signal | Input wave period - source signal | Input wave period - received signal | Input wave period - source signal | Input wave period - received signal | Input wave period - source signal | Input wave period - received signal | Input wave period - source signal | Input wave period - received signal | Input wave period - source signal | Input wave period - received signal | Input wave period - source signal | Input wave period - received signal | Input wave period - source signal | Input wave period - received signal | Input wave period - source signal | Input wave period - received signal | Frequency | Mmax
[ms] | [ms] | [ms] | [ms] | [ms] | [ms] | [ms] | [ms] | [ms] | [ms] | [ms] | [ms] | [ms] | [ms] | [ms] | [ms] | [ms] | [ms] | [ms] | [ms] | [ms] | [Hz] | [MPa]

## CONSOLIDATION - 1
Consolidation: Isotropic - 1 |  |  |  | Consolidation: Ansotropic - 1
Root time | Volumetric strain | External axial strain | Effective axial stress | Root time | Volumetric strain | External axial strain | Effective axial stress | s' | t | p' | q
[minutes0.5] | [%] | [%] | [kPa] | [minutes0.5] | [%] | [%] | [kPa] | [kPa] | [kPa] | [kPa] | [kPa]
|  |  |  | 0 | 0 | 0 | 12.10451 | 11.85515 | 0.2493539 | 11.77204 | 0.4987077
|  |  |  | 0.4281744 | -0.00197508 | 0 | 12.164 | 11.91465 | 0.2493489 | 11.83153 | 0.4986979
|  |  |  | 0.8266398 | 0.00395016 | 0.005 | 12.3562 | 11.86045 | 0.4957503 | 11.6952 | 0.9915006
|  |  |  | 1.23153 | 0.008887861 | 0.009 | 14.55614 | 13.81142 | 0.7447219 | 13.56318 | 1.489444
|  |  |  | 1.638088 | 0.01431933 | 0.014 | 16.17047 | 14.68064 | 1.489837 | 14.18402 | 2.979674
|  |  |  | 2.041241 | 0.02221965 | 0.022 | 17.83834 | 15.85057 | 1.987771 | 15.18798 | 3.975543
|  |  |  | 2.452889 | 0.03555144 | 0.033 | 20.80455 | 17.82283 | 2.981727 | 16.82892 | 5.963454
|  |  |  | 2.860653 | 0.04987077 | 0.046 | 23.88496 | 19.91193 | 3.973028 | 18.58759 | 7.946055
|  |  |  | 3.268537 | 0.06369633 | 0.063 | 26.05843 | 21.09221 | 4.966214 | 19.43681 | 9.932428
|  |  |  | 3.678768 | 0.08245959 | 0.083 | 30.55643 | 24.34792 | 6.208517 | 22.27841 | 12.41703
|  |  |  | 4.082483 | 0.09826024 | 0.104 | 34.93584 | 27.23857 | 7.697269 | 24.67281 | 15.39454
|  |  |  | 4.494441 | 0.1199861 | 0.128 | 40.85336 | 31.41818 | 9.435181 | 28.27312 | 18.87036
|  |  |  | 4.90068 | 0.1412182 | 0.156 | 46.15495 | 34.98283 | 11.17213 | 31.25878 | 22.34425
|  |  |  | 5.308798 | 0.1639316 | 0.1829 | 51.23077 | 38.07219 | 13.15859 | 33.68599 | 26.31717
|  |  |  | 5.718391 | 0.1886202 | 0.2159 | 58.18843 | 43.04477 | 15.14367 | 37.99688 | 30.28733
|  |  |  | 6.123724 | 0.2118273 | 0.2489 | 64.42381 | 47.04886 | 17.37496 | 41.2572 | 34.74991
|  |  |  | 6.534524 | 0.2365158 | 0.2839 | 71.83114 | 51.97392 | 19.85722 | 45.35485 | 39.71444
|  |  |  | 6.941422 | 0.2602168 | 0.3179 | 78.8664 | 56.5298 | 22.3366 | 49.08427 | 44.6732
|  |  |  | 7.349603 | 0.2853991 | 0.3529 | 87.12896 | 62.06428 | 25.06468 | 53.70939 | 50.12936
|  |  |  | 7.757792 | 0.3120627 | 0.3899 | 94.96967 | 67.17779 | 27.79189 | 57.91382 | 55.58377
|  |  |  | 8.164966 | 0.3397138 | 0.4279 | 104.9387 | 74.17359 | 30.76509 | 63.91856 | 61.53019
|  |  |  | 8.574186 | 0.3648961 | 0.4659 | 114.317 | 80.32861 | 33.98841 | 68.99914 | 67.97683
|  |  |  | 8.98239 | 0.3930409 | 0.5029 | 125.6383 | 88.42831 | 37.21001 | 76.02497 | 74.42002
|  |  |  | 9.390598 | 0.4206921 | 0.5398 | 135.0287 | 94.34874 | 40.67994 | 80.78876 | 81.35988
|  |  |  | 9.798809 | 0.4473556 | 0.5788 | 145.8781 | 101.4814 | 44.39668 | 86.68249 | 88.79336
|  |  |  | 10.20621 | 0.474513 | 0.6188 | 156.6688 | 108.5566 | 48.11215 | 92.51927 | 96.2243
|  |  |  | 10.61524 | 0.5011766 | 0.6568 | 169.3496 | 117.2754 | 52.07413 | 99.91739 | 104.1483
|  |  |  | 11.02346 | 0.5278402 | 0.6928 | 180.7965 | 125.2554 | 55.54111 | 106.7417 | 111.0822
|  |  |  | 11.43168 | 0.5337654 | 0.7058 | 179.6926 | 124.1567 | 55.53591 | 105.6447 | 111.0718
|  |  |  | 11.8399 | 0.5337654 | 0.7118 | 179.8607 | 124.5751 | 55.28554 | 106.1466 | 110.5711
|  |  |  | 12.24745 | 0.5352467 | 0.7158 | 179.6719 | 124.3882 | 55.28376 | 105.9602 | 110.5675
|  |  |  | 12.65701 | 0.536728 | 0.7188 | 179.7928 | 124.5102 | 55.28262 | 106.0827 | 110.5652
|  |  |  | 13.06458 | 0.536728 | 0.7208 | 180.1 | 124.5722 | 55.52775 | 106.063 | 111.0555
|  |  |  | 13.47281 | 0.5362343 | 0.7238 | 180.0268 | 124.7477 | 55.27909 | 106.3213 | 110.5582
|  |  |  | 13.88104 | 0.5342592 | 0.7238 | 180.5775 | 125.0531 | 55.5244 | 106.545 | 111.0488
|  |  |  | 14.28869 | 0.536728 | 0.7248 | 180.0357 | 124.5105 | 55.52513 | 106.0022 | 111.0503
|  |  |  | 14.69751 | 0.5342592 | 0.7278 | 179.5373 | 124.2619 | 55.27538 | 105.8368 | 110.5508
|  |  |  | 15.10574 | 0.5342592 | 0.7278 | 179.471 | 124.1956 | 55.27538 | 105.7705 | 110.5508
|  |  |  | 15.51397 | 0.5342592 | 0.7278 | 180.3836 | 125.1082 | 55.27538 | 106.6831 | 110.5508
|  |  |  | 15.92273 | 0.5357405 | 0.7298 | 180.5058 | 125.2309 | 55.2749 | 106.8059 | 110.5498
|  |  |  | 16.33044 | 0.5327779 | 0.7328 | 180.4403 | 124.9226 | 55.51769 | 106.4167 | 111.0354
|  |  |  | 16.73918 | 0.5317903 | 0.7318 | 180.4382 | 125.1668 | 55.2714 | 106.743 | 110.5428
|  |  |  | 17.14691 | 0.530309 | 0.7338 | 179.9492 | 124.68 | 55.26927 | 106.2569 | 110.5385
|  |  |  | 17.55515 | 0.530309 | 0.7348 | 179.5206 | 124.252 | 55.26862 | 105.8291 | 110.5372
|  |  |  | 17.96385 | 0.5293215 | 0.7368 | 180.5559 | 125.0427 | 55.51314 | 106.5384 | 111.0263
|  |  |  | 18.37163 | 0.5288277 | 0.7378 | 180.0008 | 124.7349 | 55.26584 | 106.313 | 110.5317
|  |  |  | 18.78031 | 0.5273464 | 0.7358 | 179.8823 | 124.616 | 55.26632 | 106.1939 | 110.5326
|  |  |  | 19.1881 | 0.5263589 | 0.7388 | 180.3068 | 124.7967 | 55.51017 | 106.2933 | 111.0203
|  |  |  | 19.59634 | 0.5258651 | 0.7398 | 180.6682 | 125.1589 | 55.50924 | 106.6559 | 111.0185
|  |  |  | 20.00417 | 0.5233962 | 0.7398 | 180.9096 | 125.4018 | 55.50786 | 106.8991 | 111.0157
|  |  |  | 20.41282 | 0.5224087 | 0.7398 | 180.4827 | 124.9754 | 55.50731 | 106.473 | 111.0146
|  |  |  | 20.82066 | 0.5224087 | 0.7418 | 179.7458 | 124.4862 | 55.25966 | 106.0663 | 110.5193
|  |  |  | 21.22891 | 0.5199398 | 0.7418 | 179.9309 | 124.4263 | 55.50462 | 105.9248 | 111.0092
|  |  |  | 21.63716 | 0.5209274 | 0.7428 | 179.9245 | 124.6663 | 55.25819 | 106.2469 | 110.5164
|  |  |  | 22.04541 | 0.5189523 | 0.7418 | 180.8394 | 125.3354 | 55.50407 | 106.834 | 111.0081
|  |  |  | 22.45403 | 0.5169772 | 0.7438 | 181.1398 | 125.6382 | 55.50166 | 107.1376 | 111.0033
|  |  |  | 22.86227 | 0.5145084 | 0.7438 | 180.5318 | 125.0315 | 55.50028 | 106.5314 | 111.0006
|  |  |  | 23.27051 | 0.5130271 | 0.7438 | 179.8554 | 124.6022 | 55.25314 | 106.1845 | 110.5063
|  |  |  | 23.67875 | 0.5125333 | 0.7458 | 180.949 | 125.4512 | 55.49787 | 106.9519 | 110.9957
|  |  |  | 24.08665 | 0.511052 | 0.7448 | 180.0382 | 124.5405 | 55.4977 | 106.0413 | 110.9954
|  |  |  | 24.49524 | 0.5080894 | 0.7438 | 180.221 | 124.7243 | 55.4967 | 106.2254 | 110.9934
|  |  |  | 24.90315 | 0.5061143 | 0.7438 | 180.8845 | 125.3889 | 55.49559 | 106.8904 | 110.9912
|  |  |  | 25.31139 | 0.5056205 | 0.7478 | 181.0588 | 125.5661 | 55.4927 | 107.0685 | 110.9854
|  |  |  | 25.71997 | 0.5036454 | 0.7478 | 180.935 | 125.4434 | 55.4916 | 106.9462 | 110.9832
|  |  |  | 26.12853 | 0.5041392 | 0.7488 | 180.512 | 125.0208 | 55.49122 | 106.5237 | 110.9824
|  |  |  | 26.53614 | 0.5026579 | 0.7468 | 180.0225 | 124.7771 | 55.24542 | 106.362 | 110.4908
|  |  |  | 26.94439 | 0.5016703 | 0.7478 | 180.7518 | 125.2613 | 55.49049 | 106.7645 | 110.981
|  |  |  | 27.35324 | 0.4996953 | 0.7498 | 181.2338 | 125.7457 | 55.48808 | 107.2497 | 110.9762
|  |  |  | 27.76088 | 0.4972264 | 0.7488 | 180.6849 | 125.1976 | 55.48736 | 106.7018 | 110.9747
|  |  |  | 28.16913 | 0.4967326 | 0.7508 | 181.0397 | 125.8002 | 55.23952 | 107.387 | 110.479
|  |  |  | 28.57796 | 0.4932763 | 0.7508 | 181.4648 | 125.9809 | 55.48384 | 107.4863 | 110.9677
|  |  |  | 28.98592 | 0.4927825 | 0.7478 | 181.2887 | 125.8031 | 55.48553 | 107.308 | 110.9711
|  |  |  | 29.39444 | 0.4888323 | 0.7498 | 181.4021 | 125.9201 | 55.48202 | 107.4261 | 110.964
|  |  |  | 29.80213 | 0.4883386 | 0.7498 | 181.2805 | 125.7987 | 55.48174 | 107.3048 | 110.9635
|  |  |  | 30.21065 | 0.4843884 | 0.7518 | 180.9072 | 125.4289 | 55.47823 | 106.9362 | 110.9565
|  |  |  | 30.61862 | 0.4824133 | 0.7508 | 180.3641 | 124.8863 | 55.47778 | 106.3937 | 110.9556
|  |  |  | 31.02687 | 0.480932 | 0.7518 | 180.2396 | 124.7633 | 55.4763 | 106.2712 | 110.9526
|  |  |  | 31.43512 | 0.4799445 | 0.7518 | 181.149 | 125.6732 | 55.47575 | 107.1813 | 110.9515
|  |  |  | 31.84337 | 0.4789569 | 0.7548 | 180.8388 | 125.3655 | 55.47323 | 106.8745 | 110.9465
|  |  |  | 32.25187 | 0.4755005 | 0.7518 | 180.7167 | 125.2435 | 55.47327 | 106.7524 | 110.9465
|  |  |  | 32.65986 | 0.474513 | 0.7518 | 180.8387 | 125.366 | 55.47272 | 106.8751 | 110.9454
|  |  |  | 33.06811 | 0.4730317 | 0.7548 | 180.2264 | 124.7564 | 55.46993 | 106.2665 | 110.9399
|  |  |  | 33.47636 | 0.4710566 | 0.7558 | 181.0112 | 125.5431 | 55.46817 | 107.0537 | 110.9363
|  |  |  | 33.88485 | 0.4705628 | 0.7558 | 180.8281 | 125.3602 | 55.4679 | 106.8709 | 110.9358
|  |  |  | 34.2931 | 0.4695753 | 0.7548 | 180.5857 | 125.1177 | 55.468 | 106.6284 | 110.936
|  |  |  | 34.70134 | 0.468094 | 0.7568 | 180.5835 | 125.1177 | 55.46586 | 106.629 | 110.9317
|  |  |  | 35.10935 | 0.4646376 | 0.7578 | 179.1201 | 123.6568 | 55.46328 | 105.169 | 110.9266
|  |  |  | 35.5176 | 0.4631563 | 0.7558 | 180.8814 | 125.4177 | 55.46376 | 106.9297 | 110.9275
|  |  |  | 35.92585 | 0.461675 | 0.7578 | 180.5125 | 125.0508 | 55.46163 | 106.5636 | 110.9233
|  |  |  | 36.33433 | 0.461675 | 0.7578 | 180.4535 | 124.9918 | 55.46163 | 106.5046 | 110.9233
|  |  |  | 36.74235 | 0.4577248 | 0.7588 | 180.5687 | 125.11 | 55.45877 | 106.6237 | 110.9175
|  |  |  | 37.15104 | 0.4567373 | 0.7598 | 180.5653 | 125.1078 | 55.45757 | 106.6219 | 110.9151
|  |  |  | 37.55906 | 0.4567373 | 0.7578 | 181.1131 | 125.6543 | 55.45887 | 107.168 | 110.9177
|  |  |  | 37.96731 | 0.4532809 | 0.7598 | 180.5636 | 125.1079 | 55.45564 | 106.6227 | 110.9113
|  |  |  | 38.37534 | 0.4517996 | 0.7618 | 180.4366 | 124.9831 | 55.4535 | 106.4986 | 110.907
|  |  |  | 38.7838 | 0.4503183 | 0.7618 | 180.7972 | 125.3445 | 55.45268 | 106.8603 | 110.9054
|  |  |  | 39.19184 | 0.4493307 | 0.7608 | 180.858 | 125.4052 | 55.45278 | 106.9209 | 110.9056
|  |  |  | 39.60008 | 0.4503183 | 0.7608 | 180.4964 | 125.043 | 55.45333 | 106.5586 | 110.9067
|  |  |  | 40.00833 | 0.4463681 | 0.7608 | 180.1883 | 124.7371 | 55.45113 | 106.2534 | 110.9023
|  |  |  | 40.41658 | 0.4458743 | 0.7618 | 180.9154 | 125.4652 | 55.4502 | 106.9818 | 110.9004
|  |  |  | 40.82503 | 0.444393 | 0.7598 | 180.3679 | 124.9172 | 55.45068 | 106.4336 | 110.9014
|  |  |  | 41.23308 | 0.4458743 | 0.7618 | 180.4905 | 125.0403 | 55.4502 | 106.5569 | 110.9004
|  |  |  | 41.64133 | 0.4424179 | 0.7618 | 180.1835 | 124.7353 | 55.44827 | 106.2525 | 110.8965
|  |  |  | 42.04977 | 0.4389616 | 0.7618 | 179.9992 | 124.5528 | 55.44634 | 106.0707 | 110.8927
|  |  |  | 42.45802 | 0.4359989 | 0.7638 | 179.8102 | 124.3668 | 55.44338 | 105.8857 | 110.8868
|  |  |  | 42.86626 | 0.4369865 | 0.7638 | 180.8439 | 125.3999 | 55.44393 | 106.9186 | 110.8879
|  |  |  | 43.27432 | 0.4325425 | 0.7638 | 180.4125 | 124.9711 | 55.44146 | 106.4906 | 110.8829
|  |  |  | 43.68276 | 0.431555 | 0.7638 | 181.0788 | 125.6379 | 55.44091 | 107.1576 | 110.8818
|  |  |  | 44.091 | 0.4280986 | 0.7618 | 180.106 | 124.6657 | 55.44029 | 106.1856 | 110.8806
|  |  |  | 44.49906 | 0.4261235 | 0.7618 | 180.5907 | 125.1515 | 55.43919 | 106.6718 | 110.8784
|  |  |  | 44.90768 | 0.4241485 | 0.7658 | 180.5216 | 125.0862 | 55.43547 | 106.6077 | 110.8709
|  |  |  | 45.31574 | 0.4211858 | 0.7638 | 180.6411 | 125.2059 | 55.43513 | 106.7276 | 110.8703
|  |  |  | 45.72399 | 0.4197045 | 0.7648 | 181.1859 | 125.7522 | 55.43365 | 107.2744 | 110.8673
|  |  |  | 46.13206 | 0.4177294 | 0.7628 | 180.8195 | 125.3857 | 55.43385 | 106.9077 | 110.8677
|  |  |  | 46.54048 | 0.4132855 | 0.7658 | 180.51 | 125.0806 | 55.42941 | 106.6041 | 110.8588
|  |  |  | 46.94855 | 0.4093354 | 0.7658 | 179.9593 | 124.5321 | 55.42721 | 106.0564 | 110.8544
|  |  |  | 47.3568 | 0.4073603 | 0.7678 | 181.2282 | 125.8034 | 55.42481 | 107.3285 | 110.8496
|  |  |  | 47.76522 | 0.4029163 | 0.7658 | 180.5591 | 125.1354 | 55.42364 | 106.6609 | 110.8473
|  |  |  | 48.17364 | 0.39946 | 0.7668 | 180.4912 | 125.0702 | 55.42106 | 106.5965 | 110.8421
|  |  |  | 48.58172 | 0.3945223 | 0.7648 | 180.1241 | 124.7045 | 55.41961 | 106.2313 | 110.8392
|  |  |  | 48.98979 | 0.3920534 | 0.7668 | 180.0604 | 124.6434 | 55.41693 | 106.1711 | 110.8339
|  |  |  | 49.39821 | 0.3890908 | 0.7678 | 180.4831 | 125.0684 | 55.41463 | 106.5969 | 110.8293
|  |  |  | 49.80646 | 0.3861282 | 0.7678 | 181.2057 | 125.7927 | 55.41298 | 107.3217 | 110.826
|  |  |  | 50.21454 | 0.3826718 | 0.7658 | 180.597 | 125.1847 | 55.41236 | 106.7139 | 110.8247
|  |  |  | 50.62295 | 0.3797092 | 0.7688 | 180.4666 | 125.0578 | 55.40875 | 106.5883 | 110.8175
|  |  |  | 51.03104 | 0.3767465 | 0.7698 | 180.5858 | 125.1793 | 55.40644 | 106.7105 | 110.8129
|  |  |  | 51.43928 | 0.3742777 | 0.7668 | 180.7054 | 125.2983 | 55.40703 | 106.8293 | 110.8141
|  |  |  | 51.84753 | 0.3723026 | 0.7708 | 180.3979 | 124.9946 | 55.40332 | 106.5268 | 110.8066
|  |  |  | 52.25594 | 0.3683524 | 0.7708 | 181.1787 | 125.7776 | 55.40112 | 107.3106 | 110.8022
|  |  |  | 52.66419 | 0.3658836 | 0.7708 | 180.6317 | 125.2319 | 55.39974 | 106.7654 | 110.7995
|  |  |  | 53.07243 | 0.3639085 | 0.7728 | 180.9913 | 125.5939 | 55.39734 | 107.1282 | 110.7947
|  |  |  | 53.48068 | 0.3634147 | 0.7738 | 180.3845 | 124.9881 | 55.39641 | 106.5226 | 110.7928
|  |  |  | 53.88877 | 0.3594646 | 0.7708 | 180.443 | 125.0469 | 55.39617 | 106.5815 | 110.7923
|  |  |  | 54.29718 | 0.358477 | 0.7718 | 180.6217 | 125.2268 | 55.39497 | 106.7618 | 110.7899
|  |  |  | 54.70527 | 0.3579833 | 0.7748 | 179.952 | 124.5592 | 55.39273 | 106.095 | 110.7855
|  |  |  | 55.11367 | 0.3555144 | 0.7738 | 180.2536 | 124.8616 | 55.39201 | 106.3976 | 110.784
|  |  |  | 55.52177 | 0.3530456 | 0.7758 | 180.3083 | 124.9189 | 55.38933 | 106.4558 | 110.7787
|  |  |  | 55.93016 | 0.350083 | 0.7738 | 180.1255 | 124.7365 | 55.38899 | 106.2735 | 110.778
|  |  |  | 56.33841 | 0.3466266 | 0.7748 | 179.8799 | 124.4935 | 55.38641 | 106.0314 | 110.7728
|  |  |  | 56.74651 | 0.3441577 | 0.7748 | 179.8745 | 124.4894 | 55.38504 | 106.0278 | 110.7701
|  |  |  | 57.15505 | 0.3426764 | 0.7748 | 179.2681 | 123.8839 | 55.38421 | 105.4225 | 110.7684
|  |  |  | 57.56315 | 0.3387262 | 0.7748 | 179.6879 | 124.3059 | 55.38201 | 105.8452 | 110.764
|  |  |  | 57.9714 | 0.3347761 | 0.7748 | 179.4414 | 124.0616 | 55.37981 | 105.6017 | 110.7596
|  |  |  | 58.37951 | 0.3318135 | 0.7748 | 180.1064 | 124.7283 | 55.37817 | 106.2689 | 110.7563
|  |  |  | 58.7879 | 0.3283571 | 0.7748 | 179.7374 | 124.3611 | 55.37624 | 105.9024 | 110.7525
|  |  |  | 59.196 | 0.3239131 | 0.7748 | 179.6092 | 124.2355 | 55.37377 | 105.7775 | 110.7475
|  |  |  | 59.60453 | 0.3189754 | 0.7738 | 179.4235 | 124.0518 | 55.37168 | 105.5946 | 110.7434
|  |  |  | 60.0125 | 0.3145315 | 0.7738 | 180.0859 | 124.7167 | 55.36921 | 106.2603 | 110.7384
|  |  |  | 60.42075 | 0.3095938 | 0.7738 | 179.8999 | 124.5335 | 55.36646 | 106.078 | 110.7329
|  |  |  | 60.829 | 0.3041623 | 0.7738 | 180.4971 | 125.1336 | 55.36344 | 106.6792 | 110.7269
|  |  |  | 61.23724 | 0.2992246 | 0.7758 | 179.4001 | 124.0407 | 55.35939 | 105.5876 | 110.7188
|  |  |  | 61.64563 | 0.2952745 | 0.7738 | 179.7009 | 124.3424 | 55.3585 | 105.8896 | 110.717
|  |  |  | 62.05387 | 0.2928056 | 0.7758 | 179.635 | 124.2792 | 55.35582 | 105.8273 | 110.7116
|  |  |  | 62.3871 | 0.2918181 | 0.7758 | 180.058 | 124.7028 | 55.35527 | 106.251 | 110.7105

## SVH BE - POST-CONSOL - 1
SVH Bender Element Determinations - Post-Consolidation - 1
Time | Input wave period - source signal | Input wave period - received signal | Input wave period - source signal | Input wave period - received signal | Input wave period - source signal | Input wave period - received signal | Input wave period - source signal | Input wave period - received signal | Input wave period - source signal | Input wave period - received signal | Input wave period - source signal | Input wave period - received signal | Input wave period - source signal | Input wave period - received signal | Input wave period - source signal | Input wave period - received signal | Input wave period - source signal | Input wave period - received signal | Input wave period - source signal | Input wave period - received signal | Frequency | Gmax
[ms] | [ms] | [ms] | [ms] | [ms] | [ms] | [ms] | [ms] | [ms] | [ms] | [ms] | [ms] | [ms] | [ms] | [ms] | [ms] | [ms] | [ms] | [ms] | [ms] | [ms] | [Hz] | [MPa]

## PVH BE - POST-CONSOL - 1
PVH Bender Element Determinations - Post-Consolidation - 1
Time | Input wave period - source signal | Input wave period - received signal | Input wave period - source signal | Input wave period - received signal | Input wave period - source signal | Input wave period - received signal | Input wave period - source signal | Input wave period - received signal | Input wave period - source signal | Input wave period - received signal | Input wave period - source signal | Input wave period - received signal | Input wave period - source signal | Input wave period - received signal | Input wave period - source signal | Input wave period - received signal | Input wave period - source signal | Input wave period - received signal | Input wave period - source signal | Input wave period - received signal | Frequency | Mmax
[ms] | [ms] | [ms] | [ms] | [ms] | [ms] | [ms] | [ms] | [ms] | [ms] | [ms] | [ms] | [ms] | [ms] | [ms] | [ms] | [ms] | [ms] | [ms] | [ms] | [ms] | [Hz] | [MPa]

## TORSIONAL RES - 1
Torsional Resonance Stage - 1
Average shear strain, g | Shear Modulus, G | Excess Pore-water Pressure | Volumetric Strain | External Axial Strain | Normalised Shear Modulus G/Gmax | Damping ratio, D
[%] | [MPa] | [kPa] | [%] | [%] | [-] | [%]
5.840947e-05 | 85.22489 |  | 0.2922954 | 0.7698124 | 1 | 0.5600059
8.082551e-05 | 85.22489 |  | 0.2947641 | 0.7727662 | 1 | 0.6672144
0.0001206526 | 85.22489 |  | 0.2922954 | 0.7698124 | 1 | 0.6866889
0.0001794824 | 85.14543 |  | 0.2932829 | 0.7737508 | 0.9990677 | 0.6761166
0.0002346799 | 85.06601 |  | 0.2947641 | 0.7737508 | 0.9981358 | 0.6884872
0.0004542365 | 84.82796 |  | 0.2957516 | 0.7727662 | 0.9953426 | 0.70483
0.0006713255 | 84.51104 |  | 0.2947641 | 0.7727662 | 0.9916239 | 0.7230924
0.001092506 | 83.87882 |  | 0.2942704 | 0.7727662 | 0.9842057 | 0.7654148
0.001605623 | 83.0131 |  | 0.2952578 | 0.7747354 | 0.9740476 | 0.8056833
0.002100871 | 82.38607 |  | 0.2957516 | 0.7747354 | 0.9666903 | 0.8352121
0.003828629 | 80.51811 |  | 0.2957516 | 0.7757199 | 0.9447722 | 0.9221192
0.005541128 | 78.2108 |  | 0.2962453 | 0.7737508 | 0.9176991 | 1.028243
0.008337011 | 75.10716 |  | 0.2972328 | 0.7776889 | 0.881282 | 1.156599
0.01115118 | 70.98072 |  | 0.2997015 | 0.7914698 | 0.8328638 | 1.350104
0.01329219 | 65.71719 |  | 0.3367322 | 0.8759418 | 0.7711033 | 1.667757
0.01702558 | 62.77228 |  | 0.4181997 | 1.026042 | 0.7365487 | 1.970527
0.01976875 | 58.67109 |  | 0.5011484 | 1.256584 | 0.6884268 | 2.582552

## FLEXURAL RES - 1
Flexural Resonance Stage - 1
Average flexural strain, e | Young's modulus, E | Excess Pore-water Pressure | Volumetric Strain | External Axial Strain | Normalised Young's modulus E/Emax | Damping ratio, D
[%] | [MPa] | [kPa] | [%] | [%] | [-] | [%]

## CONSOLIDATION - 2
Consolidation: Isotropic - 2 |  |  |  | Consolidation: Ansotropic - 2
Root time | Volumetric strain | External axial strain | Effective axial stress | Root time | Volumetric strain | External axial strain | Effective axial stress | s' | t | p' | q
[minutes0.5] | [%] | [%] | [kPa] | [minutes0.5] | [%] | [%] | [kPa] | [kPa] | [kPa] | [kPa] | [kPa]

## SVH BE - POST-CONSOL - 2
SVH Bender Element Determinations - Post-Consolidation - 2
Time | Input wave period - source signal | Input wave period - received signal | Input wave period - source signal | Input wave period - received signal | Input wave period - source signal | Input wave period - received signal | Input wave period - source signal | Input wave period - received signal | Input wave period - source signal | Input wave period - received signal | Input wave period - source signal | Input wave period - received signal | Input wave period - source signal | Input wave period - received signal | Input wave period - source signal | Input wave period - received signal | Input wave period - source signal | Input wave period - received signal | Input wave period - source signal | Input wave period - received signal | Frequency | Gmax
[ms] | [ms] | [ms] | [ms] | [ms] | [ms] | [ms] | [ms] | [ms] | [ms] | [ms] | [ms] | [ms] | [ms] | [ms] | [ms] | [ms] | [ms] | [ms] | [ms] | [ms] | [Hz] | [MPa]
1

## PVH BE - POST-CONSOL - 2
PVH Bender Element Determinations - Post-Consolidation - 2
Time | Input wave period - source signal | Input wave period - received signal | Input wave period - source signal | Input wave period - received signal | Input wave period - source signal | Input wave period - received signal | Input wave period - source signal | Input wave period - received signal | Input wave period - source signal | Input wave period - received signal | Input wave period - source signal | Input wave period - received signal | Input wave period - source signal | Input wave period - received signal | Input wave period - source signal | Input wave period - received signal | Input wave period - source signal | Input wave period - received signal | Input wave period - source signal | Input wave period - received signal | Frequency | Mmax
[ms] | [ms] | [ms] | [ms] | [ms] | [ms] | [ms] | [ms] | [ms] | [ms] | [ms] | [ms] | [ms] | [ms] | [ms] | [ms] | [ms] | [ms] | [ms] | [ms] | [ms] | [Hz] | [MPa]

## TORSIONAL RES - 2
Torsional Resonance Stage - 2
Average shear strain, g | Shear Modulus, G | Excess Pore-water Pressure | Volumetric Strain | External Axial Strain | Normalised Shear Modulus G/Gmax | Damping ratio, D
[%] | [MPa] | [kPa] | [%] | [%] | [-] | [%]

## FLEXURAL RES - 2
Flexural Resonance Stage - 2
Average flexural strain, e | Young's modulus, E | Excess Pore-water Pressure | Volumetric Strain | External Axial Strain | Normalised Young's modulus E/Emax | Damping ratio, D
[%] | [MPa] | [kPa] | [%] | [%] | [-] | [%]

## CONSOLIDATION - 3
Consolidation: Isotropic - 3 |  |  |  | Consolidation: Ansotropic - 3
Root time | Volumetric strain | External axial strain | Effective axial stress | Root time | Volumetric strain | External axial strain | Effective axial stress | s' | t | p' | q
[minutes0.5] | [%] | [%] | [kPa] | [minutes0.5] | [%] | [%] | [kPa] | [kPa] | [kPa] | [kPa] | [kPa]

## SVH BE - POST-CONSOL - 3
SVH Bender Element Determinations - Post-Consolidation - 3
Time | Input wave period - source signal | Input wave period - received signal | Input wave period - source signal | Input wave period - received signal | Input wave period - source signal | Input wave period - received signal | Input wave period - source signal | Input wave period - received signal | Input wave period - source signal | Input wave period - received signal | Input wave period - source signal | Input wave period - received signal | Input wave period - source signal | Input wave period - received signal | Input wave period - source signal | Input wave period - received signal | Input wave period - source signal | Input wave period - received signal | Input wave period - source signal | Input wave period - received signal | Frequency | Gmax
[ms] | [ms] | [ms] | [ms] | [ms] | [ms] | [ms] | [ms] | [ms] | [ms] | [ms] | [ms] | [ms] | [ms] | [ms] | [ms] | [ms] | [ms] | [ms] | [ms] | [ms] | [Hz] | [MPa]

## PVH BE - POST-CONSOL - 3
PVH Bender Element Determinations - Post-Consolidation - 3
Time | Input wave period - source signal | Input wave period - received signal | Input wave period - source signal | Input wave period - received signal | Input wave period - source signal | Input wave period - received signal | Input wave period - source signal | Input wave period - received signal | Input wave period - source signal | Input wave period - received signal | Input wave period - source signal | Input wave period - received signal | Input wave period - source signal | Input wave period - received signal | Input wave period - source signal | Input wave period - received signal | Input wave period - source signal | Input wave period - received signal | Input wave period - source signal | Input wave period - received signal | Frequency | Mmax
[ms] | [ms] | [ms] | [ms] | [ms] | [ms] | [ms] | [ms] | [ms] | [ms] | [ms] | [ms] | [ms] | [ms] | [ms] | [ms] | [ms] | [ms] | [ms] | [ms] | [ms] | [Hz] | [MPa]

## TORSIONAL RES - 3
Torsional Resonance Stage - 3
Average shear strain, g | Shear Modulus, G | Excess Pore-water Pressure | Volumetric Strain | External Axial Strain | Normalised Shear Modulus G/Gmax | Damping ratio, D
[%] | [MPa] | [kPa] | [%] | [%] | [-] | [%]

## FLEXURAL RES - 3
Flexural Resonance Stage - 3
Average flexural strain, e | Young's modulus, E | Excess Pore-water Pressure | Volumetric Strain | External Axial Strain | Normalised Young's modulus E/Emax | Damping ratio, D
[%] | [MPa] | [kPa] | [%] | [%] | [-] | [%]