## General
ID | Test Identification | Specimen 1 | Specimen 2 | Specimen 3
Test Identification | Location | NWZ-BH-5041 | NWZ-BH-5041 | NWZ-BH-5041
Test Identification | Sample | 32-1 | 32-1 | 32-1
Test Identification | Depth | 30.5 | 30.5 | 30.5 | [m]
Test Identification | Test number | CID145A | CID145B | CID145C
Specimen Visual Description
Specimen Visual Description | Dark grey fine SAND
| Initial Specimen Conditions | Specimen 1 | Specimen 2 | Specimen 3
Initial Specimen Conditions | Test start date | 16/05/2024 | 08/05/2024 | 08/05/2024
Initial Specimen Conditions | Type of sample | Recompacted | Recompacted | Recompacted
Initial Specimen Conditions | Diameter | 51.23 | 51.23 | 51.23 | [mm]
Initial Specimen Conditions | Length | 90 | 90 | 90 | [mm]
Initial Specimen Conditions | Water content | 5.261248 | 5.18059 | 5.18059 | [%]
Initial Specimen Conditions | Bulk density | 1.713816 | 1.73349 | 1.730256 | [Mg/m³]
Initial Specimen Conditions | Dry density | 1.628154 | 1.648109 | 1.645034 | [Mg/m³]
Initial Specimen Conditions | Void ratio | 0.6276099 | 0.6079037 | 0.6109093 | [-]
Initial Specimen Conditions | Degree of saturation | 22.21493 | 22.58345 | 22.47234 | [%]
Initial Specimen Conditions | Type of drains fitted | One end | One end | One end
| Saturation | Specimen 1 | Specimen 2 | Specimen 3
Saturation | Pressure increments applied | 50 | 50 | 50 | [kPa]
Saturation | Differential pressure used | 10 | 10 | 10 | [kPa]
Saturation | Pore pressure on completion | 488 | 339 | 388 | [kPa]
Saturation | Cell pressure on completion | 500 | 350 | 400 | [kPa]
Saturation | B value achieved | 0.96 | 0.98 | 0.96 | [-]
| Consolidation: Isotropic | Specimen 1 | Specimen 2 | Specimen 3
Consolidation: Isotropic | Cell pressure | 595 | 539 | 778 | [kPa]
Consolidation: Isotropic | Back pressure | 500 | 350 | 400 | [kPa]
Consolidation: Isotropic | Effective cell pressure | 95 | 189 | 378 | [kPa]
Consolidation: Isotropic | Pore pressure on completion | 500 | 350 | 403.193655 | [kPa]
Consolidation: Isotropic | Pore pressure dissipation | 100 | 100 | 99.12163 | [%]
Consolidation: Isotropic | Water content | 23.40786 | 22.28484 | 21.92483 | [%]
Consolidation: Isotropic | Bulk density | 2.018325 | 2.037378 | 2.043638 | [Mg/m³]
Consolidation: Isotropic | Dry density | 1.635491 | 1.666092 | 1.676146 | [Mg/m³]
Consolidation: Isotropic | Void ratio | 0.6203083 | 0.5905483 | 0.5810079 | [-]
Consolidation: Isotropic | Degree of saturation | 100 | 100 | 100 | [%]
Consolidation: Isotropic | Axial strain | 0.149536 | 0.3597938 | 0.6187256 | [%]
Consolidation: Isotropic | Volumetric strain | 0.4486079 | 1.079381 | 1.856177 | [%]
Consolidation: Isotropic | Volumetric strain rate-end of stage | 0.018846 | 0.08898296 | 0.05592461 | [%/hr]
| Shearing | Specimen 1 | Specimen 2 | Specimen 3
Shearing | Initial pore pressure | 500 | 350 | 400 | [kPa]
Shearing | Initial effective cell pressure | 95 | 189 | 378 | [kPa]
Shearing | Rate of strain | 1.3 | 1.3 | 1.3 | [%/hour]
At peak deviator stress
Shearing - At peak deviator stress | Corrected deviator stress | 403.2386 | 641.9038 | 1156.605 | [kPa]
Shearing - At peak deviator stress | Membrane correction applied | 0.3650635 | 0.5937738 | 0.7764477 | [kPa]
Shearing - At peak deviator stress | Drain correction applied | 0 | 0 | 0 | [kPa]
Shearing - At peak deviator stress | Axial strain | 2.374014 | 3.96392 | 5.301979 | [%]
Shearing - At peak deviator stress | Volumetric strain | -0.3349539 | -0.271464 | -0.1207877 | [%]
Shearing - At peak deviator stress | Major principal effective stress | 499.3533 | 831.0357 | 1536.022 | [kPa]
Shearing - At peak deviator stress | Minor principal effective stress | 96.114634 | 189.131923 | 379.416756 | [kPa]
Shearing - At peak deviator stress | Principal effective stress ratio | 5.195393 | 4.393947 | 4.048376 | [-]
Shearing - At peak deviator stress | e50 | 0.39552 | 0.9159456 | 0.9737775 | [%]
Shearing - At peak deviator stress | Secant modulus (E50) at e50 | 50975.76 | 35040.5 | 59387.53 | [kPa]
At peak principal effective stress ratio
Shearing - At peak principal effective stress ratio | Corrected deviator stress | 403.2386 | 641.9038 | 1155.545 | [kPa]
Shearing - At peak principal effective stress ratio | Membrane correction applied | 0.3650635 | 0.5937738 | 0.7092459 | [kPa]
Shearing - At peak principal effective stress ratio | Drain correction applied | 0 | 0 | 0 | [kPa]
Shearing - At peak principal effective stress ratio | Axial strain | 2.374014 | 3.96392 | 4.802053 | [%]
Shearing - At peak principal effective stress ratio | Volumetric strain | -0.3349539 | -0.271464 | 0.01325132 | [%]
Shearing - At peak principal effective stress ratio | Major principal effective stress | 499.3533 | 831.0357 | 1534.326 | [kPa]
Shearing - At peak principal effective stress ratio | Minor principal effective stress | 96.114634 | 189.131923 | 378.7805 | [kPa]
Shearing - At peak principal effective stress ratio | Principal effective stress ratio | 5.195393 | 4.393947 | 4.050699 | [-]
At 10% axial strain
Shearing - At 10% axial strain | Corrected deviator stress | 271.9997 | 496.9277 | 978.1845 | [kPa]
Shearing - At 10% axial strain | Membrane correction applied | 1.346837 | 1.346819 | 1.346812 | [kPa]
Shearing - At 10% axial strain | Drain correction applied | 0 | 0 | 0 | [kPa]
Shearing - At 10% axial strain | Axial strain | 10 | 10 | 10 | [%]
Shearing - At 10% axial strain | Volumetric strain | -0.9695665 | -1.539537 | -1.250038 | [%]
Shearing - At 10% axial strain | Major principal effective stress | 367.5099 | 686.7878 | 1358.222 | [kPa]
Shearing - At 10% axial strain | Minor principal effective stress | 95.51023 | 189.8601 | 380.0373 | [kPa]
Shearing - At 10% axial strain | Principal effective stress ratio | 3.847859 | 3.617337 | 3.573901 | [-]
| Final Conditions | Specimen 1 | Specimen 2 | Specimen 3
Final Conditions | Water content | 24.05319 | 23.16954 | 22.77691 | [%]
Final Conditions | Bulk density | 2.007689 | 2.022309 | 2.028942 | [Mg/m³]
Final Conditions | Dry density | 1.61841 | 1.641891 | 1.652544 | [Mg/m³]
Final Conditions | Mode of failure | Shear failure | Shear failure | Shear failure
Mohr Failure Envelope
Mohr Failure Envelope | Effective cohesion (c') | 35 | [kPa]
Mohr Failure Envelope | Effective angle of internal friction (φ') | 35 | [degree]

## Saturation
Saturation
Specimen 1 |  | Specimen 2 |  | Specimen 3
Cell pressure | Pore Water Pressure | Cell pressure | Pore Water Pressure | Cell pressure | Pore Water Pressure
[kPa] | [kPa] | [kPa] | [kPa] | [kPa] | [kPa]
0 | 0 | 0 | 0 | 0 | 0
50 | 5 | 50 | 4 | 50 | 5
50 | 40 | 50 | 40 | 50 | 40
100 | 50 | 100 | 50 | 100 | 45
100 | 90 | 100 | 90 | 100 | 90
150 | 104 | 150 | 126 | 150 | 106
150 | 140 | 150 | 140 | 150 | 140
200 | 167 | 200 | 180 | 200 | 180
200 | 190 | 200 | 190 | 200 | 190
250 | 222 | 250 | 236 | 250 | 233
250 | 240 | 250 | 240 | 250 | 240
300 | 279 | 300 | 286 | 300 | 287
300 | 290 | 300 | 290 | 300 | 290
350 | 333 | 350 | 339 | 350 | 338
350 | 340 |  |  | 350 | 340
400 | 385 |  |  | 400 | 388
400 | 390
450 | 437
450 | 440
500 | 488

## Consolidation
Consolidation: Isotropic
Specimen 1 |  | Specimen 2 |  | Specimen 3
Root time | Consolidated Volume Change | Root time | Consolidated Volume Change | Root time | Consolidated Volume Change
[minutes0.5 ] | [%] | [minutes0.5 ] | [%] | [minutes0.5 ] | [%]
0 | 0 | 0 | 0 | 0 | 0
0.5 | 0.4211251 | 0.5 | 0.9310604 | 0.5 | 1.682156
1 | 0.4322153 | 1 | 0.9577196 | 1 | 1.731379
1.5 | 0.435919 | 1.5 | 0.9684966 | 1.5 | 1.746797
2 | 0.4374995 | 2 | 0.9788601 | 2 | 1.762472
2.5 | 0.4372876 | 2.5 | 0.9861851 | 2.5 | 1.775012
3 | 0.4378223 | 3 | 0.9927991 | 3 | 1.783515
3.5 | 0.4374154 | 3.5 | 1.001869 | 3.5 | 1.791721
4 | 0.4415584 | 4 | 1.008341 | 4 | 1.804679
5 | 0.4424581 | 5 | 1.022528 | 5 | 1.817229
6 | 0.4447355 | 6 | 1.039794 | 6 | 1.83143
7 | 0.444915 | 7 | 1.060185 | 7 | 1.839206
8 | 0.4509808 | 7.870457 | 1.079381 | 8 | 1.849937
8.458984 | 0.4486079 |  |  | 8.408009 | 1.856177

## Shearing
Shearing
Specimen 1 | [5 empty] | Specimen 2 | [5 empty] | Specimen 3
Axial strain | Deviator Stress | Volumetric strain | t | s' | p' | Axial strain | Deviator Stress | Volumetric strain | t | s' | p' | Axial strain | Deviator Stress | Volumetric strain | t | s' | p'
[%] | [kPa] | [%] | [kPa] | [kPa] | [kPa] | [%] | [kPa] | [%] | [kPa] | [kPa] | [kPa] | [%] | [kPa] | [%] | [kPa] | [kPa] | [kPa]
0 | 0 | 0 | 0 | 95 | 95 | 0 | 0 | 0 | 0 | 189 | 189 | 0 | 0 | 0 | 0 | 378 | 378
0.1241985 | 97.10162 | 0.1507632 | 48.55081 | 143.6756 | 127.492 | 0.4637732 | 134.9843 | 0.2533286 | 67.49216 | 260.6828 | 238.1854 | 0.5519032 | 325.255 | 0.2246002 | 162.6275 | 540.4012 | 486.1921
0.2490146 | 150.778 | 0.2222888 | 75.389 | 170.1028 | 144.9731 | 0.5887294 | 183.9663 | 0.2950536 | 91.98313 | 285.3402 | 254.6792 | 0.6766167 | 403.538 | 0.2794163 | 201.769 | 579.9202 | 512.6639
0.3740343 | 195.0291 | 0.274517 | 97.51457 | 192.3532 | 159.8484 | 0.7138551 | 236.6088 | 0.3405287 | 118.3044 | 311.9999 | 272.5651 | 0.8016869 | 480.8806 | 0.3348569 | 240.4403 | 619.3682 | 539.2215
0.4990385 | 233.3709 | 0.3092997 | 116.6855 | 211.5027 | 172.6075 | 0.8390298 | 289.1197 | 0.3811813 | 144.5598 | 338.6806 | 290.494 | 0.9269796 | 552.8371 | 0.3774164 | 276.4185 | 654.0664 | 561.9268
0.6243219 | 266.3528 | 0.329608 | 133.1764 | 228.2311 | 183.839 | 0.964916 | 341.2187 | 0.4156894 | 170.6094 | 364.8712 | 308.0015 | 1.051699 | 620.7038 | 0.4193091 | 310.3519 | 688.2252 | 584.7746
0.7493929 | 294.106 | 0.3343404 | 147.053 | 242.1907 | 193.173 | 1.09006 | 387.4525 | 0.4404625 | 193.7262 | 388.4374 | 323.862 | 1.17661 | 682.0872 | 0.4545264 | 341.0436 | 719.5866 | 605.9054
0.8744048 | 317.5848 | 0.3242583 | 158.7924 | 253.9948 | 201.064 | 1.213853 | 424.7911 | 0.4558914 | 212.3956 | 407.7398 | 336.9413 | 1.302046 | 737.4467 | 0.4787645 | 368.7233 | 746.3261 | 623.4183
0.9990228 | 336.2366 | 0.3023857 | 168.1183 | 263.2832 | 207.2438 | 1.338823 | 456.3484 | 0.4611411 | 228.1742 | 424.1057 | 348.0477 | 1.426794 | 787.1392 | 0.5033745 | 393.5696 | 771.695 | 640.5051
1.124009 | 350.8235 | 0.2699329 | 175.4118 | 270.9618 | 212.4912 | 1.463962 | 485.1495 | 0.4597935 | 242.5747 | 437.1108 | 356.2526 | 1.551671 | 832.4393 | 0.5187069 | 416.2196 | 794.0347 | 655.2948
1.249147 | 364.3697 | 0.2279027 | 182.1848 | 277.3983 | 216.67 | 1.588886 | 510.7615 | 0.4500504 | 255.3807 | 448.8116 | 363.6847 | 1.676889 | 871.8441 | 0.5308175 | 435.922 | 813.7377 | 668.4303
1.374348 | 374.0629 | 0.1805801 | 187.0314 | 282.9258 | 220.582 | 1.713822 | 532.3993 | 0.4379684 | 266.1997 | 460.567 | 371.8338 | 1.802183 | 907.25 | 0.5371496 | 453.625 | 831.5122 | 680.3038
1.499172 | 381.9969 | 0.1256516 | 190.9985 | 286.4228 | 222.7566 | 1.838776 | 549.9634 | 0.4159891 | 274.9817 | 470.2958 | 378.6352 | 1.926751 | 938.6769 | 0.5402379 | 469.3384 | 847.157 | 690.7109
1.624235 | 388.3118 | 0.06795783 | 194.1559 | 290.2857 | 225.5671 | 1.963845 | 565.2167 | 0.3864245 | 282.6084 | 472.9709 | 378.7681 | 2.051784 | 965.6187 | 0.540434 | 482.8094 | 861.2206 | 700.2841
1.749236 | 393.318 | 0.004933301 | 196.659 | 292.4264 | 226.8734 | 1.963845 | 565.2167 | 0.3864245 | 282.6084 | 472.9709 | 378.7681 | 2.176879 | 990.8272 | 0.5380349 | 495.4136 | 873.2604 | 708.1225
1.874114 | 397.2767 | -0.05966798 | 198.6383 | 295.0493 | 228.8366 | 2.213938 | 589.4863 | 0.3207879 | 294.7431 | 487.0753 | 388.8276 | 2.301814 | 1011.711 | 0.5316677 | 505.8557 | 884.1116 | 715.493
1.999249 | 399.8266 | -0.1268618 | 199.9133 | 296.1716 | 229.5339 | 2.463911 | 607.1303 | 0.2468478 | 303.5651 | 496.853 | 395.6646 | 2.426835 | 1031.455 | 0.5240614 | 515.7277 | 893.8896 | 721.9803
2.124059 | 401.8364 | -0.194975 | 200.9182 | 297.3324 | 230.3597 | 2.714282 | 619.7901 | 0.1705624 | 309.8951 | 504.4891 | 401.1907 | 2.551996 | 1046.855 | 0.5087334 | 523.4274 | 901.2409 | 726.7651
2.249185 | 402.7216 | -0.2648583 | 201.3608 | 297.7825 | 230.6623 | 2.964118 | 628.9567 | 0.08722412 | 314.4784 | 509.9733 | 405.1472 | 2.676976 | 1061.736 | 0.4944292 | 530.868 | 909.3361 | 732.3801
2.374014 | 403.2386 | -0.3349539 | 201.6193 | 297.734 | 230.5275 | 3.213883 | 634.5498 | -0.001350855 | 317.2749 | 506.0411 | 400.2828 | 2.801896 | 1074.913 | 0.4726999 | 537.4565 | 915.4162 | 736.264
2.499086 | 403.079 | -0.4036687 | 201.5395 | 298.4539 | 231.2741 | 3.464268 | 638.5212 | -0.09045494 | 319.2606 | 508.5098 | 402.0896 | 2.801896 | 1074.913 | 0.4726999 | 537.4565 | 915.4162 | 736.264
2.624382 | 402.5936 | -0.4753756 | 201.2968 | 297.9025 | 230.8035 | 3.714105 | 641.3027 | -0.1816063 | 320.6514 | 509.8465 | 402.9627 | 3.051872 | 1097.992 | 0.4268555 | 548.9961 | 927.049 | 744.0503
2.749038 | 401.8699 | -0.5458274 | 200.9349 | 297.2196 | 230.2413 | 3.96392 | 641.9038 | -0.271464 | 320.9519 | 510.0838 | 403.0999 | 3.301841 | 1114.214 | 0.3804789 | 557.1069 | 935.5628 | 749.8605
2.874578 | 400.4164 | -0.6134344 | 200.2082 | 297.2016 | 230.4655 | 4.214013 | 641.54 | -0.3597709 | 320.77 | 510.3586 | 403.4352 | 3.55199 | 1126.559 | 0.3271051 | 563.2794 | 942.8208 | 755.061
2.99908 | 398.6856 | -0.6823723 | 199.3428 | 295.867 | 229.4194 | 4.464216 | 639.9321 | -0.4553938 | 319.966 | 508.9663 | 402.311 | 3.802457 | 1135.532 | 0.2643405 | 567.7662 | 946.1577 | 756.9023
2.99908 | 398.6856 | -0.6823723 | 199.3428 | 295.867 | 229.4194 | 4.714141 | 637.5776 | -0.5415249 | 318.7888 | 508.1959 | 401.933 | 4.052093 | 1143.351 | 0.2053057 | 571.6755 | 950.2731 | 759.7146
3.24921 | 394.1013 | -0.8141273 | 197.0507 | 294.2623 | 228.5787 | 4.964127 | 635.0093 | -0.6296781 | 317.5046 | 507.3173 | 401.4824 | 4.302131 | 1150.175 | 0.1465099 | 575.0876 | 954.2247 | 762.5289
3.499205 | 388.5416 | -0.9403388 | 194.2708 | 291.1094 | 226.3524 | 5.213844 | 631.6588 | -0.7188437 | 315.8294 | 505.0882 | 399.8117 | 4.551943 | 1153.277 | 0.08316418 | 576.6387 | 956.2789 | 764.066
3.749145 | 381.4493 | -1.059314 | 190.7247 | 287.3713 | 223.7964 | 5.463859 | 627.8984 | -0.8050232 | 313.9492 | 503.3461 | 398.6964 | 4.802053 | 1155.545 | 0.01325132 | 577.7727 | 956.5532 | 763.9623
3.999257 | 370.3167 | -1.168416 | 185.1584 | 282.0849 | 220.3654 | 5.714039 | 622.9121 | -0.8897794 | 311.4561 | 501.0452 | 397.2266 | 5.052179 | 1156.296 | -0.05384177 | 578.1478 | 957.23 | 764.514
4.249357 | 348.3203 | -1.25484 | 174.1601 | 271.5244 | 213.471 | 5.964344 | 617.7065 | -0.9688139 | 308.8533 | 498.6819 | 395.7308 | 5.301979 | 1156.605 | -0.1207877 | 578.3025 | 957.7192 | 764.9517
4.499658 | 315.5295 | -1.298807 | 157.7647 | 254.4568 | 201.8685 | 6.214004 | 612.2208 | -1.042637 | 306.1104 | 496.1209 | 394.0841 | 5.552094 | 1154.641 | -0.1881406 | 577.3205 | 957.0285 | 764.5883
4.749055 | 294.3011 | -1.295477 | 147.1505 | 244.5896 | 195.5394 | 6.464294 | 605.4024 | -1.111998 | 302.7012 | 492.4176 | 391.5172 | 5.80206 | 1153.378 | -0.2560542 | 576.6891 | 955.7981 | 763.5684
4.999325 | 287.7941 | -1.279944 | 143.897 | 240.3683 | 192.4027 | 6.714072 | 597.4389 | -1.176993 | 298.7194 | 488.6789 | 389.1057 | 6.052191 | 1149.674 | -0.3260324 | 574.8372 | 954.1725 | 762.5601
5.249205 | 284.8896 | -1.25989 | 142.4448 | 239.0086 | 191.527 | 6.964282 | 589.5063 | -1.234147 | 294.7531 | 484.5733 | 386.3223 | 6.302032 | 1147.403 | -0.3908446 | 573.7015 | 954.2345 | 763.0007
5.499278 | 283.6167 | -1.240479 | 141.8084 | 238.8376 | 191.5681 | 7.213966 | 581.3156 | -1.283841 | 290.6578 | 480.4892 | 383.6033 | 6.55244 | 1142.495 | -0.4624776 | 571.2477 | 950.5841 | 760.1682
5.749263 | 281.8406 | -1.22386 | 140.9203 | 237.4016 | 190.4281 | 7.464104 | 574.2441 | -1.325357 | 287.122 | 477.5505 | 381.8431 | 6.802295 | 1137.309 | -0.5270151 | 568.6546 | 948.5772 | 759.0257
5.999171 | 279.7458 | -1.205614 | 139.8729 | 236.0407 | 189.4164 | 7.713979 | 566.6665 | -1.366316 | 283.3332 | 473.1171 | 378.6726 | 7.052348 | 1131.842 | -0.595377 | 565.9208 | 945.5671 | 756.9268
6.249187 | 278.0595 | -1.187117 | 139.0298 | 235.5791 | 189.2359 | 7.964087 | 560.7619 | -1.403037 | 280.381 | 470.4475 | 376.9871 | 7.302334 | 1125.587 | -0.6597634 | 562.7935 | 942.3117 | 754.7138
6.49926 | 277.2739 | -1.169616 | 138.6369 | 235.4823 | 189.2699 | 8.214251 | 554.2722 | -1.434634 | 277.1361 | 466.9468 | 374.5681 | 7.552263 | 1119.275 | -0.7223611 | 559.6374 | 939.4234 | 752.8776
6.749174 | 275.6687 | -1.154716 | 137.8344 | 233.8004 | 187.8557 | 8.464459 | 547.0185 | -1.464281 | 273.5093 | 463.5129 | 372.3432 | 7.802149 | 1111.548 | -0.7877938 | 555.7741 | 936.0788 | 750.8208
6.999069 | 274.9335 | -1.137015 | 137.4667 | 233.7105 | 187.8882 | 8.714243 | 540.7503 | -1.492174 | 270.3752 | 460.3015 | 370.1764 | 8.05216 | 1102.14 | -0.8557597 | 551.0702 | 931.5241 | 747.8341
7.249274 | 273.7734 | -1.119713 | 136.8867 | 233.3484 | 187.7195 | 8.964106 | 529.8937 | -1.516808 | 264.9469 | 454.6695 | 366.3539 | 8.302462 | 1093.095 | -0.9178438 | 546.5475 | 926.2568 | 744.0743
7.499316 | 272.3366 | -1.103783 | 136.1683 | 231.8887 | 186.4993 | 9.214223 | 516.7231 | -1.533297 | 258.3616 | 448.2518 | 362.1313 | 8.552435 | 1082.191 | -0.9777683 | 541.0954 | 921.7991 | 741.434
7.749242 | 271.5432 | -1.087657 | 135.7716 | 231.7709 | 186.5137 | 9.464107 | 505.9433 | -1.539024 | 252.9716 | 442.984 | 358.6601 | 8.802514 | 1070.318 | -1.038518 | 535.159 | 915.9126 | 737.5262
7.999237 | 271.2707 | -1.070103 | 135.6354 | 231.6921 | 186.4803 | 9.71425 | 500.7129 | -1.540998 | 250.3565 | 439.9827 | 356.5305 | 9.052789 | 1053.594 | -1.096352 | 526.7968 | 906.5901 | 730.9912
8.249897 | 270.687 | -1.052821 | 135.3435 | 231.9825 | 186.868 | 9.964174 | 496.9567 | -1.539756 | 248.4783 | 438.3875 | 355.5614 | 9.302507 | 1035.251 | -1.14685 | 517.6253 | 897.4349 | 724.8932
8.499149 | 270.6732 | -1.037444 | 135.3366 | 231.4816 | 186.3694 | 10.21429 | 496.7543 | -1.538222 | 248.3772 | 437.9438 | 355.1514 | 9.552493 | 1014.895 | -1.188455 | 507.4477 | 887.8104 | 718.6611
8.749212 | 270.8288 | -1.024636 | 135.4144 | 231.072 | 185.9339 | 10.46406 | 493.3567 | -1.536691 | 246.6783 | 436.4021 | 354.176 | 9.80248 | 992.3748 | -1.226462 | 496.1874 | 876.9219 | 711.5261
8.999126 | 271.1615 | -1.009764 | 135.5807 | 231.4828 | 186.2892 | 10.71409 | 492.3315 | -1.532929 | 246.1658 | 436.4505 | 354.3953 | 10.05273 | 974.3961 | -1.256332 | 487.198 | 867.0492 | 704.6498
9.249197 | 271.4062 | -0.9984479 | 135.7031 | 231.7567 | 186.5223 | 10.96444 | 491.1722 | -1.531272 | 245.5861 | 435.1678 | 353.3058 | 10.30255 | 961.6161 | -1.275453 | 480.808 | 860.6478 | 700.3784
9.499579 | 271.9667 | -0.9874805 | 135.9833 | 232.4239 | 187.0961 | 11.21414 | 489.4389 | -1.527086 | 244.7194 | 434.5088 | 352.9356 | 10.55241 | 953.4329 | -1.290858 | 476.7164 | 856.5351 | 697.6297
9.749368 | 272.096 | -0.9771715 | 136.048 | 232.2468 | 186.8975 | 11.46434 | 488.6874 | -1.525111 | 244.3437 | 433.9273 | 352.4794 | 10.80269 | 948.9755 | -1.302312 | 474.4877 | 854.9886 | 696.826
9.999063 | 271.9999 | -0.9696007 | 136 | 231.5089 | 186.1756 | 11.71403 | 487.8939 | -1.520122 | 243.9469 | 434.2599 | 352.9443 | 11.05249 | 942.5403 | -1.315449 | 471.2701 | 851.9336 | 694.8436
10.24936 | 271.9304 | -0.96045 | 135.9652 | 231.8229 | 186.5012 | 11.96407 | 485.1129 | -1.518077 | 242.5564 | 432.0484 | 351.1962 | 11.30255 | 937.9549 | -1.324628 | 468.9775 | 849.4862 | 693.1603
10.49967 | 270.8734 | -0.9535896 | 135.4367 | 231.4214 | 186.2759 | 12.21405 | 484.25 | -1.513531 | 242.125 | 431.9755 | 351.2671 | 11.55267 | 937.2901 | -1.333846 | 468.6451 | 848.5478 | 692.3328
10.74921 | 270.6673 | -0.9467086 | 135.3336 | 231.195 | 186.0838 | 12.46413 | 483.8949 | -1.509354 | 241.9474 | 432.0047 | 351.3556 | 11.80275 | 931.7891 | -1.34183 | 465.8946 | 846.0219 | 690.7237
10.99912 | 271.8399 | -0.9404877 | 135.9199 | 231.4298 | 186.1232 | 12.71426 | 481.96 | -1.505424 | 240.98 | 430.5935 | 350.2668 | 12.0527 | 928.21 | -1.350672 | 464.105 | 844.2736 | 689.5719
11.24913 | 270.7258 | -0.9352815 | 135.3629 | 231.0092 | 185.8882 | 12.96422 | 481.6933 | -1.500902 | 240.8467 | 430.4353 | 350.1531 | 12.30281 | 922.3931 | -1.358612 | 461.1965 | 841.1706 | 687.4384
11.49982 | 271.0476 | -0.9303726 | 135.5238 | 231.6548 | 186.4802 | 13.21408 | 481.2359 | -1.496112 | 240.618 | 430.2808 | 350.0748 | 12.55267 | 916.3178 | -1.366461 | 458.1589 | 838.0612 | 685.3416
11.74959 | 271.0901 | -0.9265146 | 135.5451 | 231.741 | 186.5593 | 13.46419 | 479.7098 | -1.493007 | 239.8549 | 429.3814 | 349.4298 | 12.80257 | 910.5707 | -1.373979 | 455.2853 | 835.7354 | 683.9737
11.99919 | 271.2177 | -0.9237071 | 135.6089 | 231.1294 | 185.9265 | 13.71422 | 479.5115 | -1.4893 | 239.7557 | 429.1414 | 349.2229 | 13.05269 | 905.7177 | -1.379422 | 452.8588 | 832.7518 | 681.7989
12.25 | 270.646 | -0.9205444 | 135.323 | 230.9811 | 185.8734 | 13.96425 | 479.8309 | -1.48659 | 239.9154 | 429.4898 | 349.5179 | 13.30275 | 900.9388 | -1.384132 | 450.4694 | 830.4723 | 680.3158
12.49937 | 271.2457 | -0.9202953 | 135.6228 | 231.411 | 186.2034 | 14.21454 | 478.296 | -1.48219 | 239.148 | 428.9243 | 349.2083 | 13.55271 | 897.6932 | -1.388936 | 448.8466 | 828.5978 | 678.9822
12.74926 | 270.8743 | -0.9199445 | 135.4372 | 231.7281 | 186.5824 | 14.46415 | 478.0968 | -1.479274 | 239.0484 | 428.5092 | 348.8264 | 13.80285 | 892.5043 | -1.393054 | 446.2522 | 826.0128 | 677.2621
12.99959 | 270.4941 | -0.9225803 | 135.247 | 231.4466 | 186.3643 | 14.71418 | 477.3909 | -1.476879 | 238.6954 | 428.3964 | 348.8313 | 14.05276 | 890.0974 | -1.395219 | 445.0487 | 824.8904 | 676.5408
13.2492 | 269.0947 | -0.925899 | 134.5473 | 230.1139 | 185.2648 | 14.96431 | 475.1521 | -1.474334 | 237.576 | 427.233 | 348.041 | 14.30289 | 887.868 | -1.398978 | 443.934 | 824.7901 | 676.8121
13.49962 | 268.8244 | -0.9303428 | 134.4122 | 230.2299 | 185.4259 | 15.21426 | 473.9103 | -1.469753 | 236.9551 | 427.094 | 348.109 | 14.55302 | 885.2013 | -1.401741 | 442.6007 | 823.379 | 675.8454
13.74926 | 266.7933 | -0.9367505 | 133.3966 | 229.3789 | 184.9134 | 15.46428 | 473.784 | -1.467264 | 236.892 | 426.1139 | 347.1499 | 14.8028 | 881.9696 | -1.4048 | 440.9848 | 821.5151 | 674.5202
13.99931 | 263.8339 | -0.9423839 | 131.9169 | 228.1829 | 184.2106 | 15.71425 | 473.0004 | -1.465215 | 236.5002 | 426.1019 | 347.2685 | 15.05296 | 880.2152 | -1.405284 | 440.1076 | 820.2338 | 673.5312
14.2491 | 261.3969 | -0.9471597 | 130.6985 | 226.443 | 182.8768 | 15.96423 | 473.813 | -1.463835 | 236.9065 | 426.079 | 347.1102 | 15.30301 | 878.7241 | -1.406995 | 439.3621 | 819.9136 | 673.4596
14.49918 | 260.5076 | -0.9507014 | 130.2538 | 226.1465 | 182.7286 | 16.21425 | 472.9694 | -1.4627 | 236.4847 | 425.6569 | 346.8287 | 15.55291 | 875.5363 | -1.408421 | 437.7682 | 817.5161 | 671.5934
14.74921 | 259.2787 | -0.9529257 | 129.6394 | 226.1331 | 182.9199 | 16.46445 | 472.118 | -1.461626 | 236.059 | 425.6338 | 346.9474 | 15.80289 | 873.8369 | -1.409678 | 436.9184 | 816.8045 | 671.165
14.99974 | 258.5558 | -0.9562206 | 129.2779 | 225.4623 | 182.3697 | 16.71441 | 471.6289 | -1.460466 | 235.8144 | 425.511 | 346.9062 | 16.05309 | 872.1866 | -1.412001 | 436.0933 | 815.9072 | 670.5428
15.24936 | 258.077 | -0.9588737 | 129.0385 | 224.9354 | 181.9226 | 16.96436 | 471.6222 | -1.45889 | 235.8111 | 425.7436 | 347.1399 | 16.30329 | 868.8465 | -1.412621 | 434.4232 | 814.3848 | 669.577
15.49923 | 257.807 | -0.9606763 | 128.9035 | 225.1287 | 182.1609 | 17.21429 | 470.1362 | -1.458937 | 235.0681 | 424.4417 | 346.0857 | 16.55325 | 868.0765 | -1.414329 | 434.0382 | 813.7788 | 669.0994
15.74936 | 257.8107 | -0.9646138 | 128.9053 | 225.3106 | 182.3422 | 17.46446 | 469.3284 | -1.458436 | 234.6642 | 424.0076 | 345.7862 | 16.80311 | 867.9083 | -1.41528 | 433.9541 | 814.3154 | 669.664
15.99921 | 257.6111 | -0.9701817 | 128.8056 | 224.688 | 181.7528 | 17.71425 | 468.1164 | -1.457154 | 234.0582 | 423.1821 | 345.1627 | 17.05299 | 866.1797 | -1.417494 | 433.0898 | 813.6832 | 669.3199
16.24922 | 257.2514 | -0.9737473 | 128.6257 | 224.2909 | 181.4157 | 17.96459 | 466.9353 | -1.456756 | 233.4676 | 422.7538 | 344.9313 | 17.30295 | 864.8541 | -1.418075 | 432.4271 | 812.1655 | 668.0232
16.49971 | 256.4812 | -0.9784954 | 128.2406 | 224.0982 | 181.3513 | 18.21464 | 466.7408 | -1.458065 | 233.3704 | 422.8061 | 345.016 | 17.55302 | 863.2286 | -1.420874 | 431.6143 | 811.8137 | 667.9423
16.74945 | 255.8881 | -0.9811594 | 127.944 | 224.1426 | 181.4946 | 18.46444 | 466.7875 | -1.459054 | 233.3938 | 422.8345 | 345.0366 | 17.80335 | 861.604 | -1.42272 | 430.802 | 810.6284 | 667.0278
16.99923 | 255.8035 | -0.9849237 | 127.9017 | 224.2851 | 181.6512 | 18.71452 | 464.6254 | -1.462089 | 232.3127 | 421.6935 | 344.2559 | 18.05317 | 860.107 | -1.42291 | 430.0535 | 810.0335 | 666.6824
17.24925 | 256.1744 | -0.9903443 | 128.0872 | 223.9818 | 181.286 | 18.96434 | 463.0977 | -1.463856 | 231.5488 | 420.8345 | 343.6515 | 18.30343 | 858.8906 | -1.423688 | 429.4453 | 809.1766 | 666.0282
17.49944 | 254.9932 | -0.9951861 | 127.4966 | 223.3223 | 180.8235 | 19.21434 | 461.3021 | -1.466742 | 230.6511 | 419.8779 | 342.9942 | 18.55332 | 858.4025 | -1.426028 | 429.2012 | 808.9397 | 665.8726
17.7496 | 255.2874 | -0.998541 | 127.6437 | 223.8222 | 181.2743 | 19.46435 | 460.6583 | -1.469141 | 230.3292 | 419.5898 | 342.8135 | 18.80316 | 856.074 | -1.427658 | 428.037 | 807.9101 | 665.2311
17.99914 | 255.4345 | -1.002257 | 127.7173 | 224.1957 | 181.6233 | 19.71443 | 458.5491 | -1.471446 | 229.2745 | 418.9783 | 342.5535 | 19.05334 | 855.3114 | -1.428454 | 427.6557 | 807.4338 | 664.8819
18.24915 | 255.0797 | -1.008349 | 127.5398 | 224.155 | 181.6417 | 19.96454 | 456.5365 | -1.473452 | 228.2682 | 418.2496 | 342.1602 | 19.30328 | 854.3332 | -1.428695 | 427.1666 | 807.2914 | 664.9026
18.49937 | 254.5541 | -1.015107 | 127.277 | 223.1882 | 180.7626 | 20.21457 | 455.8803 | -1.473987 | 227.9401 | 417.7085 | 341.7284 | 19.55335 | 853.0639 | -1.428134 | 426.532 | 806.2688 | 664.0914
18.74937 | 254.0491 | -1.021072 | 127.0245 | 223.2187 | 180.8772 | 20.46456 | 453.3265 | -1.47575 | 226.6633 | 416.4007 | 340.8463 | 19.80331 | 853.1673 | -1.428095 | 426.5837 | 806.6921 | 664.4976
18.99944 | 254.0592 | -1.024816 | 127.0296 | 223.5748 | 181.2316 | [6 empty] | 20.0534 | 850.1493 | -1.428287 | 425.0746 | 805.7048 | 664.0133
19.2492 | 254.3538 | -1.032114 | 127.1769 | 223.2431 | 180.8508 | [6 empty] | 20.30324 | 848.6255 | -1.428218 | 424.3127 | 804.0215 | 662.5839
19.49915 | 253.6904 | -1.040011 | 126.8452 | 223.1325 | 180.8508 | [6 empty] | 20.55347 | 847.0899 | -1.42952 | 423.5449 | 803.3456 | 662.164
19.74929 | 253.0149 | -1.047418 | 126.5075 | 222.958 | 180.7889
19.99941 | 252.6477 | -1.055428 | 126.3239 | 222.7498 | 180.6418
20.24947 | 252.7959 | -1.064198 | 126.3979 | 222.4718 | 180.3392